## Summary
| Coupon | Open Circuit (V) | BetaA (V/decade) | BetaC (V/decade) | Icorr (A) | Ecorr (V) | Corrosion Rate (mpy) | Chi Squared | BetaA (V/decade) | BetaC (V/decade) | Icorr (A) | Ecorr (V)
Control | AR_10 | -0.614104 | 283.8 | 53.07 | 3.26e-06 | -0.7385 | 1.176 | 0.00021603
| AR_11 | -0.616539 | 241.4 | 46.61 | 2.887e-06 | -0.7464 | 1.041 | 0.00033487
| AR_12 | -0.613235 | 278.4 | 48.74 | 4.101e-06 | -0.7431 | 1.479 | 0.00037551 | 239.5333 | 54.31 | 3.142833e-06 | -0.7226667
| AR_13 | -0.591365 | 202 | 65.37 | 2.569e-06 | -0.6953 | 0.9268 | 0.00024006 | 36.1313 | 6.76866 | 7.503805e-07 | 0.02254335
| AR_14 | -0.5917 | 231.9 | 53.92 | 3.874e-06 | -0.7101 | 1.397 | 0.00027976
| AR_15 | -0.589938 | 199.7 | 58.15 | 2.166e-06 | -0.7026 | 0.7813 | 0.00036052
Test | AR_10 | -0.660869 | 63.12 | 51.2 | 6.027e-07 | -0.7441 | 0.2174 | 0.2064
| AR_11 | -0.672435 | 60.65 | 78.69 | 1.073e-06 | -0.7202 | 0.3872 | 0.2161
| AR_12 | -0.664559 | 62.58 | 52.92 | 6.048e-07 | -0.7438 | 0.2181 | 0.1897 | 63.915 | 51.20833 | 6.7915e-07 | -0.7480333
| AR_13 | -0.663988 | 63.93 | 45.34 | 5.667e-07 | -0.754 | 0.2044 | 0.2053 | 2.352316 | 14.65689 | 1.937361e-07 | 0.01623042
| AR_14 | -0.662378 | 66.85 | 37.35 | 6.154e-07 | -0.7664 | 0.222 | 0.2343
| AR_15 | -0.662059 | 66.36 | 41.75 | 6.123e-07 | -0.7597 | 0.2208 | 0.2103

## POTDYN_Control
|  | AR_10 |  | AR_11 |  | AR_12 |  | AR_13 |  | AR_14 |  | AR_15
Pt | T | Im | Vf | Im | Vf | Im | Vf | Im | Vf | Im | Vf | Im | Vf
# | s | A | V vs. Ref. | A | V vs. Ref. | A | V vs. Ref. | A | V vs. Ref. | A | V vs. Ref. | A | V vs. Ref.
0 | 1 | -0.000139508 | -0.813978 | -0.000154154 | -0.816168 | -0.000189247 | -0.812924 | -0.000157906 | -0.790939 | -0.000241404 | -0.791311 | -0.000166913 | -0.789833
1 | 2 | -0.000124365 | -0.813274 | -0.000133844 | -0.815436 | -0.000165121 | -0.81222 | -0.000135303 | -0.790331 | -0.000207584 | -0.790705 | -0.000140148 | -0.789249
2 | 3 | -0.000113224 | -0.81279 | -0.000120276 | -0.81495 | -0.000148426 | -0.811732 | -0.000120525 | -0.789847 | -0.000185347 | -0.790225 | -0.000122531 | -0.788757
3 | 4 | -0.000104727 | -0.812289 | -0.000109324 | -0.814458 | -0.000135658 | -0.811244 | -0.000109366 | -0.789346 | -0.000168103 | -0.789729 | -0.000109549 | -0.788265
4 | 5 | -9.76487e-05 | -0.811789 | -0.000100881 | -0.813957 | -0.00012539 | -0.810745 | -0.000100828 | -0.78885 | -0.000154898 | -0.789237 | -9.96481e-05 | -0.787768
5 | 6 | -9.1483e-05 | -0.811293 | -9.39099e-05 | -0.813462 | -0.000116758 | -0.810243 | -9.35571e-05 | -0.788352 | -0.000143465 | -0.788735 | -9.16332e-05 | -0.787271
6 | 7 | -8.62482e-05 | -0.810793 | -8.79544e-05 | -0.812958 | -0.000109686 | -0.80975 | -8.78309e-05 | -0.787852 | -0.000134229 | -0.788239 | -8.48413e-05 | -0.786772
7 | 8 | -8.19907e-05 | -0.810282 | -8.29703e-05 | -0.812458 | -0.000103446 | -0.809248 | -8.27433e-05 | -0.787348 | -0.000126093 | -0.787739 | -7.91175e-05 | -0.78628
8 | 9 | -7.78226e-05 | -0.809789 | -7.83763e-05 | -0.81196 | -9.78403e-05 | -0.808745 | -7.8144e-05 | -0.786858 | -0.000119591 | -0.78725 | -7.44176e-05 | -0.785774
9 | 10 | -7.44255e-05 | -0.80928 | -7.44488e-05 | -0.811455 | -9.28277e-05 | -0.808242 | -7.44443e-05 | -0.786351 | -0.000113513 | -0.786745 | -7.01837e-05 | -0.785276
10 | 11 | -7.1256e-05 | -0.808788 | -7.09017e-05 | -0.81096 | -8.83875e-05 | -0.80775 | -7.15001e-05 | -0.785859 | -0.000107772 | -0.786246 | -6.6149e-05 | -0.78478
11 | 12 | -6.8215e-05 | -0.808282 | -6.74574e-05 | -0.810459 | -8.4454e-05 | -0.807245 | -6.80092e-05 | -0.78535 | -0.000102679 | -0.785748 | -6.30241e-05 | -0.784278
12 | 13 | -6.54761e-05 | -0.80778 | -6.42763e-05 | -0.809956 | -8.10194e-05 | -0.806751 | -6.52168e-05 | -0.784849 | -9.80126e-05 | -0.78525 | -6.01763e-05 | -0.783772
13 | 14 | -6.28305e-05 | -0.807275 | -6.17085e-05 | -0.809452 | -7.74437e-05 | -0.806271 | -6.2294e-05 | -0.784351 | -9.42403e-05 | -0.784745 | -5.71069e-05 | -0.783271
14 | 15 | -6.07805e-05 | -0.806788 | -5.91929e-05 | -0.808952 | -7.42266e-05 | -0.805769 | -6.074e-05 | -0.78385 | -9.02992e-05 | -0.784244 | -5.46342e-05 | -0.782772
15 | 16 | -5.8487e-05 | -0.806292 | -5.7194e-05 | -0.80845 | -7.13265e-05 | -0.805267 | -5.82795e-05 | -0.783349 | -8.71041e-05 | -0.783741 | -5.23135e-05 | -0.782268
16 | 17 | -5.66107e-05 | -0.805799 | -5.50588e-05 | -0.807964 | -6.90046e-05 | -0.804769 | -5.65247e-05 | -0.782842 | -8.36185e-05 | -0.783243 | -5.03887e-05 | -0.781771
17 | 18 | -5.46212e-05 | -0.805295 | -5.31475e-05 | -0.80746 | -6.66459e-05 | -0.804268 | -5.47394e-05 | -0.782342 | -8.07241e-05 | -0.782749 | -4.8443e-05 | -0.781267
18 | 19 | -5.29071e-05 | -0.804802 | -5.11974e-05 | -0.806958 | -6.4334e-05 | -0.803772 | -5.28415e-05 | -0.781843 | -7.87032e-05 | -0.782246 | -4.61732e-05 | -0.780587
19 | 20 | -5.11662e-05 | -0.804294 | -4.93211e-05 | -0.80646 | -6.20214e-05 | -0.803268 | -5.13243e-05 | -0.78134 | -7.57088e-05 | -0.781748 | -4.4797e-05 | -0.78008
20 | 21 | -4.97845e-05 | -0.803796 | -4.75557e-05 | -0.80597 | -5.9881e-05 | -0.80276 | -4.95918e-05 | -0.780847 | -7.39977e-05 | -0.781252 | -4.36252e-05 | -0.779594
21 | 22 | -4.8383e-05 | -0.8033 | -4.60281e-05 | -0.805269 | -5.81781e-05 | -0.802261 | -4.8529e-05 | -0.780367 | -7.1506e-05 | -0.780754 | -4.18521e-05 | -0.779102
22 | 23 | -4.65953e-05 | -0.802593 | -4.45061e-05 | -0.804777 | -5.61216e-05 | -0.80176 | -4.67957e-05 | -0.779657 | -6.94084e-05 | -0.780266 | -4.07541e-05 | -0.778605
23 | 24 | -4.51535e-05 | -0.80209 | -4.31375e-05 | -0.80428 | -5.45095e-05 | -0.801258 | -4.52651e-05 | -0.779163 | -6.69051e-05 | -0.779766 | -3.89592e-05 | -0.778116
24 | 25 | -4.40434e-05 | -0.801617 | -4.18888e-05 | -0.803791 | -5.30085e-05 | -0.800755 | -4.43171e-05 | -0.778672 | -6.50352e-05 | -0.779265 | -3.76122e-05 | -0.777622
25 | 26 | -4.27927e-05 | -0.8011 | -4.06551e-05 | -0.803298 | -5.12815e-05 | -0.800266 | -4.30066e-05 | -0.778174 | -6.32958e-05 | -0.778762 | -3.65265e-05 | -0.777123
26 | 27 | -4.17206e-05 | -0.800614 | -3.92685e-05 | -0.802797 | -4.98798e-05 | -0.799764 | -4.19624e-05 | -0.777676 | -6.13739e-05 | -0.778265 | -3.53464e-05 | -0.776631
27 | 28 | -4.05421e-05 | -0.800119 | -3.82165e-05 | -0.802296 | -4.84036e-05 | -0.799244 | -4.06785e-05 | -0.777182 | -5.97953e-05 | -0.777763 | -3.46526e-05 | -0.776125
28 | 29 | -3.94514e-05 | -0.799621 | -3.71239e-05 | -0.8018 | -4.69019e-05 | -0.798541 | -3.96103e-05 | -0.776679 | -5.80387e-05 | -0.777254 | -3.36263e-05 | -0.77563
29 | 30 | -3.83504e-05 | -0.799112 | -3.629e-05 | -0.801304 | -4.59821e-05 | -0.798048 | -3.89787e-05 | -0.776183 | -5.67681e-05 | -0.776746 | -3.26744e-05 | -0.775128
30 | 31 | -3.72312e-05 | -0.798615 | -3.52934e-05 | -0.800804 | -4.48787e-05 | -0.797548 | -3.78752e-05 | -0.775684 | -5.50857e-05 | -0.776253 | -3.14052e-05 | -0.774639
31 | 32 | -3.63835e-05 | -0.798118 | -3.43276e-05 | -0.800311 | -4.33777e-05 | -0.797054 | -3.68536e-05 | -0.775189 | -5.38732e-05 | -0.775752 | -3.06277e-05 | -0.774135
32 | 33 | -3.5426e-05 | -0.797607 | -3.3447e-05 | -0.799823 | -4.23616e-05 | -0.796556 | -3.61435e-05 | -0.774689 | -5.28108e-05 | -0.775251 | -2.98629e-05 | -0.773634
33 | 34 | -3.47047e-05 | -0.797119 | -3.23944e-05 | -0.799315 | -4.1076e-05 | -0.796052 | -3.53939e-05 | -0.774189 | -5.11919e-05 | -0.774759 | -2.88778e-05 | -0.77314
34 | 35 | -3.3778e-05 | -0.796616 | -3.18255e-05 | -0.798812 | -3.98603e-05 | -0.795564 | -3.43504e-05 | -0.773691 | -4.96242e-05 | -0.774253 | -2.82058e-05 | -0.772645
35 | 36 | -3.30208e-05 | -0.796111 | -3.09141e-05 | -0.798312 | -3.91505e-05 | -0.795064 | -3.37247e-05 | -0.773192 | -4.82057e-05 | -0.773748 | -2.76172e-05 | -0.772144
36 | 37 | -3.2066e-05 | -0.795628 | -2.98767e-05 | -0.797821 | -3.8069e-05 | -0.794568 | -3.2672e-05 | -0.772697 | -4.72733e-05 | -0.773044 | -2.66174e-05 | -0.771651
37 | 38 | -3.12103e-05 | -0.795134 | -2.91805e-05 | -0.797321 | -3.71647e-05 | -0.794076 | -3.20841e-05 | -0.772202 | -4.57605e-05 | -0.772549 | -2.59117e-05 | -0.771153
38 | 39 | -3.08053e-05 | -0.794636 | -2.84864e-05 | -0.796822 | -3.64168e-05 | -0.793608 | -3.1372e-05 | -0.771697 | -4.47166e-05 | -0.772047 | -2.5201e-05 | -0.770652
39 | 40 | -2.98958e-05 | -0.794136 | -2.75927e-05 | -0.796319 | -3.51644e-05 | -0.793183 | -3.07481e-05 | -0.771206 | -4.35678e-05 | -0.771554 | -2.45016e-05 | -0.770154
40 | 41 | -2.95457e-05 | -0.793656 | -2.70452e-05 | -0.795819 | -3.44283e-05 | -0.792682 | -3.02057e-05 | -0.770695 | -4.23559e-05 | -0.771057 | -2.419e-05 | -0.769659
41 | 42 | -2.83506e-05 | -0.793245 | -2.61442e-05 | -0.795323 | -3.38096e-05 | -0.792178 | -2.94487e-05 | -0.770203 | -4.1339e-05 | -0.77055 | -2.33801e-05 | -0.769156
42 | 43 | -2.76894e-05 | -0.792741 | -2.5744e-05 | -0.794822 | -3.27796e-05 | -0.791678 | -2.90292e-05 | -0.769702 | -4.07639e-05 | -0.770063 | -2.30206e-05 | -0.76866
43 | 44 | -2.7062e-05 | -0.792236 | -2.49165e-05 | -0.794325 | -3.18661e-05 | -0.791179 | -2.83482e-05 | -0.769211 | -3.97252e-05 | -0.769569 | -2.23072e-05 | -0.768163
44 | 45 | -2.63195e-05 | -0.791734 | -2.43353e-05 | -0.79383 | -3.12533e-05 | -0.790688 | -2.7657e-05 | -0.768706 | -3.89245e-05 | -0.769065 | -2.21059e-05 | -0.767724
45 | 46 | -2.59089e-05 | -0.79123 | -2.38764e-05 | -0.793429 | -3.02487e-05 | -0.790187 | -2.70294e-05 | -0.768208 | -3.7743e-05 | -0.768571 | -2.15735e-05 | -0.767217
46 | 47 | -2.53192e-05 | -0.790736 | -2.32242e-05 | -0.792931 | -2.96961e-05 | -0.78968 | -2.6853e-05 | -0.767772 | -3.73286e-05 | -0.768076 | -2.10876e-05 | -0.766713
47 | 48 | -2.4676e-05 | -0.790236 | -2.2526e-05 | -0.792424 | -2.89998e-05 | -0.789191 | -2.60953e-05 | -0.767274 | -3.6061e-05 | -0.767639 | -2.06179e-05 | -0.766215
48 | 49 | -2.41786e-05 | -0.789739 | -2.20342e-05 | -0.791922 | -2.82344e-05 | -0.788692 | -2.587e-05 | -0.766768 | -3.51499e-05 | -0.76714 | -2.02653e-05 | -0.765713
49 | 50 | -2.36476e-05 | -0.789244 | -2.15784e-05 | -0.791428 | -2.74091e-05 | -0.788195 | -2.5071e-05 | -0.766271 | -3.45801e-05 | -0.766639 | -1.97416e-05 | -0.765217
50 | 51 | -2.31151e-05 | -0.788747 | -2.11621e-05 | -0.790933 | -2.68499e-05 | -0.787694 | -2.46562e-05 | -0.765772 | -3.36445e-05 | -0.766146 | -1.9515e-05 | -0.764716
51 | 52 | -2.2769e-05 | -0.788248 | -2.07336e-05 | -0.790429 | -2.64021e-05 | -0.787194 | -2.42622e-05 | -0.765273 | -3.29069e-05 | -0.76564 | -1.89793e-05 | -0.76422
52 | 53 | -2.20808e-05 | -0.787743 | -2.01373e-05 | -0.789925 | -2.54862e-05 | -0.786695 | -2.35372e-05 | -0.764768 | -3.21418e-05 | -0.765146 | -1.8543e-05 | -0.763715
53 | 54 | -2.16926e-05 | -0.787245 | -1.97776e-05 | -0.789427 | -2.48178e-05 | -0.786199 | -2.33851e-05 | -0.764268 | -3.14824e-05 | -0.76465 | -1.83826e-05 | -0.763219
54 | 55 | -2.10726e-05 | -0.786746 | -1.88039e-05 | -0.788932 | -2.4341e-05 | -0.7857 | -2.30009e-05 | -0.763772 | -3.1491e-05 | -0.764144 | -1.79289e-05 | -0.762718
55 | 56 | -2.06567e-05 | -0.786244 | -1.86897e-05 | -0.788428 | -2.36288e-05 | -0.785199 | -2.25969e-05 | -0.763271 | -3.05149e-05 | -0.76365 | -1.75894e-05 | -0.762219
56 | 57 | -2.03948e-05 | -0.78574 | -1.80862e-05 | -0.787933 | -2.31627e-05 | -0.784705 | -2.23183e-05 | -0.762779 | -2.97559e-05 | -0.763146 | -1.72635e-05 | -0.761718
57 | 58 | -1.99437e-05 | -0.785245 | -1.77091e-05 | -0.787437 | -2.29864e-05 | -0.784202 | -2.20787e-05 | -0.762278 | -2.91725e-05 | -0.762654 | -1.67418e-05 | -0.761222
58 | 59 | -1.94943e-05 | -0.78474 | -1.72952e-05 | -0.786938 | -2.2343e-05 | -0.7837 | -2.11883e-05 | -0.761777 | -2.81901e-05 | -0.762154 | -1.61249e-05 | -0.760722
59 | 60 | -1.91362e-05 | -0.784248 | -1.68831e-05 | -0.786434 | -2.17581e-05 | -0.783201 | -2.15664e-05 | -0.761272 | -2.76772e-05 | -0.761659 | -1.56842e-05 | -0.760228
60 | 61 | -1.86798e-05 | -0.783742 | -1.65216e-05 | -0.785934 | -2.13662e-05 | -0.782698 | -2.0836e-05 | -0.760776 | -2.73516e-05 | -0.76116 | -1.54761e-05 | -0.759721
61 | 62 | -1.82504e-05 | -0.783244 | -1.60436e-05 | -0.785438 | -2.08654e-05 | -0.7822 | -2.0497e-05 | -0.760277 | -2.6884e-05 | -0.76066 | -1.51586e-05 | -0.759223
62 | 63 | -1.76245e-05 | -0.782745 | -1.58646e-05 | -0.784936 | -2.02658e-05 | -0.781702 | -2.00124e-05 | -0.75978 | -2.6099e-05 | -0.760164 | -1.46659e-05 | -0.758724
63 | 64 | -1.73228e-05 | -0.782249 | -1.56029e-05 | -0.784435 | -2.00794e-05 | -0.781206 | -1.94221e-05 | -0.759279 | -2.60487e-05 | -0.759663 | -1.46899e-05 | -0.758218
64 | 65 | -1.71118e-05 | -0.781744 | -1.50824e-05 | -0.783938 | -1.94029e-05 | -0.78072 | -1.91526e-05 | -0.758779 | -2.50063e-05 | -0.759165 | -1.43307e-05 | -0.75772
65 | 66 | -1.66367e-05 | -0.781245 | -1.46675e-05 | -0.783437 | -1.89462e-05 | -0.780238 | -1.87292e-05 | -0.758274 | -2.4798e-05 | -0.758666 | -1.38728e-05 | -0.757225
66 | 67 | -1.61365e-05 | -0.780757 | -1.43529e-05 | -0.782942 | -1.82574e-05 | -0.779738 | -1.85716e-05 | -0.75777 | -2.39125e-05 | -0.758165 | -1.37067e-05 | -0.756718
67 | 68 | -1.58181e-05 | -0.780267 | -1.41409e-05 | -0.782439 | -1.80787e-05 | -0.779239 | -1.80805e-05 | -0.757274 | -2.35911e-05 | -0.757665 | -1.33e-05 | -0.756225
68 | 69 | -1.5503e-05 | -0.779773 | -1.38553e-05 | -0.78194 | -1.74907e-05 | -0.778732 | -1.78147e-05 | -0.756774 | -2.35745e-05 | -0.757167 | -1.31443e-05 | -0.75572
69 | 70 | -1.5238e-05 | -0.77927 | -1.356e-05 | -0.78144 | -1.71331e-05 | -0.778238 | -1.72542e-05 | -0.756274 | -2.26209e-05 | -0.756669 | -1.27392e-05 | -0.755228
70 | 71 | -1.48539e-05 | -0.778767 | -1.3038e-05 | -0.78094 | -1.66236e-05 | -0.777732 | -1.69281e-05 | -0.755777 | -2.20477e-05 | -0.756168 | -1.27165e-05 | -0.754738
71 | 72 | -1.4473e-05 | -0.778269 | -1.25767e-05 | -0.780453 | -1.62105e-05 | -0.777235 | -1.67228e-05 | -0.755277 | -2.11859e-05 | -0.755672 | -1.2031e-05 | -0.754246
72 | 73 | -1.43067e-05 | -0.777774 | -1.25386e-05 | -0.779942 | -1.6208e-05 | -0.776724 | -1.63797e-05 | -0.754799 | -2.09036e-05 | -0.755171 | -1.23262e-05 | -0.75374
73 | 74 | -1.37853e-05 | -0.777271 | -1.22009e-05 | -0.779452 | -1.56884e-05 | -0.776234 | -1.63241e-05 | -0.754296 | -2.04525e-05 | -0.754685 | -1.18425e-05 | -0.753241
74 | 75 | -1.34391e-05 | -0.776767 | -1.1661e-05 | -0.778954 | -1.50607e-05 | -0.775735 | -1.57851e-05 | -0.753802 | -2.03254e-05 | -0.754193 | -1.14839e-05 | -0.752737
75 | 76 | -1.31624e-05 | -0.776275 | -1.17328e-05 | -0.778443 | -1.48446e-05 | -0.775233 | -1.54836e-05 | -0.753295 | -1.95787e-05 | -0.753691 | -1.14656e-05 | -0.752243
76 | 77 | -1.28946e-05 | -0.775773 | -1.12402e-05 | -0.777956 | -1.44943e-05 | -0.774734 | -1.54985e-05 | -0.752792 | -1.93973e-05 | -0.753186 | -1.14645e-05 | -0.75173
77 | 78 | -1.2471e-05 | -0.775265 | -1.09768e-05 | -0.777452 | -1.40525e-05 | -0.774237 | -1.52837e-05 | -0.752298 | -1.88368e-05 | -0.752687 | -1.12599e-05 | -0.751228
78 | 79 | -1.21121e-05 | -0.77478 | -1.06284e-05 | -0.776951 | -1.37355e-05 | -0.773738 | -1.47751e-05 | -0.751795 | -1.84259e-05 | -0.752193 | -1.08447e-05 | -0.750738
79 | 80 | -1.18701e-05 | -0.774272 | -1.03622e-05 | -0.77645 | -1.34578e-05 | -0.773236 | -1.47247e-05 | -0.751287 | -1.81488e-05 | -0.751688 | -1.07028e-05 | -0.750241
80 | 81 | -1.15598e-05 | -0.773769 | -1.00949e-05 | -0.775955 | -1.30884e-05 | -0.772737 | -1.42482e-05 | -0.750793 | -1.73841e-05 | -0.751185 | -1.04081e-05 | -0.749736
81 | 82 | -1.1458e-05 | -0.773266 | -9.83399e-06 | -0.775454 | -1.28163e-05 | -0.772241 | -1.38982e-05 | -0.750293 | -1.703e-05 | -0.750693 | -1.02534e-05 | -0.749243
82 | 83 | -1.13031e-05 | -0.772764 | -9.46249e-06 | -0.774956 | -1.232e-05 | -0.771737 | -1.38575e-05 | -0.749799 | -1.6627e-05 | -0.750195 | -1.01563e-05 | -0.748744
83 | 84 | -1.08558e-05 | -0.772267 | -9.10595e-06 | -0.77446 | -1.19436e-05 | -0.77124 | -1.38751e-05 | -0.749291 | -1.63237e-05 | -0.749693 | -1.00644e-05 | -0.748235
84 | 85 | -1.04497e-05 | -0.77177 | -9.03088e-06 | -0.773951 | -1.1907e-05 | -0.77073 | -1.32355e-05 | -0.748805 | -1.581e-05 | -0.749203 | -9.8797e-06 | -0.747728
85 | 86 | -1.05479e-05 | -0.771265 | -8.68087e-06 | -0.77345 | -1.13858e-05 | -0.770228 | -1.30834e-05 | -0.748293 | -1.58139e-05 | -0.748696 | -9.6169e-06 | -0.747232
86 | 87 | -1.0217e-05 | -0.770759 | -8.3614e-06 | -0.772946 | -1.08873e-05 | -0.769731 | -1.31396e-05 | -0.747789 | -1.50058e-05 | -0.748193 | -9.28853e-06 | -0.746727
87 | 88 | -9.82078e-06 | -0.77026 | -8.28254e-06 | -0.772444 | -1.06527e-05 | -0.769233 | -1.2862e-05 | -0.747289 | -1.49898e-05 | -0.747692 | -9.32187e-06 | -0.746227
88 | 89 | -9.63068e-06 | -0.769757 | -8.24001e-06 | -0.771939 | -1.03945e-05 | -0.768722 | -1.27849e-05 | -0.746785 | -1.43499e-05 | -0.747204 | -9.00813e-06 | -0.745724
89 | 90 | -9.51284e-06 | -0.769261 | -8.06041e-06 | -0.771445 | -1.00533e-05 | -0.76823 | -1.22293e-05 | -0.74629 | -1.44607e-05 | -0.74669 | -8.71701e-06 | -0.745221
90 | 91 | -9.0045e-06 | -0.768759 | -7.40318e-06 | -0.770939 | -1.05713e-05 | -0.767795 | -1.22187e-05 | -0.745787 | -1.43542e-05 | -0.746193 | -8.55879e-06 | -0.744716
91 | 92 | -8.78887e-06 | -0.768266 | -7.26499e-06 | -0.770437 | -9.58242e-06 | -0.767294 | -1.20208e-05 | -0.745281 | -1.38649e-05 | -0.745696 | -8.2977e-06 | -0.74422
92 | 93 | -8.92163e-06 | -0.767835 | -7.16573e-06 | -0.769937 | -9.27455e-06 | -0.766788 | -1.18354e-05 | -0.744779 | -1.36071e-05 | -0.745192 | -8.20736e-06 | -0.743715
93 | 94 | -8.79986e-06 | -0.767322 | -6.85221e-06 | -0.769442 | -8.77129e-06 | -0.766288 | -1.16345e-05 | -0.744281 | -1.30141e-05 | -0.744687 | -8.09473e-06 | -0.743214
94 | 95 | -8.12691e-06 | -0.766822 | -6.70273e-06 | -0.768938 | -8.74702e-06 | -0.765795 | -1.15429e-05 | -0.743782 | -1.33302e-05 | -0.744191 | -7.85421e-06 | -0.742712
95 | 96 | -8.28883e-06 | -0.766314 | -6.49162e-06 | -0.768441 | -8.26637e-06 | -0.76529 | -1.10365e-05 | -0.743278 | -1.2657e-05 | -0.74369 | -7.87942e-06 | -0.742307
96 | 97 | -7.91261e-06 | -0.765819 | -6.77168e-06 | -0.767974 | -8.17643e-06 | -0.764785 | -1.08257e-05 | -0.742783 | -1.23476e-05 | -0.743184 | -7.77618e-06 | -0.741816
97 | 98 | -7.58592e-06 | -0.765316 | -6.34827e-06 | -0.767509 | -7.73983e-06 | -0.764283 | -1.06398e-05 | -0.742353 | -1.17639e-05 | -0.742692 | -7.39232e-06 | -0.741306
98 | 99 | -7.43634e-06 | -0.764815 | -6.08108e-06 | -0.76701 | -7.662e-06 | -0.763788 | -1.05606e-05 | -0.741884 | -1.15952e-05 | -0.742285 | -7.12655e-06 | -0.7408
99 | 100 | -7.37766e-06 | -0.764314 | -5.85586e-06 | -0.766495 | -7.39414e-06 | -0.763286 | -1.05075e-05 | -0.741374 | -1.19522e-05 | -0.74179 | -7.02789e-06 | -0.7403
100 | 101 | -7.29454e-06 | -0.763812 | -5.58465e-06 | -0.765997 | -7.00653e-06 | -0.76279 | -1.01619e-05 | -0.740871 | -1.18197e-05 | -0.741279 | -6.71966e-06 | -0.739805
101 | 102 | -6.90526e-06 | -0.763308 | -5.46091e-06 | -0.765498 | -6.94452e-06 | -0.762288 | -9.93916e-06 | -0.740372 | -1.10804e-05 | -0.740781 | -6.59522e-06 | -0.7393
102 | 103 | -6.78685e-06 | -0.762809 | -5.13994e-06 | -0.764999 | -6.74555e-06 | -0.76179 | -9.80722e-06 | -0.739867 | -1.07009e-05 | -0.740282 | -6.56211e-06 | -0.738801
103 | 104 | -6.6002e-06 | -0.762307 | -5.20767e-06 | -0.764492 | -6.37728e-06 | -0.761285 | -9.70342e-06 | -0.739363 | -1.04853e-05 | -0.739781 | -6.49488e-06 | -0.738296
104 | 105 | -6.38271e-06 | -0.761812 | -4.96115e-06 | -0.763989 | -6.72538e-06 | -0.760784 | -9.26635e-06 | -0.738869 | -1.02878e-05 | -0.739275 | -6.35655e-06 | -0.737803
105 | 106 | -6.25053e-06 | -0.761308 | -4.93653e-06 | -0.763493 | -5.86616e-06 | -0.760287 | -9.05199e-06 | -0.73836 | -9.53166e-06 | -0.738781 | -6.19434e-06 | -0.737299
106 | 107 | -5.99877e-06 | -0.76081 | -4.94974e-06 | -0.762992 | -5.85359e-06 | -0.75978 | -9.07711e-06 | -0.737858 | -9.56787e-06 | -0.738276 | -5.89722e-06 | -0.736798
107 | 108 | -5.93119e-06 | -0.760309 | -4.44528e-06 | -0.762488 | -5.47672e-06 | -0.759282 | -8.88012e-06 | -0.737356 | -9.15166e-06 | -0.737778 | -5.87566e-06 | -0.736301
108 | 109 | -5.62336e-06 | -0.759813 | -4.12353e-06 | -0.761811 | -5.54497e-06 | -0.758783 | -8.65161e-06 | -0.736857 | -9.27155e-06 | -0.737276 | -5.76007e-06 | -0.735804
109 | 110 | -5.44693e-06 | -0.759302 | -3.92061e-06 | -0.761316 | -5.25527e-06 | -0.758277 | -8.50029e-06 | -0.736358 | -8.81548e-06 | -0.736772 | -5.83865e-06 | -0.735295
110 | 111 | -5.51689e-06 | -0.758808 | -3.92146e-06 | -0.760818 | -5.06589e-06 | -0.757781 | -8.19299e-06 | -0.735855 | -8.75513e-06 | -0.736276 | -5.93351e-06 | -0.734797
111 | 112 | -5.13576e-06 | -0.758298 | -3.66934e-06 | -0.760326 | -4.68438e-06 | -0.757279 | -8.07423e-06 | -0.73536 | -8.15147e-06 | -0.735782 | -5.977e-06 | -0.734291
112 | 113 | -5.05274e-06 | -0.757802 | -3.66022e-06 | -0.759832 | -4.28173e-06 | -0.756591 | -7.92592e-06 | -0.734862 | -8.03554e-06 | -0.735276 | -5.59388e-06 | -0.7338
113 | 114 | -4.80822e-06 | -0.757301 | -3.38591e-06 | -0.759341 | -4.12874e-06 | -0.756099 | -8.06464e-06 | -0.734358 | -7.77164e-06 | -0.734777 | -5.12754e-06 | -0.733297
114 | 115 | -4.44122e-06 | -0.756608 | -3.2046e-06 | -0.758853 | -4.0907e-06 | -0.755603 | -7.56281e-06 | -0.733857 | -7.49097e-06 | -0.734277 | -5.3792e-06 | -0.732795
115 | 116 | -4.38443e-06 | -0.756102 | -3.23677e-06 | -0.75834 | -3.93834e-06 | -0.755123 | -7.42886e-06 | -0.733357 | -7.53054e-06 | -0.733775 | -5.14699e-06 | -0.732291
116 | 117 | -4.12352e-06 | -0.755616 | -2.97238e-06 | -0.757856 | -3.83149e-06 | -0.754635 | -7.5263e-06 | -0.732857 | -7.2375e-06 | -0.733273 | -5.17599e-06 | -0.731787
117 | 118 | -3.98819e-06 | -0.755129 | -2.93575e-06 | -0.757354 | -3.54848e-06 | -0.75414 | -7.26333e-06 | -0.732354 | -7.21723e-06 | -0.73277 | -4.94904e-06 | -0.73129
118 | 119 | -3.8543e-06 | -0.754649 | -2.80803e-06 | -0.756865 | -3.45053e-06 | -0.753648 | -6.93565e-06 | -0.731851 | -6.67898e-06 | -0.732269 | -4.95115e-06 | -0.730783
119 | 120 | -3.68625e-06 | -0.754153 | -2.54183e-06 | -0.756374 | -3.33465e-06 | -0.753147 | -7.03646e-06 | -0.731352 | -6.49707e-06 | -0.731772 | -4.79406e-06 | -0.730283
120 | 121 | -3.45929e-06 | -0.753664 | -2.53801e-06 | -0.755873 | -3.27092e-06 | -0.752653 | -6.87524e-06 | -0.730851 | -6.28287e-06 | -0.731273 | -4.23864e-06 | -0.729607
121 | 122 | -3.367e-06 | -0.753168 | -2.19477e-06 | -0.755388 | -2.98108e-06 | -0.752168 | -6.8767e-06 | -0.730355 | -6.21736e-06 | -0.730774 | -4.23224e-06 | -0.729117
122 | 123 | -3.31846e-06 | -0.752667 | -2.35309e-06 | -0.754894 | -3.02476e-06 | -0.75166 | -6.995e-06 | -0.729849 | -6.15444e-06 | -0.730273 | -4.27416e-06 | -0.728621
123 | 124 | -3.15837e-06 | -0.752176 | -2.05216e-06 | -0.754402 | -2.73653e-06 | -0.751166 | -6.56353e-06 | -0.729367 | -5.86326e-06 | -0.72977 | -4.24183e-06 | -0.728115
124 | 125 | -2.99168e-06 | -0.75168 | -1.88718e-06 | -0.753912 | -2.70313e-06 | -0.750669 | -6.31384e-06 | -0.728856 | -5.70255e-06 | -0.729286 | -3.9884e-06 | -0.727626
125 | 126 | -3.00185e-06 | -0.751176 | -2.00674e-06 | -0.753411 | -2.32996e-06 | -0.750189 | -6.23963e-06 | -0.728364 | -5.22199e-06 | -0.728781 | -3.85823e-06 | -0.727128
126 | 127 | -2.78243e-06 | -0.750689 | -1.86047e-06 | -0.752909 | -2.20304e-06 | -0.749686 | -6.14707e-06 | -0.727868 | -5.74826e-06 | -0.728283 | -3.68863e-06 | -0.726642
127 | 128 | -2.64298e-06 | -0.750194 | -1.74974e-06 | -0.75242 | -2.00435e-06 | -0.749202 | -6.2203e-06 | -0.727361 | -4.89181e-06 | -0.72779 | -3.6392e-06 | -0.726132
128 | 129 | -2.7121e-06 | -0.749687 | -1.22352e-06 | -0.751946 | -1.97609e-06 | -0.748703 | -5.95091e-06 | -0.726862 | -5.05713e-06 | -0.727278 | -3.80296e-06 | -0.725622
129 | 130 | -2.46131e-06 | -0.74921 | -1.06924e-06 | -0.751447 | -1.6027e-06 | -0.74822 | -5.91826e-06 | -0.726363 | -4.75127e-06 | -0.726791 | -3.35195e-06 | -0.725151
130 | 131 | -2.37452e-06 | -0.748712 | -1.13803e-06 | -0.750943 | -1.51087e-06 | -0.747721 | -5.68462e-06 | -0.725862 | -4.3811e-06 | -0.726094 | -3.22559e-06 | -0.724657
131 | 132 | -2.29917e-06 | -0.748209 | -1.07775e-06 | -0.75045 | -1.29919e-06 | -0.747232 | -5.60166e-06 | -0.725362 | -4.41815e-06 | -0.725586 | -3.1727e-06 | -0.724157
132 | 133 | -2.13451e-06 | -0.747705 | -1.30119e-06 | -0.74993 | -1.20416e-06 | -0.746732 | -5.63638e-06 | -0.724861 | -4.36313e-06 | -0.72509 | -3.14075e-06 | -0.723659
133 | 134 | -1.93619e-06 | -0.747222 | -9.50039e-07 | -0.749449 | -1.17237e-06 | -0.746235 | -5.43087e-06 | -0.724357 | -4.17595e-06 | -0.724602 | -3.07545e-06 | -0.723166
134 | 135 | -1.75683e-06 | -0.746715 | -8.33379e-07 | -0.748957 | -8.16994e-07 | -0.745746 | -5.34828e-06 | -0.723855 | -4.07093e-06 | -0.724101 | -2.97583e-06 | -0.722661
135 | 136 | -1.65103e-06 | -0.746231 | -7.46558e-07 | -0.748455 | -8.53211e-07 | -0.745244 | -5.16921e-06 | -0.723355 | -4.0196e-06 | -0.723614 | -2.90898e-06 | -0.722158
136 | 137 | -1.56775e-06 | -0.745731 | -5.63695e-07 | -0.747962 | -5.91327e-07 | -0.744748 | -5.2025e-06 | -0.722856 | -3.88566e-06 | -0.723115 | -2.69068e-06 | -0.72167
137 | 138 | -1.58815e-06 | -0.745225 | -4.85371e-07 | -0.747462 | -8.08154e-07 | -0.744245 | -4.86532e-06 | -0.722354 | -3.78336e-06 | -0.722615 | -2.62188e-06 | -0.72117
138 | 139 | -1.48822e-06 | -0.744727 | -4.59692e-07 | -0.746755 | -4.73724e-07 | -0.743756 | -4.7567e-06 | -0.721857 | -3.75465e-06 | -0.722113 | -2.85088e-06 | -0.720661
139 | 140 | -1.41356e-06 | -0.744233 | -3.29445e-07 | -0.746318 | -8.39561e-08 | -0.743238 | -4.40112e-06 | -0.721157 | -3.43377e-06 | -0.721633 | -2.88831e-06 | -0.720158
140 | 141 | -1.31697e-06 | -0.74373 | -9.02921e-08 | -0.745937 | 1.99831e-08 | -0.742794 | -4.6073e-06 | -0.720649 | -3.34105e-06 | -0.721123 | -2.57436e-06 | -0.719666
141 | 142 | -1.21129e-06 | -0.743232 | 4.83638e-08 | -0.745501 | 2.74257e-08 | -0.742442 | -4.22917e-06 | -0.720166 | -3.19101e-06 | -0.72063 | -2.36633e-06 | -0.719176
142 | 143 | -1.04733e-06 | -0.742745 | 5.04255e-08 | -0.745233 | 4.44974e-08 | -0.742101 | -4.13524e-06 | -0.719669 | -3.09698e-06 | -0.720132 | -2.42774e-06 | -0.718667
143 | 144 | -1.02107e-06 | -0.742327 | 5.68212e-08 | -0.744758 | 6.55354e-08 | -0.741798 | -4.14222e-06 | -0.719163 | -2.664e-06 | -0.719653 | -2.43705e-06 | -0.718167
144 | 145 | -9.42687e-07 | -0.74185 | 3.88081e-07 | -0.74417 | 4.6188e-07 | -0.7411 | -3.85711e-06 | -0.718676 | -2.6277e-06 | -0.719152 | -2.41518e-06 | -0.717662
145 | 146 | -6.04538e-07 | -0.741354 | 4.47755e-07 | -0.743696 | 3.90169e-07 | -0.740561 | -3.90097e-06 | -0.718172 | -2.1637e-06 | -0.718672 | -2.25906e-06 | -0.717175
146 | 147 | -7.09114e-07 | -0.740844 | 4.6526e-07 | -0.743201 | 5.49597e-07 | -0.740134 | -3.74559e-06 | -0.717676 | -2.69972e-06 | -0.718142 | -2.05647e-06 | -0.716712
147 | 148 | -9.71684e-07 | -0.740325 | 3.84247e-07 | -0.742661 | 7.81162e-07 | -0.739402 | -3.70227e-06 | -0.717181 | -2.0698e-06 | -0.71767 | -2.08318e-06 | -0.716217
148 | 149 | -5.76302e-07 | -0.739853 | 3.63423e-07 | -0.742256 | 9.23546e-07 | -0.738899 | -3.5445e-06 | -0.716715 | -2.14792e-06 | -0.717173 | -1.99623e-06 | -0.715714
149 | 150 | -3.2011e-07 | -0.739359 | 5.5815e-07 | -0.741855 | 1.18242e-06 | -0.738405 | -3.48582e-06 | -0.716226 | -1.82315e-06 | -0.716712 | -2.1239e-06 | -0.715199
150 | 151 | -1.49586e-07 | -0.738801 | 8.23637e-07 | -0.7411 | 9.31561e-07 | -0.737899 | -3.36944e-06 | -0.715726 | -1.69057e-06 | -0.716229 | -2.07082e-06 | -0.7147
151 | 152 | -1.1321e-07 | -0.738314 | 7.15377e-07 | -0.740593 | 1.06371e-06 | -0.73741 | -3.50033e-06 | -0.715209 | -1.69929e-06 | -0.715726 | -1.93488e-06 | -0.714211
152 | 153 | -2.33314e-08 | -0.737863 | 8.98113e-07 | -0.740094 | 1.17947e-06 | -0.736908 | -2.97398e-06 | -0.714737 | -1.66217e-06 | -0.715224 | -1.86943e-06 | -0.713711
153 | 154 | 3.22989e-08 | -0.737534 | 8.2937e-07 | -0.739596 | 1.23887e-06 | -0.736408 | -2.93952e-06 | -0.714243 | -1.33309e-06 | -0.714736 | -1.72943e-06 | -0.713216
154 | 155 | 6.04017e-08 | -0.737177 | 1.17334e-06 | -0.739106 | 1.44745e-06 | -0.735916 | -2.98421e-06 | -0.713728 | -1.164e-06 | -0.714247 | -1.7001e-06 | -0.712713
155 | 156 | 2.53367e-07 | -0.736503 | 1.16271e-06 | -0.738605 | 1.45158e-06 | -0.735421 | -2.9078e-06 | -0.713234 | -1.36715e-06 | -0.71373 | -1.68293e-06 | -0.712215
156 | 157 | 2.60906e-07 | -0.736005 | 1.42891e-06 | -0.738117 | 1.44352e-06 | -0.734913 | -2.88212e-06 | -0.71273 | -1.28014e-06 | -0.713231 | -1.49216e-06 | -0.711717
157 | 158 | 3.04271e-07 | -0.735518 | 1.42652e-06 | -0.737612 | 1.43177e-06 | -0.734411 | -2.75925e-06 | -0.71224 | -1.09452e-06 | -0.712735 | -1.38742e-06 | -0.711219
158 | 159 | 3.7248e-07 | -0.735054 | 1.48179e-06 | -0.737115 | 1.65793e-06 | -0.73392 | -2.69993e-06 | -0.711741 | -6.57738e-07 | -0.712259 | -1.33724e-06 | -0.710726
159 | 160 | 4.0586e-07 | -0.734566 | 1.48198e-06 | -0.736617 | 1.76675e-06 | -0.733426 | -2.56523e-06 | -0.711242 | -8.41931e-07 | -0.711745 | -1.31363e-06 | -0.710228
160 | 161 | 5.47394e-07 | -0.734134 | 1.70649e-06 | -0.736123 | 2.09615e-06 | -0.732938 | -2.73308e-06 | -0.710729 | -4.74806e-07 | -0.711263 | -1.13414e-06 | -0.709735
161 | 162 | 8.31428e-07 | -0.733401 | 1.49814e-06 | -0.735614 | 2.10992e-06 | -0.732437 | -2.26338e-06 | -0.710257 | -7.98689e-08 | -0.710743 | -9.90781e-07 | -0.709237
162 | 163 | 9.00471e-07 | -0.732906 | 1.54581e-06 | -0.735114 | 2.08557e-06 | -0.731933 | -2.4943e-06 | -0.70974 | -3.06896e-07 | -0.710134 | -1.07606e-06 | -0.708731
163 | 164 | 1.00606e-06 | -0.732404 | 1.72016e-06 | -0.734622 | 2.27614e-06 | -0.731443 | -2.33633e-06 | -0.70925 | -2.63841e-07 | -0.709656 | -7.89411e-07 | -0.708246
164 | 165 | 9.56365e-07 | -0.731895 | 1.74008e-06 | -0.734122 | 2.1984e-06 | -0.730936 | -2.36329e-06 | -0.708742 | -1.56898e-07 | -0.709208 | -8.0547e-07 | -0.707741
165 | 166 | 1.09473e-06 | -0.731409 | 1.71246e-06 | -0.73362 | 2.28042e-06 | -0.730439 | -2.01535e-06 | -0.708263 | 3.10569e-08 | -0.708799 | -6.10892e-07 | -0.707254
166 | 167 | 1.17422e-06 | -0.730909 | 2.21373e-06 | -0.733145 | 2.49862e-06 | -0.72995 | -1.88541e-06 | -0.707767 | 4.52197e-08 | -0.708509 | -9.03541e-07 | -0.706732
167 | 168 | 1.31592e-06 | -0.730416 | 2.10895e-06 | -0.732634 | 2.71259e-06 | -0.729483 | -1.92446e-06 | -0.707264 | 6.45897e-08 | -0.708111 | -5.3813e-07 | -0.706251
168 | 169 | 1.36848e-06 | -0.729919 | 2.0365e-06 | -0.732127 | 2.83797e-06 | -0.728988 | -2.08627e-06 | -0.70675 | 2.99542e-07 | -0.70743 | -4.66653e-07 | -0.705753
169 | 170 | 1.38986e-06 | -0.729437 | 2.07667e-06 | -0.731631 | 2.66648e-06 | -0.728478 | -1.74156e-06 | -0.706269 | 2.69359e-07 | -0.706909 | -1.85089e-07 | -0.705183
170 | 171 | 1.41998e-06 | -0.728933 | 2.27004e-06 | -0.731137 | 2.77722e-06 | -0.727985 | -1.99262e-06 | -0.705758 | 3.0509e-07 | -0.706422 | -2.78555e-07 | -0.704641
171 | 172 | 1.53127e-06 | -0.728442 | 2.18461e-06 | -0.730631 | 3.0549e-06 | -0.727496 | -1.96691e-06 | -0.705258 | 4.83754e-07 | -0.706015 | -2.04206e-07 | -0.704172
172 | 173 | 1.44746e-06 | -0.727931 | 2.33062e-06 | -0.73014 | 3.14793e-06 | -0.726998 | -1.71032e-06 | -0.704766 | 5.25824e-07 | -0.705527 | -2.11873e-07 | -0.703693
173 | 174 | 1.49579e-06 | -0.727435 | 2.59109e-06 | -0.729654 | 3.09268e-06 | -0.726493 | -1.4802e-06 | -0.704278 | 6.41943e-07 | -0.705088 | -2.12575e-07 | -0.703183
174 | 175 | 1.78308e-06 | -0.726943 | 2.50111e-06 | -0.729161 | 3.08448e-06 | -0.725987 | -1.58101e-06 | -0.703786 | 8.84537e-07 | -0.704308 | -1.88939e-07 | -0.702699
175 | 176 | 1.75592e-06 | -0.726447 | 2.49716e-06 | -0.728664 | 3.1292e-06 | -0.725484 | -1.32419e-06 | -0.703293 | 7.04531e-07 | -0.703817 | -1.17813e-07 | -0.702236
176 | 177 | 1.76899e-06 | -0.725933 | 2.66389e-06 | -0.728167 | 3.3325e-06 | -0.725001 | -1.39127e-06 | -0.702801 | 1.23213e-06 | -0.703339 | -2.08892e-07 | -0.701677
177 | 178 | 1.83049e-06 | -0.725444 | 2.59171e-06 | -0.727657 | 3.42997e-06 | -0.724504 | -1.47393e-06 | -0.702291 | 1.12225e-06 | -0.702836 | -7.22281e-08 | -0.701259
178 | 179 | 1.8623e-06 | -0.72494 | 2.68533e-06 | -0.727156 | 3.72596e-06 | -0.724016 | -9.94582e-07 | -0.701819 | 1.33316e-06 | -0.702346 | 4.7045e-08 | -0.700822
179 | 180 | 1.71103e-06 | -0.724434 | 2.67944e-06 | -0.726659 | 3.60242e-06 | -0.723509 | -1.35878e-06 | -0.701299 | 1.2495e-06 | -0.701842 | 2.42503e-08 | -0.700415
180 | 181 | 2.02209e-06 | -0.723943 | 2.81415e-06 | -0.726164 | 3.46479e-06 | -0.723007 | -1.04003e-06 | -0.700814 | 1.04186e-06 | -0.701325 | 3.00514e-08 | -0.699932
181 | 182 | 2.01007e-06 | -0.723453 | 2.79826e-06 | -0.725658 | 3.57723e-06 | -0.7225 | -1.02421e-06 | -0.700306 | 1.65093e-06 | -0.700865 | 3.6383e-08 | -0.699467
182 | 183 | 2.25501e-06 | -0.722955 | 2.8035e-06 | -0.725165 | 3.71627e-06 | -0.722008 | -1.14017e-06 | -0.6998 | 1.52087e-06 | -0.70034 | 6.55354e-08 | -0.699144
183 | 184 | 2.15781e-06 | -0.722452 | 2.71144e-06 | -0.724659 | 3.80412e-06 | -0.721507 | -7.65263e-07 | -0.699315 | 1.6619e-06 | -0.69985 | 3.57981e-07 | -0.698457
184 | 185 | 2.24314e-06 | -0.721948 | 3.11373e-06 | -0.724183 | 3.74108e-06 | -0.721001 | -7.07205e-07 | -0.698821 | 1.7818e-06 | -0.699354 | 4.15165e-07 | -0.697987
185 | 186 | 2.34628e-06 | -0.721451 | 2.85304e-06 | -0.723662 | 4.01015e-06 | -0.720513 | -6.74944e-07 | -0.698316 | 2.03744e-06 | -0.698865 | 1.81605e-07 | -0.697361
186 | 187 | 2.40794e-06 | -0.720946 | 2.99941e-06 | -0.723174 | 4.13726e-06 | -0.720021 | -5.31444e-07 | -0.697827 | 1.62236e-06 | -0.698337 | 2.23782e-07 | -0.696879
187 | 188 | 2.39333e-06 | -0.720457 | 3.18207e-06 | -0.722674 | 4.08715e-06 | -0.719516 | -4.02952e-07 | -0.697333 | 2.0102e-06 | -0.697864 | 3.22579e-07 | -0.696427
188 | 189 | 2.38139e-06 | -0.719955 | 3.1499e-06 | -0.72217 | 4.15605e-06 | -0.71902 | -2.76243e-07 | -0.69671 | 2.37355e-06 | -0.697375 | 4.55316e-07 | -0.695995
189 | 190 | 2.45783e-06 | -0.719454 | 3.22475e-06 | -0.721674 | 4.12374e-06 | -0.718511 | -1.73491e-07 | -0.696256 | 2.42645e-06 | -0.696872 | 4.08112e-07 | -0.695478
190 | 191 | 2.41329e-06 | -0.718947 | 3.19278e-06 | -0.721167 | 4.05959e-06 | -0.718007 | -1.15598e-07 | -0.695784 | 2.41915e-06 | -0.696372 | 4.50118e-07 | -0.694996
191 | 192 | 2.64344e-06 | -0.718468 | 3.42284e-06 | -0.720681 | 4.24704e-06 | -0.71751 | -2.1673e-07 | -0.695231 | 2.64701e-06 | -0.695886 | 5.68022e-07 | -0.69455
192 | 193 | 2.76376e-06 | -0.717957 | 3.36445e-06 | -0.720179 | 4.28988e-06 | -0.717016 | -1.828e-08 | -0.69483 | 2.44719e-06 | -0.695372 | 7.61301e-07 | -0.693799
193 | 194 | 2.7017e-06 | -0.717457 | 3.50839e-06 | -0.71968 | 4.38511e-06 | -0.716558 | 2.49426e-08 | -0.69447 | 2.42181e-06 | -0.694875 | 8.33481e-07 | -0.6933
194 | 195 | 2.74468e-06 | -0.716957 | 3.35683e-06 | -0.719167 | 4.39145e-06 | -0.716054 | 3.39732e-08 | -0.69401 | 2.66022e-06 | -0.694383 | 7.50129e-07 | -0.692796
195 | 196 | 2.89452e-06 | -0.716499 | 3.57352e-06 | -0.718675 | 4.41723e-06 | -0.715547 | 4.1992e-08 | -0.693543 | 2.54171e-06 | -0.693869 | 8.49876e-07 | -0.692293
196 | 197 | 2.90454e-06 | -0.715997 | 3.59748e-06 | -0.718176 | 4.48051e-06 | -0.71505 | 6.51578e-08 | -0.693192 | 2.84832e-06 | -0.693387 | 1.174e-06 | -0.691813
197 | 198 | 3.11837e-06 | -0.7155 | 3.69038e-06 | -0.717676 | 4.69579e-06 | -0.714556 | 2.62406e-07 | -0.692461 | 2.46068e-06 | -0.692866 | 1.00522e-06 | -0.691304
198 | 199 | 3.13141e-06 | -0.715005 | 3.57314e-06 | -0.717175 | 4.79449e-06 | -0.714059 | 3.26302e-07 | -0.691992 | 2.6361e-06 | -0.692365 | 1.05149e-06 | -0.690901
199 | 200 | 3.12977e-06 | -0.714493 | 3.70576e-06 | -0.716708 | 4.65588e-06 | -0.713549 | 3.04568e-07 | -0.691479 | 2.83441e-06 | -0.691874 | 1.07228e-06 | -0.690391
200 | 201 | 3.17325e-06 | -0.713998 | 3.76733e-06 | -0.716218 | 4.84915e-06 | -0.71306 | 3.66081e-07 | -0.6911 | 2.9667e-06 | -0.69138 | 1.2562e-06 | -0.689896
201 | 202 | 3.17894e-06 | -0.713498 | 3.90064e-06 | -0.715714 | 4.74555e-06 | -0.712549 | 3.21043e-07 | -0.690585 | 3.00911e-06 | -0.690984 | 1.32934e-06 | -0.689398
202 | 203 | 3.36128e-06 | -0.713008 | 3.96473e-06 | -0.715217 | 4.95831e-06 | -0.712064 | 3.46929e-07 | -0.690089 | 2.94988e-06 | -0.690478 | 1.18835e-06 | -0.688884
203 | 204 | 3.32664e-06 | -0.712497 | 4.1089e-06 | -0.714722 | 4.88247e-06 | -0.711554 | 3.46722e-07 | -0.689589 | 3.0035e-06 | -0.689961 | 1.19284e-06 | -0.688394
204 | 205 | 3.35366e-06 | -0.711995 | 4.07028e-06 | -0.714222 | 5.20416e-06 | -0.71107 | 4.30616e-07 | -0.689129 | 3.09241e-06 | -0.68947 | 1.38921e-06 | -0.687897
205 | 206 | 3.54079e-06 | -0.711502 | 4.16085e-06 | -0.713723 | 5.09141e-06 | -0.710563 | 5.08137e-07 | -0.688666 | 3.07105e-06 | -0.688971 | 1.29618e-06 | -0.687389
206 | 207 | 3.54786e-06 | -0.711007 | 4.05174e-06 | -0.713214 | 5.26425e-06 | -0.71007 | 6.50185e-07 | -0.688246 | 2.942e-06 | -0.688462 | 1.36371e-06 | -0.686893
207 | 208 | 3.5104e-06 | -0.710502 | 4.21938e-06 | -0.712713 | 5.38547e-06 | -0.709575 | 8.21113e-07 | -0.687444 | 3.28153e-06 | -0.687975 | 1.43566e-06 | -0.686391
208 | 209 | 3.52052e-06 | -0.710003 | 4.13741e-06 | -0.712208 | 5.41165e-06 | -0.70883 | 6.52025e-07 | -0.686931 | 3.02091e-06 | -0.687461 | 1.32361e-06 | -0.685881
209 | 210 | 3.5389e-06 | -0.709502 | 4.29888e-06 | -0.711712 | 5.72829e-06 | -0.708324 | 6.00606e-07 | -0.686426 | 3.33238e-06 | -0.686977 | 1.61741e-06 | -0.685398
210 | 211 | 3.54854e-06 | -0.709 | 4.18965e-06 | -0.711205 | 5.54604e-06 | -0.707826 | 6.78559e-07 | -0.685928 | 3.4971e-06 | -0.686488 | 1.52128e-06 | -0.684891
211 | 212 | 3.68042e-06 | -0.708504 | 4.26764e-06 | -0.710712 | 5.36816e-06 | -0.707321 | 6.30038e-07 | -0.685428 | 3.8772e-06 | -0.686005 | 1.43359e-06 | -0.684391
212 | 213 | 3.77307e-06 | -0.708009 | 4.38972e-06 | -0.710218 | 5.78732e-06 | -0.706818 | 8.60145e-07 | -0.684939 | 3.81938e-06 | -0.685497 | 1.28759e-06 | -0.683877
213 | 214 | 3.75289e-06 | -0.707508 | 4.48719e-06 | -0.709721 | 5.64709e-06 | -0.706313 | 7.30228e-07 | -0.684431 | 3.56689e-06 | -0.684981 | 1.36155e-06 | -0.683379
214 | 215 | 3.73804e-06 | -0.707002 | 4.58914e-06 | -0.709226 | 5.28984e-06 | -0.705813 | 8.24959e-07 | -0.68393 | 3.49261e-06 | -0.684479 | 1.4406e-06 | -0.682879
215 | 216 | 3.836e-06 | -0.706508 | 4.34281e-06 | -0.708709 | 5.48152e-06 | -0.705313 | 1.22178e-06 | -0.68345 | 3.81281e-06 | -0.683996 | 1.45684e-06 | -0.68238
216 | 217 | 3.77427e-06 | -0.706006 | 4.4251e-06 | -0.708214 | 5.85032e-06 | -0.704812 | 1.25401e-06 | -0.68295 | 4.18649e-06 | -0.683512 | 1.72249e-06 | -0.68189
217 | 218 | 3.90327e-06 | -0.705506 | 4.43216e-06 | -0.707713 | 5.91401e-06 | -0.704313 | 1.29806e-06 | -0.682448 | 4.38213e-06 | -0.683021 | 1.74754e-06 | -0.681387
218 | 219 | 3.89656e-06 | -0.705007 | 4.64101e-06 | -0.707222 | 5.77238e-06 | -0.703838 | 1.33022e-06 | -0.681951 | 4.36153e-06 | -0.68252 | 1.58559e-06 | -0.68088
219 | 220 | 3.8814e-06 | -0.704504 | 4.33986e-06 | -0.706709 | 5.8321e-06 | -0.703327 | 1.41668e-06 | -0.681453 | 4.41885e-06 | -0.682025 | 1.65031e-06 | -0.680381
220 | 221 | 3.95921e-06 | -0.704012 | 4.39162e-06 | -0.706208 | 5.94575e-06 | -0.702828 | 1.45093e-06 | -0.680953 | 4.48209e-06 | -0.681522 | 1.633e-06 | -0.679879
221 | 222 | 4.01934e-06 | -0.703524 | 4.70716e-06 | -0.705721 | 5.74376e-06 | -0.702334 | 1.49089e-06 | -0.680457 | 4.62079e-06 | -0.68103 | 1.6507e-06 | -0.679386
222 | 223 | 3.99561e-06 | -0.70303 | 4.62986e-06 | -0.70522 | 5.82566e-06 | -0.701833 | 1.54871e-06 | -0.679958 | 4.25841e-06 | -0.68051 | 1.64567e-06 | -0.678883
223 | 224 | 3.97466e-06 | -0.702519 | 4.6889e-06 | -0.704719 | 6.17695e-06 | -0.701331 | 1.40116e-06 | -0.679448 | 4.5087e-06 | -0.680022 | 1.70671e-06 | -0.678394
224 | 225 | 4.03857e-06 | -0.702019 | 4.64837e-06 | -0.704218 | 6.06586e-06 | -0.700837 | 1.38303e-06 | -0.678945 | 4.84613e-06 | -0.679536 | 1.61339e-06 | -0.6779
225 | 226 | 4.06843e-06 | -0.701513 | 4.50017e-06 | -0.703723 | 6.12775e-06 | -0.70032 | 1.5774e-06 | -0.678459 | 4.62253e-06 | -0.679027 | 1.96375e-06 | -0.677418
226 | 227 | 4.20947e-06 | -0.70103 | 4.79373e-06 | -0.703229 | 6.08705e-06 | -0.699817 | 1.7948e-06 | -0.677983 | 4.95548e-06 | -0.678544 | 1.64784e-06 | -0.676898
227 | 228 | 4.21024e-06 | -0.700522 | 4.96923e-06 | -0.702748 | 6.21467e-06 | -0.699318 | 1.86779e-06 | -0.677483 | 4.60979e-06 | -0.678041 | 1.71273e-06 | -0.676399
228 | 229 | 4.32031e-06 | -0.700025 | 4.9042e-06 | -0.702245 | 6.19522e-06 | -0.698821 | 1.81782e-06 | -0.676978 | 4.90241e-06 | -0.677547 | 1.84013e-06 | -0.675905
229 | 230 | 4.3902e-06 | -0.699529 | 4.73679e-06 | -0.701733 | 6.33893e-06 | -0.698317 | 1.86242e-06 | -0.67648 | 4.44361e-06 | -0.677036 | 2.02244e-06 | -0.675419
230 | 231 | 4.33024e-06 | -0.699029 | 4.73727e-06 | -0.701237 | 6.24738e-06 | -0.697827 | 1.6904e-06 | -0.675967 | 4.85548e-06 | -0.676551 | 2.11506e-06 | -0.674909
231 | 232 | 4.46524e-06 | -0.698529 | 4.86803e-06 | -0.700737 | 6.18602e-06 | -0.697323 | 1.753e-06 | -0.675472 | 5.32199e-06 | -0.676062 | 2.21596e-06 | -0.674409
232 | 233 | 4.47007e-06 | -0.698043 | 4.91805e-06 | -0.70024 | 6.45103e-06 | -0.69681 | 2.07111e-06 | -0.67498 | 4.86513e-06 | -0.675548 | 2.08095e-06 | -0.673908
233 | 234 | 4.46058e-06 | -0.697545 | 4.92001e-06 | -0.699736 | 6.51424e-06 | -0.696302 | 1.666e-06 | -0.674455 | 4.55582e-06 | -0.675034 | 2.38831e-06 | -0.673426
234 | 235 | 4.62733e-06 | -0.69704 | 4.87582e-06 | -0.69924 | 6.33027e-06 | -0.695807 | 1.94126e-06 | -0.67397 | 5.08158e-06 | -0.674554 | 2.3853e-06 | -0.672917
235 | 236 | 4.70573e-06 | -0.696539 | 5.07896e-06 | -0.698738 | 6.39068e-06 | -0.6953 | 1.85515e-06 | -0.673472 | 5.2288e-06 | -0.674058 | 2.36961e-06 | -0.672422
236 | 237 | 4.37872e-06 | -0.696025 | 5.13101e-06 | -0.698243 | 6.46946e-06 | -0.694804 | 2.01456e-06 | -0.672981 | 5.10381e-06 | -0.673558 | 2.4879e-06 | -0.67192
237 | 238 | 4.52475e-06 | -0.695519 | 5.08685e-06 | -0.697743 | 6.63388e-06 | -0.694296 | 2.02369e-06 | -0.672478 | 5.01192e-06 | -0.673049 | 2.62891e-06 | -0.671423
238 | 239 | 4.58002e-06 | -0.695026 | 5.09332e-06 | -0.697236 | 6.64701e-06 | -0.693797 | 2.11142e-06 | -0.671982 | 5.24087e-06 | -0.672557 | 2.69165e-06 | -0.670923
239 | 240 | 4.81908e-06 | -0.694534 | 5.18028e-06 | -0.696734 | 6.65856e-06 | -0.693295 | 2.13984e-06 | -0.671476 | 5.22703e-06 | -0.672062 | 2.67509e-06 | -0.67043
240 | 241 | 4.71098e-06 | -0.694028 | 5.359e-06 | -0.696244 | 6.70167e-06 | -0.692803 | 2.09719e-06 | -0.670968 | 5.20377e-06 | -0.671548 | 2.63721e-06 | -0.669922
241 | 242 | 4.81675e-06 | -0.693521 | 5.62167e-06 | -0.695494 | 6.87965e-06 | -0.692294 | 1.95264e-06 | -0.670465 | 5.51433e-06 | -0.671067 | 2.66521e-06 | -0.669425
242 | 243 | 4.99254e-06 | -0.693035 | 5.39728e-06 | -0.694993 | 6.78798e-06 | -0.691794 | 2.10396e-06 | -0.669968 | 5.83998e-06 | -0.670307 | 2.64327e-06 | -0.668918
243 | 244 | 4.86447e-06 | -0.692522 | 5.42961e-06 | -0.694486 | 6.86316e-06 | -0.691299 | 2.13561e-06 | -0.669473 | 5.8005e-06 | -0.669806 | 2.82301e-06 | -0.668421
244 | 245 | 4.98873e-06 | -0.692027 | 5.41753e-06 | -0.693982 | 6.6634e-06 | -0.690889 | 2.32937e-06 | -0.668973 | 5.94815e-06 | -0.669308 | 2.63787e-06 | -0.667902
245 | 246 | 5.01177e-06 | -0.691529 | 5.64572e-06 | -0.693481 | 6.92708e-06 | -0.690389 | 2.54802e-06 | -0.668478 | 5.51311e-06 | -0.668809 | 2.88473e-06 | -0.66742
246 | 247 | 5.04823e-06 | -0.691115 | 5.4323e-06 | -0.692978 | 6.7266e-06 | -0.68988 | 2.30449e-06 | -0.667961 | 5.89906e-06 | -0.668301 | 2.61049e-06 | -0.666903
247 | 248 | 5.04208e-06 | -0.690633 | 5.49554e-06 | -0.692473 | 6.82193e-06 | -0.689379 | 2.5806e-06 | -0.66748 | 6.02494e-06 | -0.6678 | 2.72181e-06 | -0.66641
248 | 249 | 4.98925e-06 | -0.690114 | 5.61689e-06 | -0.691972 | 6.91491e-06 | -0.68887 | 2.62169e-06 | -0.66698 | 5.56532e-06 | -0.667296 | 2.99167e-06 | -0.665923
249 | 250 | 5.01212e-06 | -0.689612 | 5.41891e-06 | -0.691476 | 7.12081e-06 | -0.688376 | 2.59012e-06 | -0.666475 | 5.91678e-06 | -0.666799 | 2.83054e-06 | -0.665481
250 | 251 | 5.11087e-06 | -0.689122 | 5.49046e-06 | -0.691072 | 6.85426e-06 | -0.687869 | 2.75445e-06 | -0.665986 | 6.13329e-06 | -0.666291 | 2.79198e-06 | -0.664981
251 | 252 | 5.11467e-06 | -0.688625 | 5.61858e-06 | -0.690577 | 7.18877e-06 | -0.68737 | 2.62149e-06 | -0.665528 | 5.98292e-06 | -0.665793 | 2.86514e-06 | -0.664471
252 | 253 | 5.01728e-06 | -0.688108 | 5.49633e-06 | -0.690063 | 7.17285e-06 | -0.686866 | 2.73285e-06 | -0.665055 | 6.15884e-06 | -0.665357 | 2.95874e-06 | -0.663971
253 | 254 | 5.07272e-06 | -0.68761 | 5.6415e-06 | -0.689565 | 7.08152e-06 | -0.686368 | 2.47234e-06 | -0.664528 | 6.19982e-06 | -0.664855 | 2.82076e-06 | -0.663465
254 | 255 | 5.08283e-06 | -0.687108 | 5.66372e-06 | -0.689065 | 6.99942e-06 | -0.685868 | 2.81317e-06 | -0.664037 | 6.23262e-06 | -0.664348 | 2.82637e-06 | -0.66296
255 | 256 | 5.18407e-06 | -0.686611 | 5.75656e-06 | -0.688561 | 7.14673e-06 | -0.685367 | 2.90201e-06 | -0.663542 | 6.03893e-06 | -0.663849 | 2.85225e-06 | -0.662461
256 | 257 | 5.24799e-06 | -0.68611 | 5.65602e-06 | -0.688056 | 7.17111e-06 | -0.684866 | 2.89204e-06 | -0.663044 | 6.29093e-06 | -0.663342 | 2.9617e-06 | -0.661961
257 | 258 | 5.24753e-06 | -0.685611 | 5.77704e-06 | -0.687555 | 7.21941e-06 | -0.684366 | 3.0749e-06 | -0.662549 | 6.65205e-06 | -0.662844 | 2.74053e-06 | -0.661451
258 | 259 | 5.34042e-06 | -0.685121 | 5.76296e-06 | -0.687056 | 7.2343e-06 | -0.683861 | 3.0493e-06 | -0.662047 | 6.88503e-06 | -0.662342 | 2.69775e-06 | -0.660947
259 | 260 | 5.69437e-06 | -0.684374 | 5.80766e-06 | -0.686558 | 7.29775e-06 | -0.683359 | 3.11968e-06 | -0.661549 | 5.95073e-06 | -0.661838 | 2.69602e-06 | -0.660448
260 | 261 | 5.40044e-06 | -0.68387 | 5.79921e-06 | -0.686056 | 7.46852e-06 | -0.68286 | 3.06924e-06 | -0.661042 | 7.00327e-06 | -0.661339 | 2.96441e-06 | -0.659956
261 | 262 | 5.59221e-06 | -0.683376 | 6.04366e-06 | -0.685556 | 7.35062e-06 | -0.682354 | 2.90031e-06 | -0.660531 | 7.15766e-06 | -0.660844 | 3.12106e-06 | -0.659469
262 | 263 | 5.48758e-06 | -0.682876 | 5.85579e-06 | -0.685058 | 7.55959e-06 | -0.681861 | 3.0419e-06 | -0.660038 | 6.31958e-06 | -0.660336 | 3.1432e-06 | -0.658964
263 | 264 | 5.56546e-06 | -0.682362 | 5.95159e-06 | -0.68455 | 7.39524e-06 | -0.681352 | 3.1911e-06 | -0.659547 | 7.18304e-06 | -0.659836 | 3.02982e-06 | -0.658453
264 | 265 | 5.36738e-06 | -0.681868 | 5.91735e-06 | -0.684048 | 7.61e-06 | -0.680854 | 3.08872e-06 | -0.659042 | 7.08131e-06 | -0.659337 | 3.09597e-06 | -0.657957
265 | 266 | 5.46494e-06 | -0.681364 | 6.05978e-06 | -0.683547 | 7.43481e-06 | -0.68035 | 3.03766e-06 | -0.658539 | 6.96932e-06 | -0.658838 | 3.18211e-06 | -0.657458
266 | 267 | 5.38407e-06 | -0.680869 | 5.93711e-06 | -0.683046 | 7.64177e-06 | -0.67985 | 3.21098e-06 | -0.658049 | 6.91483e-06 | -0.65833 | 3.09369e-06 | -0.656953
267 | 268 | 5.59247e-06 | -0.680367 | 5.85276e-06 | -0.682552 | 7.81236e-06 | -0.67935 | 2.96961e-06 | -0.65753 | 6.88768e-06 | -0.657833 | 3.23967e-06 | -0.656459
268 | 269 | 5.4996e-06 | -0.679858 | 6.11859e-06 | -0.682052 | 7.48698e-06 | -0.678852 | 3.24516e-06 | -0.657045 | 6.84469e-06 | -0.657325 | 3.23333e-06 | -0.655957
269 | 270 | 5.43931e-06 | -0.679357 | 6.07868e-06 | -0.681542 | 7.48306e-06 | -0.678359 | 3.23493e-06 | -0.656543 | 6.95165e-06 | -0.656819 | 3.20508e-06 | -0.65545
270 | 271 | 5.5515e-06 | -0.678865 | 5.65799e-06 | -0.681039 | 7.31465e-06 | -0.677868 | 3.18674e-06 | -0.656039 | 7.15539e-06 | -0.656325 | 3.44237e-06 | -0.654962
271 | 272 | 5.70955e-06 | -0.678366 | 6.01484e-06 | -0.68054 | 7.53379e-06 | -0.677368 | 3.35361e-06 | -0.655545 | 7.2577e-06 | -0.655824 | 3.37203e-06 | -0.65446
272 | 273 | 5.53431e-06 | -0.677877 | 6.07214e-06 | -0.680038 | 7.95006e-06 | -0.676875 | 3.49999e-06 | -0.655052 | 7.05648e-06 | -0.655314 | 3.54142e-06 | -0.653965
273 | 274 | 5.80637e-06 | -0.677376 | 6.00382e-06 | -0.679535 | 7.98416e-06 | -0.676366 | 3.28251e-06 | -0.654537 | 6.88298e-06 | -0.654816 | 3.6119e-06 | -0.65347
274 | 275 | 5.92035e-06 | -0.676878 | 6.14031e-06 | -0.679038 | 7.7292e-06 | -0.675866 | 3.42157e-06 | -0.654046 | 7.09123e-06 | -0.654319 | 3.56032e-06 | -0.652964
275 | 276 | 5.68905e-06 | -0.676369 | 6.19732e-06 | -0.678536 | 7.85996e-06 | -0.675359 | 3.33399e-06 | -0.653539 | 6.83623e-06 | -0.653816 | 3.65564e-06 | -0.652489
276 | 277 | 5.94107e-06 | -0.67587 | 6.17672e-06 | -0.678052 | 8.07014e-06 | -0.674856 | 3.39689e-06 | -0.653044 | 7.15417e-06 | -0.653314 | 3.4989e-06 | -0.651969
277 | 278 | 5.9268e-06 | -0.675371 | 6.22624e-06 | -0.677543 | 7.76049e-06 | -0.674342 | 3.57941e-06 | -0.652569 | 6.95281e-06 | -0.652817 | 3.69283e-06 | -0.651487
278 | 279 | 5.91692e-06 | -0.674866 | 6.24073e-06 | -0.67705 | 7.63339e-06 | -0.673851 | 3.72003e-06 | -0.652068 | 6.96638e-06 | -0.652323 | 3.74953e-06 | -0.650989
279 | 280 | 5.7337e-06 | -0.674362 | 6.3214e-06 | -0.676551 | 7.84714e-06 | -0.673356 | 3.62663e-06 | -0.651565 | 7.2389e-06 | -0.651833 | 3.82383e-06 | -0.650481
280 | 281 | 5.89239e-06 | -0.673864 | 6.21893e-06 | -0.676039 | 7.94363e-06 | -0.672855 | 3.69355e-06 | -0.651069 | 7.04256e-06 | -0.651322 | 3.96233e-06 | -0.649995
281 | 282 | 5.95868e-06 | -0.673362 | 6.26537e-06 | -0.675544 | 7.94586e-06 | -0.672354 | 3.93208e-06 | -0.650577 | 7.17775e-06 | -0.650826 | 3.57037e-06 | -0.649473
282 | 283 | 6.0175e-06 | -0.672861 | 6.30377e-06 | -0.675041 | 7.78534e-06 | -0.671855 | 3.66479e-06 | -0.650065 | 7.17788e-06 | -0.650317 | 3.72269e-06 | -0.648991
283 | 284 | 6.18057e-06 | -0.672372 | 6.10304e-06 | -0.674539 | 7.72127e-06 | -0.671348 | 3.71733e-06 | -0.649566 | 7.08353e-06 | -0.649826 | 3.83704e-06 | -0.648492
284 | 285 | 6.03036e-06 | -0.671864 | 6.19608e-06 | -0.674036 | 7.89418e-06 | -0.670845 | 3.9725e-06 | -0.649074 | 7.25079e-06 | -0.649316 | 3.49376e-06 | -0.647982
285 | 286 | 6.07017e-06 | -0.671356 | 6.20127e-06 | -0.673541 | 8.12613e-06 | -0.670345 | 3.92404e-06 | -0.64857 | 7.43267e-06 | -0.648815 | 3.9221e-06 | -0.647499
286 | 287 | 6.06342e-06 | -0.670854 | 6.25332e-06 | -0.673044 | 7.93742e-06 | -0.669842 | 3.91606e-06 | -0.648074 | 7.53627e-06 | -0.648316 | 3.90436e-06 | -0.646994
287 | 288 | 6.05599e-06 | -0.670358 | 6.34748e-06 | -0.672538 | 7.77753e-06 | -0.669341 | 3.93912e-06 | -0.647572 | 7.6918e-06 | -0.647821 | 3.87423e-06 | -0.646497
288 | 289 | 6.16178e-06 | -0.669849 | 6.4711e-06 | -0.672041 | 8.07635e-06 | -0.668846 | 4.08314e-06 | -0.647076 | 7.97858e-06 | -0.64732 | 3.71319e-06 | -0.64598
289 | 290 | 6.30816e-06 | -0.669347 | 6.42374e-06 | -0.67153 | 8.08005e-06 | -0.66834 | 3.9998e-06 | -0.646573 | 7.65577e-06 | -0.646825 | 3.80744e-06 | -0.64548
290 | 291 | 6.22967e-06 | -0.668857 | 6.44984e-06 | -0.671035 | 8.11905e-06 | -0.667841 | 3.94766e-06 | -0.646068 | 7.71477e-06 | -0.646325 | 3.80374e-06 | -0.644973
291 | 292 | 6.2472e-06 | -0.668342 | 6.30391e-06 | -0.67053 | 7.90259e-06 | -0.667336 | 3.83399e-06 | -0.645553 | 8.10693e-06 | -0.645815 | 3.73852e-06 | -0.644466
292 | 293 | 6.267e-06 | -0.667847 | 6.47714e-06 | -0.670033 | 8.06212e-06 | -0.666829 | 4.24173e-06 | -0.645071 | 7.9606e-06 | -0.64531 | 3.88021e-06 | -0.643971
293 | 294 | 6.162e-06 | -0.66734 | 6.34747e-06 | -0.669526 | 8.10281e-06 | -0.666328 | 4.23782e-06 | -0.644571 | 8.0711e-06 | -0.644811 | 3.90252e-06 | -0.643469
294 | 295 | 6.11556e-06 | -0.666838 | 6.70795e-06 | -0.669034 | 8.33058e-06 | -0.665833 | 4.05285e-06 | -0.644056 | 7.9763e-06 | -0.6443 | 3.79165e-06 | -0.642961
295 | 296 | 6.30491e-06 | -0.66633 | 6.32492e-06 | -0.668518 | 8.10298e-06 | -0.665396 | 4.34212e-06 | -0.643572 | 8.2116e-06 | -0.643809 | 3.95964e-06 | -0.642465
296 | 297 | 6.1968e-06 | -0.665834 | 6.46209e-06 | -0.668015 | 8.1695e-06 | -0.664891 | 4.20473e-06 | -0.64306 | 8.18058e-06 | -0.643307 | 3.94541e-06 | -0.641969
297 | 298 | 6.12051e-06 | -0.665404 | 6.64284e-06 | -0.66751 | 8.28919e-06 | -0.664384 | 4.17389e-06 | -0.642552 | 8.12311e-06 | -0.6428 | 3.76349e-06 | -0.641457
298 | 299 | 6.20599e-06 | -0.664897 | 6.60265e-06 | -0.667014 | 8.4076e-06 | -0.663883 | 4.37185e-06 | -0.642063 | 8.42515e-06 | -0.642296 | 3.904e-06 | -0.640963
299 | 300 | 6.33465e-06 | -0.664389 | 6.50145e-06 | -0.666513 | 8.35277e-06 | -0.663381 | 4.28988e-06 | -0.64156 | 7.95604e-06 | -0.641795 | 3.97784e-06 | -0.640464
300 | 301 | 6.29875e-06 | -0.663884 | 6.73248e-06 | -0.666016 | 8.47936e-06 | -0.662886 | 4.42134e-06 | -0.641066 | 8.11903e-06 | -0.641295 | 3.83138e-06 | -0.639997
301 | 302 | 6.42126e-06 | -0.663386 | 6.66986e-06 | -0.665551 | 8.48958e-06 | -0.662386 | 4.20382e-06 | -0.64055 | 7.98091e-06 | -0.640787 | 4.02438e-06 | -0.639559
302 | 303 | 6.41547e-06 | -0.662884 | 6.89181e-06 | -0.665078 | 8.54794e-06 | -0.661875 | 4.50095e-06 | -0.640071 | 8.53665e-06 | -0.640289 | 4.20746e-06 | -0.639071
303 | 304 | 6.32418e-06 | -0.662379 | 6.87693e-06 | -0.664569 | 8.647e-06 | -0.661372 | 4.39646e-06 | -0.639661 | 8.45375e-06 | -0.639885 | 4.14692e-06 | -0.63856
304 | 305 | 6.4969e-06 | -0.661879 | 6.72193e-06 | -0.664065 | 8.57753e-06 | -0.660872 | 4.58904e-06 | -0.639161 | 8.39439e-06 | -0.639394 | 4.18189e-06 | -0.638063
305 | 306 | 6.31749e-06 | -0.661375 | 6.93588e-06 | -0.663558 | 8.26566e-06 | -0.660373 | 4.2601e-06 | -0.638642 | 8.45383e-06 | -0.638878 | 4.11793e-06 | -0.63755
306 | 307 | 6.319e-06 | -0.660877 | 6.88508e-06 | -0.663058 | 8.18319e-06 | -0.659871 | 4.55035e-06 | -0.638155 | 8.33971e-06 | -0.638376 | 4.39477e-06 | -0.637068
307 | 308 | 6.59668e-06 | -0.660374 | 6.59478e-06 | -0.662558 | 8.48699e-06 | -0.659371 | 4.42188e-06 | -0.637646 | 8.47363e-06 | -0.637879 | 4.3304e-06 | -0.636564
308 | 309 | 6.48813e-06 | -0.659872 | 6.8947e-06 | -0.662057 | 8.70498e-06 | -0.658866 | 4.48714e-06 | -0.637148 | 8.36947e-06 | -0.637381 | 4.41157e-06 | -0.636058
309 | 310 | 6.23006e-06 | -0.659369 | 6.73892e-06 | -0.661552 | 8.56064e-06 | -0.658364 | 4.44791e-06 | -0.636645 | 8.40559e-06 | -0.636878 | 4.53764e-06 | -0.63557
310 | 311 | 6.44711e-06 | -0.658872 | 6.81749e-06 | -0.661049 | 8.54138e-06 | -0.657868 | 4.65623e-06 | -0.636155 | 8.35314e-06 | -0.636375 | 4.59514e-06 | -0.635069
311 | 312 | 6.41172e-06 | -0.658369 | 6.78049e-06 | -0.660548 | 8.86176e-06 | -0.65736 | 4.50731e-06 | -0.635647 | 8.61001e-06 | -0.63587 | 4.46192e-06 | -0.634565
312 | 313 | 6.46723e-06 | -0.65787 | 6.88431e-06 | -0.660045 | 8.71993e-06 | -0.656856 | 4.81919e-06 | -0.635155 | 8.83123e-06 | -0.63537 | 4.52341e-06 | -0.634063
313 | 314 | 6.60879e-06 | -0.657367 | 6.86488e-06 | -0.659549 | 8.87637e-06 | -0.656362 | 4.73825e-06 | -0.634649 | 8.61116e-06 | -0.634861 | 4.61478e-06 | -0.633573
314 | 315 | 6.49635e-06 | -0.65686 | 6.68561e-06 | -0.659042 | 8.49398e-06 | -0.655856 | 4.81461e-06 | -0.634153 | 8.54355e-06 | -0.634364 | 4.59955e-06 | -0.633068
315 | 316 | 6.51272e-06 | -0.656361 | 6.89549e-06 | -0.658546 | 8.8086e-06 | -0.655357 | 4.8269e-06 | -0.633651 | 8.42252e-06 | -0.633867 | 4.63271e-06 | -0.632563
316 | 317 | 6.61248e-06 | -0.655851 | 6.8074e-06 | -0.658044 | 8.93276e-06 | -0.654858 | 4.56237e-06 | -0.633141 | 8.52471e-06 | -0.633361 | 4.77997e-06 | -0.632068
317 | 318 | 6.70097e-06 | -0.655361 | 6.88772e-06 | -0.657542 | 8.68183e-06 | -0.65435 | 4.85595e-06 | -0.632651 | 8.59579e-06 | -0.632863 | 4.738e-06 | -0.631567
318 | 319 | 6.83405e-06 | -0.654858 | 6.81892e-06 | -0.657044 | 8.73144e-06 | -0.653849 | 5.04501e-06 | -0.632161 | 8.46343e-06 | -0.63236 | 4.71762e-06 | -0.631062
319 | 320 | 6.6942e-06 | -0.654363 | 7.04201e-06 | -0.656543 | 8.80996e-06 | -0.653347 | 5.02291e-06 | -0.63166 | 8.78377e-06 | -0.631864 | 4.70546e-06 | -0.630557
320 | 321 | 6.62421e-06 | -0.653854 | 6.91599e-06 | -0.656041 | 8.91671e-06 | -0.652856 | 5.14844e-06 | -0.631165 | 8.91286e-06 | -0.631365 | 4.59566e-06 | -0.630047
321 | 322 | 6.73939e-06 | -0.653352 | 6.79898e-06 | -0.655539 | 8.84139e-06 | -0.652371 | 5.06182e-06 | -0.630658 | 9.06756e-06 | -0.630865 | 4.67132e-06 | -0.629551
322 | 323 | 6.72119e-06 | -0.652856 | 7.05678e-06 | -0.655039 | 8.89212e-06 | -0.651872 | 5.23066e-06 | -0.630162 | 9.2436e-06 | -0.630365 | 4.7666e-06 | -0.629057
323 | 324 | 6.89491e-06 | -0.652364 | 6.96724e-06 | -0.654538 | 8.928e-06 | -0.651367 | 5.10469e-06 | -0.629655 | 8.9863e-06 | -0.629856 | 4.73722e-06 | -0.62855
324 | 325 | 6.94045e-06 | -0.651871 | 6.98228e-06 | -0.654033 | 8.88052e-06 | -0.650862 | 5.11938e-06 | -0.629155 | 9.21734e-06 | -0.629355 | 4.64288e-06 | -0.62805
325 | 326 | 6.91984e-06 | -0.651368 | 7.04172e-06 | -0.653535 | 8.55957e-06 | -0.650356 | 5.32114e-06 | -0.628663 | 9.29128e-06 | -0.628855 | 4.7396e-06 | -0.627554
326 | 327 | 6.86137e-06 | -0.650861 | 6.83836e-06 | -0.653028 | 8.82237e-06 | -0.649863 | 5.13305e-06 | -0.628158 | 9.29162e-06 | -0.628353 | 4.64403e-06 | -0.627073
327 | 328 | 7.04143e-06 | -0.650359 | 7.04006e-06 | -0.652538 | 8.8904e-06 | -0.649356 | 5.38078e-06 | -0.627662 | 9.13326e-06 | -0.62785 | 4.71136e-06 | -0.626568
328 | 329 | 7.02322e-06 | -0.64987 | 7.26877e-06 | -0.652039 | 8.87997e-06 | -0.648846 | 5.65178e-06 | -0.626933 | 9.04138e-06 | -0.627351 | 4.81416e-06 | -0.626074
329 | 330 | 7.05985e-06 | -0.64936 | 7.10332e-06 | -0.651539 | 9.02375e-06 | -0.648356 | 5.42566e-06 | -0.626423 | 9.40204e-06 | -0.626866 | 4.8999e-06 | -0.62558
330 | 331 | 7.12764e-06 | -0.648856 | 7.22061e-06 | -0.651045 | 9.04112e-06 | -0.647857 | 5.40439e-06 | -0.625934 | 9.3194e-06 | -0.626358 | 4.83391e-06 | -0.625078
331 | 332 | 7.0976e-06 | -0.648356 | 7.20587e-06 | -0.650543 | 8.87294e-06 | -0.647359 | 5.45988e-06 | -0.625434 | 9.57507e-06 | -0.625865 | 4.78143e-06 | -0.624577
332 | 333 | 7.09423e-06 | -0.647858 | 6.68952e-06 | -0.650046 | 8.97512e-06 | -0.646856 | 5.43254e-06 | -0.624923 | 9.34605e-06 | -0.625363 | 4.76e-06 | -0.624074
333 | 334 | 6.94347e-06 | -0.647353 | 7.29094e-06 | -0.649544 | 9.08376e-06 | -0.646358 | 5.38675e-06 | -0.624428 | 9.6897e-06 | -0.624851 | 4.80965e-06 | -0.623569
334 | 335 | 7.01387e-06 | -0.646861 | 7.26137e-06 | -0.649041 | 9.14773e-06 | -0.645856 | 5.37005e-06 | -0.623923 | 9.55034e-06 | -0.624365 | 4.91761e-06 | -0.623066
335 | 336 | 7.03321e-06 | -0.646367 | 7.29488e-06 | -0.648533 | 9.06013e-06 | -0.645345 | 5.38866e-06 | -0.623428 | 9.58354e-06 | -0.623856 | 4.98896e-06 | -0.622573
336 | 337 | 7.02394e-06 | -0.645855 | 7.19813e-06 | -0.648035 | 9.11367e-06 | -0.644844 | 5.38844e-06 | -0.622916 | 9.38268e-06 | -0.623352 | 4.70132e-06 | -0.622055
337 | 338 | 6.90487e-06 | -0.645343 | 7.47496e-06 | -0.647529 | 9.14993e-06 | -0.644341 | 5.49827e-06 | -0.622429 | 9.76853e-06 | -0.622852 | 5.00638e-06 | -0.621565
338 | 339 | 7.04443e-06 | -0.644848 | 7.34422e-06 | -0.647033 | 9.09395e-06 | -0.64384 | 5.35133e-06 | -0.621916 | 9.65552e-06 | -0.622353 | 4.8795e-06 | -0.62106
339 | 340 | 7.24212e-06 | -0.644342 | 7.31226e-06 | -0.646531 | 9.37129e-06 | -0.643336 | 5.24632e-06 | -0.621418 | 9.56057e-06 | -0.621848 | 5.0726e-06 | -0.620563
340 | 341 | 7.1204e-06 | -0.643844 | 7.27155e-06 | -0.646029 | 9.24352e-06 | -0.642834 | 5.58363e-06 | -0.620915 | 9.44696e-06 | -0.621347 | 5.12731e-06 | -0.62006
341 | 342 | 7.0108e-06 | -0.643342 | 7.22919e-06 | -0.645525 | 9.403e-06 | -0.642332 | 5.37165e-06 | -0.620412 | 9.71196e-06 | -0.620862 | 5.16034e-06 | -0.619567
342 | 343 | 7.1491e-06 | -0.642838 | 7.46849e-06 | -0.645023 | 9.2022e-06 | -0.641831 | 5.39152e-06 | -0.619905 | 9.64774e-06 | -0.620345 | 5.28035e-06 | -0.619076
343 | 344 | 7.0629e-06 | -0.642337 | 7.53249e-06 | -0.644522 | 9.40896e-06 | -0.641329 | 5.6989e-06 | -0.619405 | 9.76224e-06 | -0.619846 | 5.32301e-06 | -0.618572
344 | 345 | 7.19895e-06 | -0.641838 | 7.34392e-06 | -0.644019 | 9.22133e-06 | -0.640821 | 5.80692e-06 | -0.618906 | 9.56743e-06 | -0.619342 | 5.3886e-06 | -0.618076
345 | 346 | 7.15458e-06 | -0.641333 | 7.27321e-06 | -0.643516 | 9.49031e-06 | -0.640328 | 5.90805e-06 | -0.618409 | 9.59921e-06 | -0.618843 | 5.57457e-06 | -0.617319
346 | 347 | 7.14698e-06 | -0.640826 | 7.55387e-06 | -0.643016 | 9.28428e-06 | -0.639913 | 5.8766e-06 | -0.617902 | 9.46304e-06 | -0.61833 | 5.82489e-06 | -0.616815
347 | 348 | 7.10595e-06 | -0.640333 | 7.73743e-06 | -0.642512 | 9.40433e-06 | -0.639427 | 5.84309e-06 | -0.617405 | 9.5059e-06 | -0.617837 | 5.88008e-06 | -0.616318
348 | 349 | 7.18177e-06 | -0.639915 | 7.58652e-06 | -0.642012 | 9.38333e-06 | -0.638915 | 6.03613e-06 | -0.616896 | 9.44632e-06 | -0.617334 | 5.67734e-06 | -0.61582
349 | 350 | 7.03664e-06 | -0.639431 | 7.27271e-06 | -0.641509 | 9.41901e-06 | -0.638413 | 5.93698e-06 | -0.616403 | 9.89379e-06 | -0.616833 | 5.63877e-06 | -0.615314
350 | 351 | 7.13518e-06 | -0.638918 | 7.36129e-06 | -0.641008 | 9.44766e-06 | -0.637912 | 6.08657e-06 | -0.615896 | 9.99052e-06 | -0.616332 | 5.41115e-06 | -0.614819
351 | 352 | 7.15153e-06 | -0.638416 | 7.48369e-06 | -0.640509 | 9.43505e-06 | -0.637412 | 6.12393e-06 | -0.615402 | 9.82557e-06 | -0.615838 | 5.5068e-06 | -0.614342
352 | 353 | 7.34683e-06 | -0.637911 | 7.36792e-06 | -0.640029 | 9.60357e-06 | -0.636906 | 6.02206e-06 | -0.614896 | 9.85101e-06 | -0.615331 | 5.73459e-06 | -0.613853
353 | 354 | 7.2677e-06 | -0.637423 | 7.43604e-06 | -0.639609 | 9.45906e-06 | -0.636409 | 5.80045e-06 | -0.614414 | 1.00617e-05 | -0.614834 | 5.35273e-06 | -0.61334
354 | 355 | 7.22792e-06 | -0.636917 | 7.68735e-06 | -0.639107 | 9.42669e-06 | -0.635901 | 6.16213e-06 | -0.613935 | 1.00277e-05 | -0.614358 | 5.73979e-06 | -0.612836
355 | 356 | 7.25192e-06 | -0.63641 | 7.59114e-06 | -0.6386 | 9.52384e-06 | -0.635408 | 6.21203e-06 | -0.613434 | 1.02556e-05 | -0.613871 | 5.5457e-06 | -0.612333
356 | 357 | 7.53123e-06 | -0.635912 | 7.42655e-06 | -0.63809 | 9.5144e-06 | -0.634908 | 6.14856e-06 | -0.612917 | 1.03913e-05 | -0.61337 | 5.53238e-06 | -0.611839
357 | 358 | 7.51628e-06 | -0.635414 | 7.51377e-06 | -0.63759 | 9.68951e-06 | -0.634405 | 6.04329e-06 | -0.61242 | 1.01542e-05 | -0.612854 | 5.73884e-06 | -0.611338
358 | 359 | 7.54263e-06 | -0.634907 | 7.53622e-06 | -0.637088 | 9.57961e-06 | -0.633904 | 5.96597e-06 | -0.611913 | 1.03216e-05 | -0.612354 | 5.95796e-06 | -0.610834
359 | 360 | 7.44053e-06 | -0.63441 | 7.48164e-06 | -0.636584 | 9.56328e-06 | -0.633403 | 6.05431e-06 | -0.611419 | 1.04456e-05 | -0.611856 | 5.82947e-06 | -0.61033
360 | 361 | 7.61357e-06 | -0.633905 | 7.71702e-06 | -0.636078 | 9.4677e-06 | -0.632899 | 6.26692e-06 | -0.610916 | 1.04752e-05 | -0.611355 | 5.88585e-06 | -0.609829
361 | 362 | 7.4527e-06 | -0.63341 | 7.56921e-06 | -0.63558 | 9.59802e-06 | -0.6324 | 6.13226e-06 | -0.610413 | 1.03421e-05 | -0.610844 | 5.65765e-06 | -0.609319
362 | 363 | 7.45933e-06 | -0.632906 | 7.59783e-06 | -0.635078 | 9.69272e-06 | -0.631894 | 6.28026e-06 | -0.609913 | 1.06745e-05 | -0.610345 | 5.64022e-06 | -0.60882
363 | 364 | 7.54106e-06 | -0.632409 | 7.65619e-06 | -0.63458 | 9.43492e-06 | -0.631393 | 6.22676e-06 | -0.609415 | 1.08804e-05 | -0.609846 | 5.58973e-06 | -0.608319
364 | 365 | 7.53578e-06 | -0.631904 | 7.7077e-06 | -0.634078 | 9.57037e-06 | -0.63089 | 6.33446e-06 | -0.608905 | 1.07406e-05 | -0.609345 | 5.64858e-06 | -0.607821
365 | 366 | 7.79506e-06 | -0.631401 | 7.65128e-06 | -0.633578 | 9.73171e-06 | -0.630388 | 6.28975e-06 | -0.608407 | 1.06918e-05 | -0.60884 | 5.79598e-06 | -0.607319
366 | 367 | 7.54568e-06 | -0.6309 | 7.4523e-06 | -0.633077 | 9.57944e-06 | -0.62988 | 6.5259e-06 | -0.607912 | 1.09475e-05 | -0.608347 | 5.82503e-06 | -0.606824
367 | 368 | 7.61415e-06 | -0.630396 | 7.59097e-06 | -0.632572 | 9.54641e-06 | -0.629379 | 6.2863e-06 | -0.607413 | 1.0233e-05 | -0.607841 | 5.77471e-06 | -0.606319
368 | 369 | 7.65383e-06 | -0.629893 | 7.62092e-06 | -0.632071 | 9.73185e-06 | -0.628883 | 6.33616e-06 | -0.606904 | 1.07786e-05 | -0.607342 | 5.91416e-06 | -0.605822
369 | 370 | 7.55109e-06 | -0.629393 | 7.67027e-06 | -0.631578 | 9.64411e-06 | -0.628378 | 6.51622e-06 | -0.606406 | 1.05948e-05 | -0.60684 | 6.0014e-06 | -0.605323
370 | 371 | 7.57095e-06 | -0.628892 | 7.72822e-06 | -0.631069 | 9.62892e-06 | -0.627877 | 6.454e-06 | -0.605902 | 1.06947e-05 | -0.606336 | 5.96035e-06 | -0.604825
371 | 372 | 7.63806e-06 | -0.628388 | 7.78556e-06 | -0.630566 | 9.78267e-06 | -0.627376 | 6.43297e-06 | -0.605404 | 1.06159e-05 | -0.605835 | 6.29248e-06 | -0.604317
372 | 373 | 7.60646e-06 | -0.627885 | 7.86514e-06 | -0.630064 | 9.92926e-06 | -0.626899 | 6.66352e-06 | -0.604903 | 1.08182e-05 | -0.605335 | 6.23582e-06 | -0.603813
373 | 374 | 7.81198e-06 | -0.627386 | 7.92068e-06 | -0.629563 | 9.70407e-06 | -0.62639 | 6.56889e-06 | -0.604397 | 1.06041e-05 | -0.604838 | 6.2147e-06 | -0.603309
374 | 375 | 7.70943e-06 | -0.626895 | 7.98722e-06 | -0.629063 | 9.83356e-06 | -0.625897 | 6.455e-06 | -0.603897 | 1.09962e-05 | -0.604333 | 6.36981e-06 | -0.60281
375 | 376 | 7.7328e-06 | -0.62639 | 7.93628e-06 | -0.628562 | 9.97855e-06 | -0.6254 | 6.54586e-06 | -0.603394 | 1.12888e-05 | -0.603836 | 6.31085e-06 | -0.602305
376 | 377 | 7.96833e-06 | -0.625895 | 8.03771e-06 | -0.628061 | 9.72478e-06 | -0.624888 | 7.05295e-06 | -0.602893 | 1.08399e-05 | -0.603332 | 6.19335e-06 | -0.60181
377 | 378 | 7.73496e-06 | -0.625395 | 7.95335e-06 | -0.62756 | 9.86468e-06 | -0.624393 | 6.76923e-06 | -0.602392 | 1.0722e-05 | -0.602823 | 6.47502e-06 | -0.60133
378 | 379 | 7.82334e-06 | -0.624882 | 7.99767e-06 | -0.627073 | 9.69065e-06 | -0.623891 | 7.05987e-06 | -0.601893 | 1.10205e-05 | -0.60232 | 6.51496e-06 | -0.600818
379 | 380 | 7.47804e-06 | -0.624391 | 8.11102e-06 | -0.626574 | 1.00797e-05 | -0.623386 | 7.09902e-06 | -0.601406 | 1.1087e-05 | -0.601825 | 6.71717e-06 | -0.600326
380 | 381 | 7.69676e-06 | -0.623896 | 8.06165e-06 | -0.626073 | 9.95392e-06 | -0.622887 | 6.93631e-06 | -0.600897 | 1.09933e-05 | -0.601335 | 6.70224e-06 | -0.599831
381 | 382 | 7.64504e-06 | -0.623393 | 8.04341e-06 | -0.625571 | 9.94613e-06 | -0.622391 | 7.11483e-06 | -0.600408 | 1.08768e-05 | -0.60083 | 6.82254e-06 | -0.599324
382 | 383 | 7.81845e-06 | -0.622887 | 7.90046e-06 | -0.625076 | 1.00648e-05 | -0.621885 | 7.3037e-06 | -0.599904 | 1.13109e-05 | -0.600338 | 6.66252e-06 | -0.59883
383 | 384 | 7.67754e-06 | -0.622394 | 7.94551e-06 | -0.624576 | 1.02617e-05 | -0.621385 | 7.18017e-06 | -0.599405 | 1.11046e-05 | -0.599836 | 6.89743e-06 | -0.598326
384 | 385 | 7.54125e-06 | -0.621881 | 8.0101e-06 | -0.624073 | 1.03452e-05 | -0.620886 | 7.28932e-06 | -0.5989 | 1.09086e-05 | -0.599323 | 6.75759e-06 | -0.597821
385 | 386 | 7.86964e-06 | -0.621392 | 8.09863e-06 | -0.623568 | 1.01092e-05 | -0.62038 | 7.40744e-06 | -0.598406 | 1.12415e-05 | -0.59884 | 6.82281e-06 | -0.597318
386 | 387 | 7.92529e-06 | -0.620891 | 8.15426e-06 | -0.623066 | 1.01725e-05 | -0.619877 | 7.28823e-06 | -0.597897 | 1.1458e-05 | -0.598338 | 7.01073e-06 | -0.59683
387 | 388 | 7.76844e-06 | -0.620391 | 7.96259e-06 | -0.622568 | 1.02736e-05 | -0.619377 | 7.43516e-06 | -0.597404 | 1.11228e-05 | -0.597833 | 6.98402e-06 | -0.596317
388 | 389 | 7.82885e-06 | -0.619886 | 8.08685e-06 | -0.622061 | 1.01792e-05 | -0.618873 | 7.37482e-06 | -0.596901 | 1.16486e-05 | -0.597324 | 6.78881e-06 | -0.595821
389 | 390 | 7.9036e-06 | -0.619385 | 8.27452e-06 | -0.621561 | 1.02331e-05 | -0.618368 | 7.39963e-06 | -0.596395 | 1.16924e-05 | -0.596839 | 7.23293e-06 | -0.59532
390 | 391 | 8.11921e-06 | -0.61888 | 8.08651e-06 | -0.621063 | 1.03362e-05 | -0.617868 | 7.60939e-06 | -0.595895 | 1.16415e-05 | -0.596324 | 7.08248e-06 | -0.59482
391 | 392 | 8.14737e-06 | -0.618373 | 8.11474e-06 | -0.620563 | 1.019e-05 | -0.61736 | 7.51197e-06 | -0.595394 | 1.17697e-05 | -0.595832 | 7.37753e-06 | -0.594307
392 | 393 | 7.93945e-06 | -0.617877 | 7.95025e-06 | -0.620054 | 1.0529e-05 | -0.616859 | 7.50743e-06 | -0.594893 | 1.15558e-05 | -0.595326 | 7.38171e-06 | -0.593807
393 | 394 | 7.89045e-06 | -0.617373 | 8.15046e-06 | -0.619557 | 1.0237e-05 | -0.616366 | 7.48435e-06 | -0.594384 | 1.18776e-05 | -0.594834 | 7.21976e-06 | -0.593303
394 | 395 | 7.98073e-06 | -0.616869 | 8.19449e-06 | -0.619054 | 1.01003e-05 | -0.615861 | 7.64898e-06 | -0.593879 | 1.20054e-05 | -0.594323 | 7.44889e-06 | -0.592799
395 | 396 | 7.92064e-06 | -0.616366 | 8.21326e-06 | -0.618552 | 1.03253e-05 | -0.615359 | 7.81168e-06 | -0.593377 | 1.18705e-05 | -0.593821 | 7.40166e-06 | -0.592296
396 | 397 | 8.02209e-06 | -0.615867 | 8.28126e-06 | -0.618052 | 1.02087e-05 | -0.614863 | 7.76302e-06 | -0.592874 | 1.21536e-05 | -0.593314 | 7.37854e-06 | -0.591794
397 | 398 | 8.09215e-06 | -0.615358 | 8.28435e-06 | -0.617549 | 1.02841e-05 | -0.614381 | 7.77657e-06 | -0.592381 | 1.24236e-05 | -0.592812 | 7.46494e-06 | -0.591292
398 | 399 | 8.09528e-06 | -0.614864 | 7.99908e-06 | -0.617042 | 1.04323e-05 | -0.613896 | 7.85469e-06 | -0.591872 | 1.23238e-05 | -0.592315 | 7.52036e-06 | -0.590797
399 | 400 | 8.15954e-06 | -0.614381 | 8.29553e-06 | -0.616544 | 1.02149e-05 | -0.61339 | 8.01669e-06 | -0.591371 | 1.23833e-05 | -0.591814 | 7.70857e-06 | -0.5903
400 | 401 | 8.09766e-06 | -0.613895 | 8.06586e-06 | -0.616049 | 1.02643e-05 | -0.612879 | 7.90135e-06 | -0.590872 | 1.23121e-05 | -0.591305 | 7.4956e-06 | -0.589796
401 | 402 | 8.11226e-06 | -0.613395 | 8.28485e-06 | -0.61554 | 1.06509e-05 | -0.61238 | 8.03197e-06 | -0.590367 | 1.20245e-05 | -0.590807 | 7.73922e-06 | -0.589293
402 | 403 | 8.01764e-06 | -0.612885 | 8.18291e-06 | -0.615039 | 1.05469e-05 | -0.611879 | 8.13233e-06 | -0.589867 | 1.22055e-05 | -0.590302 | 7.40708e-06 | -0.588817
403 | 404 | 8.14808e-06 | -0.612389 | 8.3784e-06 | -0.614534 | 1.04739e-05 | -0.611383 | 8.19056e-06 | -0.589371 | 1.2346e-05 | -0.589805 | 7.80845e-06 | -0.588389
404 | 405 | 8.25533e-06 | -0.611892 | 8.47372e-06 | -0.614075 | 1.02824e-05 | -0.610877 | 8.31769e-06 | -0.588875 | 1.25437e-05 | -0.589305 | 7.91518e-06 | -0.587885
405 | 406 | 8.26987e-06 | -0.611388 | 8.47675e-06 | -0.613567 | 1.04889e-05 | -0.610371 | 8.27438e-06 | -0.588464 | 1.23566e-05 | -0.588831 | 7.79249e-06 | -0.587373
406 | 407 | 8.34663e-06 | -0.610882 | 8.37459e-06 | -0.613063 | 1.03698e-05 | -0.609872 | 8.39481e-06 | -0.587962 | 1.23902e-05 | -0.588402 | 8.02512e-06 | -0.586871
407 | 408 | 8.32355e-06 | -0.610382 | 8.44972e-06 | -0.612563 | 1.05472e-05 | -0.609365 | 8.35498e-06 | -0.587455 | 1.22949e-05 | -0.5879 | 7.97331e-06 | -0.586368
408 | 409 | 8.3071e-06 | -0.609883 | 8.52447e-06 | -0.612056 | 1.04927e-05 | -0.608864 | 8.33093e-06 | -0.586952 | 1.26055e-05 | -0.58739 | 7.91446e-06 | -0.585873
409 | 410 | 8.32793e-06 | -0.609382 | 8.5194e-06 | -0.61156 | 1.03834e-05 | -0.608368 | 8.53052e-06 | -0.586448 | 1.20655e-05 | -0.586878 | 8.19519e-06 | -0.585369
410 | 411 | 8.40298e-06 | -0.608871 | 8.44431e-06 | -0.611053 | 1.05974e-05 | -0.607864 | 8.69086e-06 | -0.585952 | 1.28487e-05 | -0.586379 | 8.30143e-06 | -0.584865
411 | 412 | 8.29608e-06 | -0.608377 | 8.56442e-06 | -0.61055 | 1.04358e-05 | -0.607365 | 8.42228e-06 | -0.585446 | 1.27212e-05 | -0.585881 | 8.31381e-06 | -0.584368
412 | 413 | 8.44873e-06 | -0.607874 | 8.51022e-06 | -0.610045 | 1.05442e-05 | -0.606862 | 8.72127e-06 | -0.58494 | 1.27342e-05 | -0.585381 | 8.47636e-06 | -0.583868
413 | 414 | 8.4892e-06 | -0.607374 | 8.53404e-06 | -0.609548 | 1.05614e-05 | -0.606357 | 8.95115e-06 | -0.584439 | 1.26738e-05 | -0.584873 | 8.59764e-06 | -0.583369
414 | 415 | 8.4109e-06 | -0.606867 | 8.60707e-06 | -0.609049 | 1.05552e-05 | -0.60586 | 9.03256e-06 | -0.583936 | 1.29402e-05 | -0.584375 | 8.7079e-06 | -0.582868
415 | 416 | 8.37261e-06 | -0.606368 | 8.66315e-06 | -0.608551 | 1.06998e-05 | -0.605356 | 8.97628e-06 | -0.583443 | 1.29824e-05 | -0.583878 | 8.71502e-06 | -0.582367
416 | 417 | 8.59377e-06 | -0.605871 | 8.57311e-06 | -0.608045 | 1.08359e-05 | -0.604858 | 9.38735e-06 | -0.582944 | 1.29941e-05 | -0.583375 | 8.94597e-06 | -0.581862
417 | 418 | 8.39726e-06 | -0.605369 | 8.68639e-06 | -0.607544 | 1.08317e-05 | -0.604354 | 9.30057e-06 | -0.582442 | 1.29431e-05 | -0.582873 | 8.85579e-06 | -0.581364
418 | 419 | 8.33964e-06 | -0.604868 | 8.61717e-06 | -0.607045 | 1.08719e-05 | -0.60385 | 9.47977e-06 | -0.581944 | 1.30053e-05 | -0.582376 | 8.96166e-06 | -0.580863
419 | 420 | 8.51708e-06 | -0.604359 | 8.69811e-06 | -0.606546 | 1.09263e-05 | -0.603349 | 9.42734e-06 | -0.581439 | 1.33599e-05 | -0.581878 | 9.13602e-06 | -0.580359
420 | 421 | 8.60286e-06 | -0.603861 | 8.92798e-06 | -0.606039 | 1.08887e-05 | -0.602852 | 9.69741e-06 | -0.580937 | 1.29735e-05 | -0.581373 | 9.35885e-06 | -0.579859
421 | 422 | 8.55666e-06 | -0.603355 | 8.9404e-06 | -0.60554 | 1.1013e-05 | -0.602351 | 9.73795e-06 | -0.58044 | 1.31727e-05 | -0.580871 | 9.51957e-06 | -0.579357
422 | 423 | 8.64267e-06 | -0.602855 | 8.62164e-06 | -0.60504 | 1.09244e-05 | -0.601848 | 9.72959e-06 | -0.57994 | 1.35467e-05 | -0.580372 | 9.68488e-06 | -0.57885
423 | 424 | 8.73125e-06 | -0.602356 | 9.00443e-06 | -0.604536 | 1.10449e-05 | -0.601372 | 9.74755e-06 | -0.579435 | 1.3662e-05 | -0.57987 | 9.61719e-06 | -0.578352
424 | 425 | 8.74425e-06 | -0.601857 | 8.84166e-06 | -0.604031 | 1.12684e-05 | -0.600855 | 9.48197e-06 | -0.578929 | 1.35855e-05 | -0.579368 | 9.51329e-06 | -0.577853
425 | 426 | 8.76757e-06 | -0.60137 | 8.90922e-06 | -0.603536 | 1.12672e-05 | -0.600368 | 9.7191e-06 | -0.57843 | 1.37485e-05 | -0.578867 | 9.50069e-06 | -0.577351
426 | 427 | 8.54862e-06 | -0.600857 | 8.89522e-06 | -0.603036 | 1.1354e-05 | -0.599866 | 1.00843e-05 | -0.577931 | 1.40469e-05 | -0.578367 | 9.42428e-06 | -0.576852
427 | 428 | 8.61243e-06 | -0.600359 | 8.99184e-06 | -0.602526 | 1.08938e-05 | -0.599363 | 9.76821e-06 | -0.577432 | 1.38938e-05 | -0.577866 | 9.77296e-06 | -0.576348
428 | 429 | 8.77076e-06 | -0.599869 | 9.21195e-06 | -0.602031 | 1.13131e-05 | -0.598865 | 1.02062e-05 | -0.576931 | 1.40724e-05 | -0.577362 | 1.00214e-05 | -0.575867
429 | 430 | 8.65314e-06 | -0.599358 | 9.16619e-06 | -0.601537 | 1.12718e-05 | -0.59836 | 9.94817e-06 | -0.576436 | 1.42133e-05 | -0.576865 | 1.00417e-05 | -0.575365
430 | 431 | 8.82778e-06 | -0.598865 | 9.32348e-06 | -0.60105 | 1.14228e-05 | -0.59786 | 1.00233e-05 | -0.575935 | 1.41555e-05 | -0.576362 | 1.02006e-05 | -0.574863
431 | 432 | 8.81317e-06 | -0.598365 | 9.0614e-06 | -0.600541 | 1.13885e-05 | -0.597363 | 1.01284e-05 | -0.575442 | 1.42397e-05 | -0.575876 | 9.85806e-06 | -0.574363
432 | 433 | 8.86049e-06 | -0.597859 | 9.22333e-06 | -0.600045 | 1.14413e-05 | -0.596869 | 1.03846e-05 | -0.574943 | 1.43836e-05 | -0.57538 | 1.01219e-05 | -0.573865
433 | 434 | 8.68201e-06 | -0.597359 | 9.29407e-06 | -0.599545 | 1.16738e-05 | -0.596359 | 1.05089e-05 | -0.574451 | 1.42498e-05 | -0.574876 | 1.02125e-05 | -0.573366
434 | 435 | 8.66089e-06 | -0.596862 | 9.36231e-06 | -0.599048 | 1.14507e-05 | -0.595858 | 1.06972e-05 | -0.573946 | 1.47303e-05 | -0.574382 | 1.00974e-05 | -0.572867
435 | 436 | 8.70543e-06 | -0.596355 | 9.35452e-06 | -0.598536 | 1.13317e-05 | -0.595355 | 1.03588e-05 | -0.57345 | 1.4999e-05 | -0.573876 | 9.97565e-06 | -0.572355
436 | 437 | 8.80196e-06 | -0.59586 | 9.28801e-06 | -0.598034 | 1.14018e-05 | -0.594851 | 1.07736e-05 | -0.572938 | 1.48325e-05 | -0.573377 | 1.03643e-05 | -0.571861
437 | 438 | 8.89833e-06 | -0.595357 | 9.50988e-06 | -0.597539 | 1.15369e-05 | -0.594343 | 1.09055e-05 | -0.572439 | 1.47901e-05 | -0.572879 | 1.03885e-05 | -0.571361
438 | 439 | 8.92118e-06 | -0.594854 | 9.41381e-06 | -0.59704 | 1.15993e-05 | -0.593842 | 1.08996e-05 | -0.571934 | 1.49006e-05 | -0.572366 | 1.03425e-05 | -0.570859
439 | 440 | 9.08895e-06 | -0.594342 | 9.40012e-06 | -0.596538 | 1.15523e-05 | -0.593338 | 1.08969e-05 | -0.571437 | 1.49423e-05 | -0.571869 | 1.05686e-05 | -0.570356
440 | 441 | 8.81905e-06 | -0.59384 | 9.54113e-06 | -0.596037 | 1.18376e-05 | -0.592837 | 1.11545e-05 | -0.570938 | 1.50287e-05 | -0.571369 | 1.06812e-05 | -0.569856
441 | 442 | 9.1244e-06 | -0.593338 | 9.572e-06 | -0.595533 | 1.1784e-05 | -0.592339 | 1.12672e-05 | -0.570438 | 1.48973e-05 | -0.570869 | 1.08121e-05 | -0.569354
442 | 443 | 9.19788e-06 | -0.592827 | 9.50149e-06 | -0.595044 | 1.16019e-05 | -0.591835 | 1.10699e-05 | -0.569937 | 1.49435e-05 | -0.570366 | 1.08792e-05 | -0.568845
443 | 444 | 9.15508e-06 | -0.59233 | 9.80746e-06 | -0.594535 | 1.16568e-05 | -0.591329 | 1.13099e-05 | -0.56944 | 1.515e-05 | -0.56987 | 1.11256e-05 | -0.568346
444 | 445 | 9.14339e-06 | -0.591832 | 9.69045e-06 | -0.594025 | 1.19561e-05 | -0.590836 | 1.14358e-05 | -0.56893 | 1.54641e-05 | -0.569367 | 1.12948e-05 | -0.567844
445 | 446 | 9.19633e-06 | -0.59133 | 9.77867e-06 | -0.593524 | 1.18303e-05 | -0.59033 | 1.14447e-05 | -0.568424 | 1.56575e-05 | -0.568863 | 1.11407e-05 | -0.567345
446 | 447 | 8.9766e-06 | -0.590834 | 9.64371e-06 | -0.593028 | 1.19026e-05 | -0.589832 | 1.1369e-05 | -0.567926 | 1.5491e-05 | -0.568359 | 1.11891e-05 | -0.566844
447 | 448 | 9.16902e-06 | -0.590333 | 9.68603e-06 | -0.592522 | 1.20055e-05 | -0.589327 | 1.19567e-05 | -0.567429 | 1.56015e-05 | -0.56786 | 1.16006e-05 | -0.566347
448 | 449 | 9.17142e-06 | -0.589831 | 9.98494e-06 | -0.592023 | 1.18795e-05 | -0.588843 | 1.20176e-05 | -0.566923 | 1.57298e-05 | -0.56735 | 1.1701e-05 | -0.565841
449 | 450 | 9.18439e-06 | -0.58933 | 9.76983e-06 | -0.591509 | 1.19824e-05 | -0.58843 | 1.19578e-05 | -0.566424 | 1.5737e-05 | -0.566857 | 1.15125e-05 | -0.565336
450 | 451 | 9.25468e-06 | -0.588846 | 1.00617e-05 | -0.591016 | 1.21151e-05 | -0.587922 | 1.21751e-05 | -0.565916 | 1.56413e-05 | -0.566352 | 1.20042e-05 | -0.564846
451 | 452 | 9.40963e-06 | -0.58843 | 1.00835e-05 | -0.59051 | 1.20442e-05 | -0.58742 | 1.22073e-05 | -0.565419 | 1.55381e-05 | -0.565847 | 1.21858e-05 | -0.564337
452 | 453 | 9.48549e-06 | -0.587918 | 9.97667e-06 | -0.590011 | 1.21453e-05 | -0.586914 | 1.24777e-05 | -0.564916 | 1.58417e-05 | -0.565344 | 1.20942e-05 | -0.563834
453 | 454 | 9.36277e-06 | -0.587415 | 9.98961e-06 | -0.589509 | 1.23536e-05 | -0.586405 | 1.25796e-05 | -0.564417 | 1.61179e-05 | -0.564849 | 1.22921e-05 | -0.563336
454 | 455 | 9.56862e-06 | -0.586911 | 1.02425e-05 | -0.589014 | 1.24675e-05 | -0.585914 | 1.25006e-05 | -0.563912 | 1.59596e-05 | -0.564341 | 1.2377e-05 | -0.562902
455 | 456 | 9.6901e-06 | -0.586406 | 1.01041e-05 | -0.588611 | 1.22562e-05 | -0.585401 | 1.25816e-05 | -0.563414 | 1.62539e-05 | -0.563844 | 1.24451e-05 | -0.562397
456 | 457 | 9.48534e-06 | -0.585905 | 1.03812e-05 | -0.588102 | 1.24707e-05 | -0.584898 | 1.26552e-05 | -0.562982 | 1.64405e-05 | -0.563346 | 1.26844e-05 | -0.561894
457 | 458 | 9.63394e-06 | -0.585407 | 1.04757e-05 | -0.587595 | 1.26412e-05 | -0.584409 | 1.30375e-05 | -0.562474 | 1.65964e-05 | -0.562908 | 1.28196e-05 | -0.561395
458 | 459 | 9.80316e-06 | -0.584903 | 1.06294e-05 | -0.587093 | 1.27335e-05 | -0.583898 | 1.31989e-05 | -0.561969 | 1.68943e-05 | -0.562409 | 1.27608e-05 | -0.560887
459 | 460 | 9.81271e-06 | -0.584405 | 1.05857e-05 | -0.586596 | 1.28153e-05 | -0.583406 | 1.31733e-05 | -0.561469 | 1.70274e-05 | -0.561901 | 1.29302e-05 | -0.560393
460 | 461 | 9.76072e-06 | -0.583907 | 1.0697e-05 | -0.586096 | 1.26449e-05 | -0.582903 | 1.32909e-05 | -0.560969 | 1.70295e-05 | -0.561403 | 1.29774e-05 | -0.559887
461 | 462 | 9.93099e-06 | -0.583406 | 1.08392e-05 | -0.585594 | 1.27237e-05 | -0.582398 | 1.34544e-05 | -0.560467 | 1.72289e-05 | -0.560891 | 1.32589e-05 | -0.559389
462 | 463 | 9.93375e-06 | -0.582906 | 1.09353e-05 | -0.585091 | 1.28188e-05 | -0.5819 | 1.35056e-05 | -0.559962 | 1.77015e-05 | -0.560403 | 1.35016e-05 | -0.55889
463 | 464 | 9.97476e-06 | -0.582411 | 1.09363e-05 | -0.584592 | 1.29855e-05 | -0.581398 | 1.3487e-05 | -0.55946 | 1.74634e-05 | -0.559898 | 1.34525e-05 | -0.558385
464 | 465 | 9.72383e-06 | -0.581901 | 1.09153e-05 | -0.584089 | 1.30008e-05 | -0.580899 | 1.37132e-05 | -0.558956 | 1.75513e-05 | -0.559396 | 1.32418e-05 | -0.557881
465 | 466 | 1.00395e-05 | -0.581398 | 1.11425e-05 | -0.583587 | 1.32368e-05 | -0.5804 | 1.36569e-05 | -0.55846 | 1.7738e-05 | -0.558893 | 1.34582e-05 | -0.557383
466 | 467 | 1.0183e-05 | -0.580897 | 1.10537e-05 | -0.583082 | 1.30824e-05 | -0.579894 | 1.37566e-05 | -0.557961 | 1.78027e-05 | -0.558395 | 1.34158e-05 | -0.556879
467 | 468 | 9.93551e-06 | -0.580397 | 1.13232e-05 | -0.582583 | 1.3018e-05 | -0.579394 | 1.3777e-05 | -0.557458 | 1.78428e-05 | -0.557896 | 1.37043e-05 | -0.556382
468 | 469 | 1.02136e-05 | -0.579895 | 1.12528e-05 | -0.58208 | 1.3229e-05 | -0.578886 | 1.395e-05 | -0.556957 | 1.78374e-05 | -0.557396 | 1.3677e-05 | -0.555878
469 | 470 | 1.02692e-05 | -0.579397 | 1.15801e-05 | -0.581579 | 1.3491e-05 | -0.578385 | 1.39616e-05 | -0.556459 | 1.80371e-05 | -0.556892 | 1.38867e-05 | -0.555375
470 | 471 | 9.91777e-06 | -0.578884 | 1.1442e-05 | -0.581078 | 1.34381e-05 | -0.577881 | 1.40948e-05 | -0.555954 | 1.81289e-05 | -0.556391 | 1.38709e-05 | -0.554877
471 | 472 | 1.03236e-05 | -0.578391 | 1.14446e-05 | -0.580584 | 1.35397e-05 | -0.577385 | 1.4058e-05 | -0.555454 | 1.7962e-05 | -0.555892 | 1.42467e-05 | -0.554373
472 | 473 | 1.04289e-05 | -0.577887 | 1.17208e-05 | -0.580084 | 1.37034e-05 | -0.576885 | 1.42649e-05 | -0.554955 | 1.80539e-05 | -0.555392 | 1.41227e-05 | -0.553876
473 | 474 | 1.04778e-05 | -0.577386 | 1.17033e-05 | -0.57958 | 1.39205e-05 | -0.576388 | 1.43853e-05 | -0.554451 | 1.80837e-05 | -0.554885 | 1.45812e-05 | -0.553375
474 | 475 | 1.05237e-05 | -0.576884 | 1.18434e-05 | -0.579073 | 1.38371e-05 | -0.575905 | 1.43923e-05 | -0.553948 | 1.84388e-05 | -0.554389 | 1.47055e-05 | -0.552866
475 | 476 | 1.06933e-05 | -0.576389 | 1.20093e-05 | -0.578571 | 1.3994e-05 | -0.575409 | 1.45662e-05 | -0.553449 | 1.86072e-05 | -0.553885 | 1.46621e-05 | -0.552367
476 | 477 | 1.06716e-05 | -0.575895 | 1.22093e-05 | -0.578069 | 1.40831e-05 | -0.574905 | 1.48033e-05 | -0.552944 | 1.85113e-05 | -0.553379 | 1.46367e-05 | -0.55187
477 | 478 | 1.08405e-05 | -0.5754 | 1.21049e-05 | -0.577572 | 1.41016e-05 | -0.57441 | 1.46925e-05 | -0.552449 | 1.88247e-05 | -0.552886 | 1.46756e-05 | -0.55137
478 | 479 | 1.07834e-05 | -0.574895 | 1.2262e-05 | -0.577073 | 1.41881e-05 | -0.573907 | 1.50318e-05 | -0.551944 | 1.89083e-05 | -0.552387 | 1.47633e-05 | -0.550873
479 | 480 | 1.07205e-05 | -0.574398 | 1.2403e-05 | -0.576577 | 1.42332e-05 | -0.573406 | 1.49782e-05 | -0.551443 | 1.89793e-05 | -0.551878 | 1.48155e-05 | -0.550381
480 | 481 | 1.07666e-05 | -0.573892 | 1.26015e-05 | -0.576078 | 1.42805e-05 | -0.572904 | 1.5051e-05 | -0.550943 | 1.88664e-05 | -0.551379 | 1.49097e-05 | -0.549893
481 | 482 | 1.08328e-05 | -0.573398 | 1.23972e-05 | -0.57559 | 1.44419e-05 | -0.572401 | 1.53933e-05 | -0.550449 | 1.9203e-05 | -0.55088 | 1.5059e-05 | -0.549393
482 | 483 | 1.10224e-05 | -0.572891 | 1.25182e-05 | -0.575086 | 1.44544e-05 | -0.571894 | 1.53978e-05 | -0.549966 | 1.92751e-05 | -0.550378 | 1.51976e-05 | -0.548888
483 | 484 | 1.09686e-05 | -0.572383 | 1.27312e-05 | -0.574585 | 1.44994e-05 | -0.571397 | 1.56759e-05 | -0.549468 | 1.89852e-05 | -0.549892 | 1.51424e-05 | -0.548387
484 | 485 | 1.10773e-05 | -0.571884 | 1.3029e-05 | -0.57409 | 1.456e-05 | -0.570893 | 1.5622e-05 | -0.54896 | 1.95406e-05 | -0.549397 | 1.49776e-05 | -0.547881
485 | 486 | 1.10428e-05 | -0.571387 | 1.31272e-05 | -0.573584 | 1.47108e-05 | -0.570387 | 1.57841e-05 | -0.548461 | 1.958e-05 | -0.548891 | 1.5257e-05 | -0.547386
486 | 487 | 1.12688e-05 | -0.570881 | 1.30231e-05 | -0.573087 | 1.48746e-05 | -0.569892 | 1.58833e-05 | -0.547952 | 1.96502e-05 | -0.548384 | 1.55851e-05 | -0.546885
487 | 488 | 1.1403e-05 | -0.570379 | 1.32503e-05 | -0.572585 | 1.50516e-05 | -0.569389 | 1.61367e-05 | -0.547455 | 1.99737e-05 | -0.547886 | 1.53992e-05 | -0.546379
488 | 489 | 1.13511e-05 | -0.569884 | 1.34024e-05 | -0.572077 | 1.51846e-05 | -0.568883 | 1.63341e-05 | -0.546954 | 2.02712e-05 | -0.547391 | 1.56528e-05 | -0.545883
489 | 490 | 1.15553e-05 | -0.569382 | 1.35407e-05 | -0.571577 | 1.52458e-05 | -0.568385 | 1.64235e-05 | -0.546454 | 2.02651e-05 | -0.546885 | 1.57403e-05 | -0.545377
490 | 491 | 1.16098e-05 | -0.568871 | 1.35789e-05 | -0.571087 | 1.54898e-05 | -0.567881 | 1.66162e-05 | -0.545954 | 2.04574e-05 | -0.546382 | 1.58448e-05 | -0.544875
491 | 492 | 1.15675e-05 | -0.56837 | 1.3373e-05 | -0.57058 | 1.55073e-05 | -0.567387 | 1.68682e-05 | -0.545456 | 2.07632e-05 | -0.545888 | 1.59977e-05 | -0.54438
492 | 493 | 1.14939e-05 | -0.567868 | 1.36264e-05 | -0.570079 | 1.58138e-05 | -0.566888 | 1.68298e-05 | -0.544952 | 2.09114e-05 | -0.545393 | 1.59736e-05 | -0.54388
493 | 494 | 1.17534e-05 | -0.567366 | 1.39708e-05 | -0.569582 | 1.59097e-05 | -0.566388 | 1.68827e-05 | -0.544455 | 2.11475e-05 | -0.544884 | 1.61357e-05 | -0.543373
494 | 495 | 1.17926e-05 | -0.56687 | 1.42579e-05 | -0.569073 | 1.59235e-05 | -0.565878 | 1.68122e-05 | -0.543956 | 2.12502e-05 | -0.544393 | 1.62603e-05 | -0.542867
495 | 496 | 1.21204e-05 | -0.566375 | 1.42994e-05 | -0.568569 | 1.58592e-05 | -0.565381 | 1.71119e-05 | -0.543451 | 2.125e-05 | -0.543894 | 1.6463e-05 | -0.542375
496 | 497 | 1.19539e-05 | -0.565872 | 1.44148e-05 | -0.568067 | 1.62417e-05 | -0.564883 | 1.71585e-05 | -0.54294 | 2.14045e-05 | -0.543385 | 1.62689e-05 | -0.541869
497 | 498 | 1.21887e-05 | -0.565365 | 1.45887e-05 | -0.567568 | 1.62285e-05 | -0.564375 | 1.68588e-05 | -0.542443 | 2.1629e-05 | -0.542881 | 1.66689e-05 | -0.541368
498 | 499 | 1.21472e-05 | -0.564872 | 1.46463e-05 | -0.567071 | 1.65378e-05 | -0.563876 | 1.70501e-05 | -0.541939 | 2.16274e-05 | -0.542385 | 1.69214e-05 | -0.540872
499 | 500 | 1.22526e-05 | -0.564365 | 1.494e-05 | -0.566567 | 1.66508e-05 | -0.563379 | 1.70977e-05 | -0.541444 | 2.16059e-05 | -0.541875 | 1.70186e-05 | -0.540365
500 | 501 | 1.23881e-05 | -0.563865 | 1.48806e-05 | -0.566066 | 1.67886e-05 | -0.562944 | 1.76338e-05 | -0.540939 | 2.1696e-05 | -0.54138 | 1.69193e-05 | -0.539859
501 | 502 | 1.25408e-05 | -0.563368 | 1.51369e-05 | -0.565565 | 1.70222e-05 | -0.562438 | 1.75947e-05 | -0.540436 | 2.19095e-05 | -0.540883 | 1.71828e-05 | -0.539364
502 | 503 | 1.25151e-05 | -0.562931 | 1.54203e-05 | -0.565062 | 1.71068e-05 | -0.561931 | 1.78406e-05 | -0.539933 | 2.20457e-05 | -0.540376 | 1.738e-05 | -0.53886
503 | 504 | 1.24399e-05 | -0.562427 | 1.55123e-05 | -0.564562 | 1.73182e-05 | -0.56143 | 1.77184e-05 | -0.539432 | 2.2052e-05 | -0.539878 | 1.73367e-05 | -0.538359
504 | 505 | 1.26817e-05 | -0.56192 | 1.57228e-05 | -0.564052 | 1.71556e-05 | -0.560927 | 1.81354e-05 | -0.538927 | 2.23456e-05 | -0.53937 | 1.77903e-05 | -0.53786
505 | 506 | 1.28654e-05 | -0.56142 | 1.5683e-05 | -0.563556 | 1.73927e-05 | -0.560433 | 1.79175e-05 | -0.538432 | 2.24702e-05 | -0.538869 | 1.76729e-05 | -0.537456
506 | 507 | 1.29184e-05 | -0.560911 | 1.5756e-05 | -0.563109 | 1.75914e-05 | -0.559921 | 1.79967e-05 | -0.53793 | 2.26469e-05 | -0.538364 | 1.7754e-05 | -0.536955
507 | 508 | 1.30748e-05 | -0.560422 | 1.57391e-05 | -0.562624 | 1.80059e-05 | -0.559426 | 1.79157e-05 | -0.537517 | 2.25717e-05 | -0.537866 | 1.76104e-05 | -0.536447
508 | 509 | 1.31923e-05 | -0.559913 | 1.6273e-05 | -0.562112 | 1.78298e-05 | -0.558925 | 1.7911e-05 | -0.537035 | 2.28391e-05 | -0.537464 | 1.80732e-05 | -0.535945
509 | 510 | 1.32272e-05 | -0.559415 | 1.65081e-05 | -0.561614 | 1.79976e-05 | -0.558419 | 1.81654e-05 | -0.536523 | 2.25666e-05 | -0.536963 | 1.8098e-05 | -0.53545
510 | 511 | 1.3319e-05 | -0.558915 | 1.65841e-05 | -0.561113 | 1.82358e-05 | -0.557918 | 1.81026e-05 | -0.536018 | 2.29764e-05 | -0.536457 | 1.80751e-05 | -0.534941
511 | 512 | 1.34338e-05 | -0.558416 | 1.65314e-05 | -0.56062 | 1.84891e-05 | -0.557422 | 1.83552e-05 | -0.53552 | 2.31355e-05 | -0.535952 | 1.82642e-05 | -0.534438
512 | 513 | 1.35103e-05 | -0.557914 | 1.67863e-05 | -0.560115 | 1.84327e-05 | -0.556912 | 1.86671e-05 | -0.535019 | 2.32171e-05 | -0.535456 | 1.83272e-05 | -0.533933
513 | 514 | 1.35582e-05 | -0.557414 | 1.68532e-05 | -0.559615 | 1.85684e-05 | -0.556417 | 1.85047e-05 | -0.534514 | 2.34686e-05 | -0.534956 | 1.82501e-05 | -0.533429
514 | 515 | 1.38008e-05 | -0.556911 | 1.69824e-05 | -0.559114 | 1.88788e-05 | -0.555916 | 1.87357e-05 | -0.534013 | 2.36569e-05 | -0.534455 | 1.82125e-05 | -0.532931
515 | 516 | 1.38732e-05 | -0.556411 | 1.72758e-05 | -0.55861 | 1.89791e-05 | -0.555417 | 1.86871e-05 | -0.533511 | 2.40974e-05 | -0.533951 | 1.83937e-05 | -0.532438
516 | 517 | 1.39823e-05 | -0.555908 | 1.76031e-05 | -0.558106 | 1.91399e-05 | -0.554913 | 1.88862e-05 | -0.533006 | 2.39246e-05 | -0.533456 | 1.79768e-05 | -0.531928
517 | 518 | 1.40431e-05 | -0.555411 | 1.75353e-05 | -0.557605 | 1.9326e-05 | -0.554412 | 1.89681e-05 | -0.532504 | 2.40724e-05 | -0.532955 | 1.82715e-05 | -0.53143
518 | 519 | 1.41691e-05 | -0.554909 | 1.77492e-05 | -0.55711 | 1.95045e-05 | -0.553911 | 1.896e-05 | -0.532002 | 2.46217e-05 | -0.532459 | 1.80676e-05 | -0.53092
519 | 520 | 1.42827e-05 | -0.554404 | 1.77783e-05 | -0.55661 | 1.94652e-05 | -0.553407 | 1.93078e-05 | -0.531502 | 2.47246e-05 | -0.531952 | 1.83531e-05 | -0.530424
520 | 521 | 1.44001e-05 | -0.553908 | 1.79692e-05 | -0.556109 | 1.96797e-05 | -0.552908 | 1.9353e-05 | -0.531004 | 2.49845e-05 | -0.531454 | 1.83453e-05 | -0.52992
521 | 522 | 1.45818e-05 | -0.553409 | 1.82026e-05 | -0.555606 | 1.97302e-05 | -0.552409 | 1.94533e-05 | -0.530504 | 2.44039e-05 | -0.530948 | 1.87949e-05 | -0.529427
522 | 523 | 1.44538e-05 | -0.552904 | 1.83975e-05 | -0.555105 | 1.99203e-05 | -0.551904 | 1.96268e-05 | -0.530008 | 2.47829e-05 | -0.530454 | 1.9006e-05 | -0.528924
523 | 524 | 1.46481e-05 | -0.55241 | 1.84983e-05 | -0.554609 | 2.00676e-05 | -0.551408 | 1.96834e-05 | -0.529506 | 2.46613e-05 | -0.529946 | 1.89528e-05 | -0.528424
524 | 525 | 1.49776e-05 | -0.551907 | 1.87514e-05 | -0.554106 | 2.02144e-05 | -0.550909 | 1.98035e-05 | -0.529013 | 2.48718e-05 | -0.529449 | 1.94996e-05 | -0.527915
525 | 526 | 1.49773e-05 | -0.551405 | 1.88841e-05 | -0.553608 | 2.06302e-05 | -0.550413 | 2.00245e-05 | -0.528506 | 2.47141e-05 | -0.528946 | 1.9256e-05 | -0.527418
526 | 527 | 1.50526e-05 | -0.55091 | 1.89109e-05 | -0.553102 | 2.06966e-05 | -0.549931 | 2.01199e-05 | -0.528005 | 2.55129e-05 | -0.528453 | 1.9192e-05 | -0.526916
527 | 528 | 1.532e-05 | -0.550413 | 1.93423e-05 | -0.552608 | 2.08987e-05 | -0.549432 | 2.01319e-05 | -0.527501 | 2.53651e-05 | -0.52794 | 1.95031e-05 | -0.526421
528 | 529 | 1.5242e-05 | -0.54992 | 1.9195e-05 | -0.552102 | 2.09387e-05 | -0.548932 | 1.99999e-05 | -0.526997 | 2.52911e-05 | -0.52744 | 2.014e-05 | -0.525916
529 | 530 | 1.545e-05 | -0.549424 | 1.94813e-05 | -0.551608 | 2.10819e-05 | -0.548429 | 2.03237e-05 | -0.526499 | 2.53888e-05 | -0.526938 | 1.99106e-05 | -0.525415
530 | 531 | 1.54438e-05 | -0.548917 | 1.97786e-05 | -0.551109 | 2.14652e-05 | -0.547924 | 2.01435e-05 | -0.525995 | 2.61121e-05 | -0.526447 | 2.0141e-05 | -0.524916
531 | 532 | 1.55302e-05 | -0.548419 | 2.00027e-05 | -0.550607 | 2.16092e-05 | -0.547429 | 2.05705e-05 | -0.525496 | 2.59258e-05 | -0.52594 | 2.01626e-05 | -0.524436
532 | 533 | 1.56912e-05 | -0.547913 | 2.01527e-05 | -0.550124 | 2.18469e-05 | -0.546924 | 2.0291e-05 | -0.52499 | 2.56992e-05 | -0.52544 | 1.99309e-05 | -0.523926
533 | 534 | 1.58502e-05 | -0.547423 | 2.02103e-05 | -0.54961 | 2.21083e-05 | -0.546422 | 2.03174e-05 | -0.524503 | 2.60413e-05 | -0.524942 | 2.01067e-05 | -0.523434
534 | 535 | 1.5958e-05 | -0.546916 | 2.06051e-05 | -0.549121 | 2.23979e-05 | -0.545922 | 2.03596e-05 | -0.523995 | 2.61876e-05 | -0.524457 | 2.00334e-05 | -0.522927
535 | 536 | 1.60938e-05 | -0.546415 | 2.05785e-05 | -0.548626 | 2.23892e-05 | -0.545425 | 2.02912e-05 | -0.523505 | 2.61386e-05 | -0.52395 | 2.02485e-05 | -0.522424
536 | 537 | 1.62401e-05 | -0.545907 | 2.06164e-05 | -0.548115 | 2.25285e-05 | -0.544922 | 2.07238e-05 | -0.523008 | 2.6554e-05 | -0.523454 | 2.02051e-05 | -0.521928
537 | 538 | 1.63081e-05 | -0.545412 | 2.09822e-05 | -0.547619 | 2.27811e-05 | -0.544432 | 2.08769e-05 | -0.522502 | 2.64065e-05 | -0.522945 | 2.05919e-05 | -0.521435
538 | 539 | 1.64072e-05 | -0.544908 | 2.12479e-05 | -0.547117 | 2.29293e-05 | -0.543932 | 2.07537e-05 | -0.522006 | 2.67531e-05 | -0.522443 | 2.06388e-05 | -0.52093
539 | 540 | 1.64988e-05 | -0.544423 | 2.13723e-05 | -0.546629 | 2.31368e-05 | -0.543426 | 2.07407e-05 | -0.521497 | 2.70827e-05 | -0.521954 | 2.05376e-05 | -0.520426
540 | 541 | 1.66122e-05 | -0.54392 | 2.15896e-05 | -0.546121 | 2.33368e-05 | -0.542918 | 2.08358e-05 | -0.520997 | 2.66448e-05 | -0.521454 | 2.05974e-05 | -0.519929
541 | 542 | 1.6642e-05 | -0.543416 | 2.14528e-05 | -0.545629 | 2.3471e-05 | -0.542421 | 2.13162e-05 | -0.520496 | 2.70843e-05 | -0.520947 | 2.04102e-05 | -0.519422
542 | 543 | 1.67902e-05 | -0.542907 | 2.17937e-05 | -0.545117 | 2.35342e-05 | -0.541917 | 2.10872e-05 | -0.520007 | 2.75166e-05 | -0.520449 | 2.1349e-05 | -0.518925
543 | 544 | 1.69039e-05 | -0.542408 | 2.21153e-05 | -0.544621 | 2.39017e-05 | -0.541419 | 2.16126e-05 | -0.519499 | 2.72083e-05 | -0.519952 | 2.10089e-05 | -0.518431
544 | 545 | 1.70364e-05 | -0.541898 | 2.21155e-05 | -0.544116 | 2.40051e-05 | -0.540914 | 2.17169e-05 | -0.518999 | 2.77949e-05 | -0.519449 | 2.12899e-05 | -0.517918
545 | 546 | 1.7275e-05 | -0.541401 | 2.2199e-05 | -0.54361 | 2.41711e-05 | -0.540414 | 2.18184e-05 | -0.518503 | 2.78439e-05 | -0.518948 | 2.12452e-05 | -0.517417
546 | 547 | 1.73262e-05 | -0.540894 | 2.24444e-05 | -0.543107 | 2.44922e-05 | -0.539911 | 2.16062e-05 | -0.517999 | 2.78252e-05 | -0.518454 | 2.13104e-05 | -0.516914
547 | 548 | 1.75073e-05 | -0.540389 | 2.26588e-05 | -0.542604 | 2.4599e-05 | -0.539408 | 2.21497e-05 | -0.517496 | 2.81221e-05 | -0.517947 | 2.15536e-05 | -0.516417
548 | 549 | 1.75142e-05 | -0.539888 | 2.26516e-05 | -0.542107 | 2.46972e-05 | -0.538908 | 2.20687e-05 | -0.517001 | 2.81972e-05 | -0.517442 | 2.16884e-05 | -0.515916
549 | 550 | 1.77662e-05 | -0.539392 | 2.29429e-05 | -0.541606 | 2.44948e-05 | -0.5384 | 2.22674e-05 | -0.516491 | 2.84597e-05 | -0.516936 | 2.14986e-05 | -0.515417
550 | 551 | 1.78823e-05 | -0.538893 | 2.29749e-05 | -0.541107 | 2.514e-05 | -0.537907 | 2.22089e-05 | -0.515991 | 2.91308e-05 | -0.516442 | 2.18224e-05 | -0.51491
551 | 552 | 1.79713e-05 | -0.53839 | 2.32842e-05 | -0.540605 | 2.50191e-05 | -0.537501 | 2.21501e-05 | -0.515489 | 2.94119e-05 | -0.515939 | 2.14496e-05 | -0.514405
552 | 553 | 1.78198e-05 | -0.53789 | 2.3545e-05 | -0.540098 | 2.55358e-05 | -0.537012 | 2.21279e-05 | -0.514987 | 2.94085e-05 | -0.51544 | 2.14238e-05 | -0.513902
553 | 554 | 1.82399e-05 | -0.537482 | 2.38402e-05 | -0.5396 | 2.54238e-05 | -0.536497 | 2.2311e-05 | -0.514482 | 2.95357e-05 | -0.514931 | 2.20479e-05 | -0.513403
554 | 555 | 1.83378e-05 | -0.536988 | 2.37974e-05 | -0.539095 | 2.57138e-05 | -0.535997 | 2.27994e-05 | -0.513987 | 2.95797e-05 | -0.514438 | 2.1668e-05 | -0.512896
555 | 556 | 1.84349e-05 | -0.536472 | 2.38298e-05 | -0.538593 | 2.5849e-05 | -0.535497 | 2.28038e-05 | -0.513484 | 2.96642e-05 | -0.51393 | 2.16044e-05 | -0.5124
556 | 557 | 1.85264e-05 | -0.535977 | 2.41845e-05 | -0.538097 | 2.59541e-05 | -0.534997 | 2.23703e-05 | -0.512983 | 3.07699e-05 | -0.51344 | 2.16344e-05 | -0.511925
557 | 558 | 1.86551e-05 | -0.535478 | 2.43288e-05 | -0.537626 | 2.62284e-05 | -0.53449 | 2.27903e-05 | -0.512481 | 3.0736e-05 | -0.51293 | 2.14427e-05 | -0.511431
558 | 559 | 1.88447e-05 | -0.534978 | 2.43478e-05 | -0.5372 | 2.62519e-05 | -0.533991 | 2.28874e-05 | -0.511996 | 3.11274e-05 | -0.512441 | 2.16474e-05 | -0.510927
559 | 560 | 1.89333e-05 | -0.534473 | 2.44959e-05 | -0.536695 | 2.65284e-05 | -0.533489 | 2.32743e-05 | -0.511514 | 3.12019e-05 | -0.511959 | 2.17916e-05 | -0.510415
560 | 561 | 1.90988e-05 | -0.533971 | 2.46588e-05 | -0.53619 | 2.68656e-05 | -0.53299 | 2.28872e-05 | -0.511018 | 3.12769e-05 | -0.511471 | 2.18699e-05 | -0.509919
561 | 562 | 1.90172e-05 | -0.533467 | 2.48675e-05 | -0.535688 | 2.69332e-05 | -0.532488 | 2.30565e-05 | -0.510506 | 3.13901e-05 | -0.510968 | 2.1603e-05 | -0.509418
562 | 563 | 1.93535e-05 | -0.532968 | 2.5051e-05 | -0.535183 | 2.70076e-05 | -0.531981 | 2.28667e-05 | -0.510006 | 3.14234e-05 | -0.510458 | 2.17839e-05 | -0.508916
563 | 564 | 1.92878e-05 | -0.532463 | 2.5415e-05 | -0.534685 | 2.72479e-05 | -0.531487 | 2.31175e-05 | -0.509499 | 3.16085e-05 | -0.509956 | 2.22523e-05 | -0.508417
564 | 565 | 1.94529e-05 | -0.531965 | 2.53701e-05 | -0.534181 | 2.7342e-05 | -0.530986 | 2.31234e-05 | -0.509 | 3.17564e-05 | -0.509455 | 2.25001e-05 | -0.507915
565 | 566 | 1.96844e-05 | -0.531462 | 2.56144e-05 | -0.533677 | 2.76477e-05 | -0.530484 | 2.28488e-05 | -0.508494 | 3.18397e-05 | -0.508955 | 2.22839e-05 | -0.507412
566 | 567 | 1.98096e-05 | -0.530967 | 2.57294e-05 | -0.533183 | 2.78416e-05 | -0.529985 | 2.32124e-05 | -0.507994 | 3.18182e-05 | -0.508453 | 2.24156e-05 | -0.506912
567 | 568 | 1.99801e-05 | -0.530466 | 2.60724e-05 | -0.532676 | 2.80547e-05 | -0.529481 | 2.31824e-05 | -0.507492 | 3.20809e-05 | -0.507945 | 2.28062e-05 | -0.50641
568 | 569 | 2.00554e-05 | -0.529966 | 2.62301e-05 | -0.532179 | 2.83532e-05 | -0.528989 | 2.31947e-05 | -0.506991 | 3.23485e-05 | -0.507457 | 2.34706e-05 | -0.505918
569 | 570 | 2.01011e-05 | -0.52946 | 2.61792e-05 | -0.531682 | 2.84104e-05 | -0.528485 | 2.34291e-05 | -0.506489 | 3.2316e-05 | -0.506952 | 2.35501e-05 | -0.505418
570 | 571 | 2.03288e-05 | -0.52896 | 2.64674e-05 | -0.53118 | 2.87142e-05 | -0.527988 | 2.33292e-05 | -0.505988 | 3.25291e-05 | -0.506449 | 2.37334e-05 | -0.504913
571 | 572 | 2.04007e-05 | -0.528461 | 2.65977e-05 | -0.530677 | 2.87288e-05 | -0.527481 | 2.36008e-05 | -0.505486 | 3.27133e-05 | -0.505952 | 2.37284e-05 | -0.504415
572 | 573 | 2.05129e-05 | -0.527965 | 2.69493e-05 | -0.530177 | 2.89635e-05 | -0.526984 | 2.32591e-05 | -0.504987 | 3.28654e-05 | -0.505454 | 2.37813e-05 | -0.503904
573 | 574 | 2.05611e-05 | -0.527461 | 2.69208e-05 | -0.529676 | 2.91289e-05 | -0.526489 | 2.37199e-05 | -0.504488 | 3.23421e-05 | -0.504954 | 2.39215e-05 | -0.503412
574 | 575 | 2.0616e-05 | -0.526957 | 2.71589e-05 | -0.529179 | 2.89588e-05 | -0.525987 | 2.3551e-05 | -0.503989 | 3.27903e-05 | -0.504454 | 2.43073e-05 | -0.502905
575 | 576 | 2.09757e-05 | -0.526456 | 2.73621e-05 | -0.528681 | 2.93521e-05 | -0.525481 | 2.37617e-05 | -0.503486 | 3.30855e-05 | -0.503947 | 2.41323e-05 | -0.502403
576 | 577 | 2.10038e-05 | -0.52595 | 2.74686e-05 | -0.528176 | 2.96729e-05 | -0.524983 | 2.37247e-05 | -0.502983 | 3.32674e-05 | -0.503451 | 2.42993e-05 | -0.501899
577 | 578 | 2.12332e-05 | -0.525456 | 2.76083e-05 | -0.527671 | 2.97393e-05 | -0.524506 | 2.38395e-05 | -0.502482 | 3.32716e-05 | -0.50295 | 2.4421e-05 | -0.501399
578 | 579 | 2.13313e-05 | -0.524954 | 2.79034e-05 | -0.527182 | 3.00407e-05 | -0.523996 | 2.36502e-05 | -0.501981 | 3.33097e-05 | -0.502451 | 2.54854e-05 | -0.500906
579 | 580 | 2.14424e-05 | -0.524466 | 2.76987e-05 | -0.526672 | 2.98847e-05 | -0.523501 | 2.50017e-05 | -0.501486 | 3.36113e-05 | -0.501941 | 2.52318e-05 | -0.500406
580 | 581 | 2.13444e-05 | -0.523961 | 2.81449e-05 | -0.526173 | 3.03566e-05 | -0.523002 | 2.46994e-05 | -0.50098 | 3.3452e-05 | -0.501443 | 2.54427e-05 | -0.499904
581 | 582 | 2.14592e-05 | -0.523468 | 2.82234e-05 | -0.525672 | 3.06425e-05 | -0.522493 | 2.47757e-05 | -0.500485 | 3.35523e-05 | -0.500941 | 2.52786e-05 | -0.499404
582 | 583 | 2.15416e-05 | -0.522969 | 2.84675e-05 | -0.525172 | 3.06866e-05 | -0.522002 | 2.48604e-05 | -0.499985 | 3.3688e-05 | -0.50044 | 2.56876e-05 | -0.498927
583 | 584 | 2.15825e-05 | -0.522457 | 2.84109e-05 | -0.524679 | 3.08242e-05 | -0.521496 | 2.49026e-05 | -0.499482 | 3.39211e-05 | -0.49994 | 2.57995e-05 | -0.498412
584 | 585 | 2.20467e-05 | -0.521974 | 2.86455e-05 | -0.524182 | 3.09357e-05 | -0.520998 | 2.55153e-05 | -0.499003 | 3.40004e-05 | -0.499438 | 2.54519e-05 | -0.497917
585 | 586 | 2.19658e-05 | -0.521469 | 2.88916e-05 | -0.523685 | 3.11558e-05 | -0.520491 | 2.52391e-05 | -0.498489 | 3.39541e-05 | -0.498952 | 2.59573e-05 | -0.497423
586 | 587 | 2.19532e-05 | -0.520968 | 2.91848e-05 | -0.523188 | 3.13009e-05 | -0.519999 | 2.57664e-05 | -0.498 | 3.46211e-05 | -0.498454 | 2.59299e-05 | -0.496913
587 | 588 | 2.23373e-05 | -0.520465 | 2.93811e-05 | -0.522684 | 3.13648e-05 | -0.519493 | 2.57017e-05 | -0.4975 | 3.47734e-05 | -0.497961 | 2.52805e-05 | -0.496414
588 | 589 | 2.22534e-05 | -0.519972 | 2.93597e-05 | -0.522191 | 3.16518e-05 | -0.518996 | 2.60866e-05 | -0.497005 | 3.48142e-05 | -0.497463 | 2.54032e-05 | -0.495914
589 | 590 | 2.23282e-05 | -0.519463 | 2.95142e-05 | -0.521686 | 3.15868e-05 | -0.518497 | 2.63894e-05 | -0.496499 | 3.52536e-05 | -0.496961 | 2.52463e-05 | -0.495409
590 | 591 | 2.24392e-05 | -0.518966 | 2.9749e-05 | -0.521178 | 3.17461e-05 | -0.517997 | 2.61482e-05 | -0.496001 | 3.49794e-05 | -0.496462 | 2.53654e-05 | -0.494906
591 | 592 | 2.25494e-05 | -0.518472 | 2.97923e-05 | -0.520682 | 3.19265e-05 | -0.517496 | 2.6092e-05 | -0.495493 | 3.51867e-05 | -0.495965 | 2.54259e-05 | -0.494411
592 | 593 | 2.2599e-05 | -0.517957 | 3.01967e-05 | -0.520179 | 3.22088e-05 | -0.516989 | 2.61968e-05 | -0.494997 | 3.53443e-05 | -0.495455 | 2.52122e-05 | -0.493903
593 | 594 | 2.27438e-05 | -0.517461 | 3.03081e-05 | -0.519679 | 3.24691e-05 | -0.516487 | 2.63258e-05 | -0.494493 | 3.49503e-05 | -0.494949 | 2.55423e-05 | -0.493409
594 | 595 | 2.2918e-05 | -0.516957 | 3.04283e-05 | -0.519176 | 3.27043e-05 | -0.515981 | 2.62728e-05 | -0.493991 | 3.52401e-05 | -0.494461 | 2.5285e-05 | -0.492901
595 | 596 | 2.30454e-05 | -0.516457 | 3.06898e-05 | -0.518681 | 3.26858e-05 | -0.515486 | 2.613e-05 | -0.493487 | 3.51474e-05 | -0.493946 | 2.49078e-05 | -0.492401
596 | 597 | 2.31241e-05 | -0.515949 | 3.02588e-05 | -0.518179 | 3.26824e-05 | -0.514978 | 2.57603e-05 | -0.492983 | 3.50268e-05 | -0.49345 | 2.51985e-05 | -0.491896
597 | 598 | 2.31709e-05 | -0.515456 | 3.07315e-05 | -0.517674 | 3.28793e-05 | -0.514474 | 2.60533e-05 | -0.492489 | 3.54554e-05 | -0.492954 | 2.50091e-05 | -0.491391
598 | 599 | 2.33052e-05 | -0.514948 | 3.0837e-05 | -0.517172 | 3.30703e-05 | -0.513977 | 2.60741e-05 | -0.491982 | 3.55601e-05 | -0.492451 | 2.57213e-05 | -0.490893
599 | 600 | 2.3497e-05 | -0.514445 | 3.10904e-05 | -0.516672 | 3.30021e-05 | -0.513476 | 2.61404e-05 | -0.491477 | 3.56605e-05 | -0.491943 | 2.59349e-05 | -0.49039
600 | 601 | 2.35691e-05 | -0.513941 | 3.13019e-05 | -0.516173 | 3.33194e-05 | -0.512977 | 2.62887e-05 | -0.490978 | 3.58663e-05 | -0.49144 | 2.64625e-05 | -0.489889
601 | 602 | 2.3597e-05 | -0.513444 | 3.13506e-05 | -0.515667 | 3.34739e-05 | -0.512479 | 2.61556e-05 | -0.490479 | 3.58894e-05 | -0.490935 | 2.63658e-05 | -0.489388
602 | 603 | 2.36909e-05 | -0.512943 | 3.15271e-05 | -0.515167 | 3.3857e-05 | -0.512001 | 2.66842e-05 | -0.48998 | 3.62565e-05 | -0.490432 | 2.61077e-05 | -0.488881
603 | 604 | 2.3837e-05 | -0.512446 | 3.16703e-05 | -0.514662 | 3.39703e-05 | -0.511511 | 2.61711e-05 | -0.489472 | 3.62448e-05 | -0.489929 | 2.57972e-05 | -0.488381
604 | 605 | 2.37261e-05 | -0.511967 | 3.18648e-05 | -0.514164 | 3.424e-05 | -0.511015 | 2.65433e-05 | -0.488968 | 3.59574e-05 | -0.489429 | 2.60008e-05 | -0.48788
605 | 606 | 2.38846e-05 | -0.511479 | 3.19694e-05 | -0.513667 | 3.41279e-05 | -0.510501 | 2.66857e-05 | -0.488472 | 3.62314e-05 | -0.488923 | 2.61188e-05 | -0.48738
606 | 607 | 2.4102e-05 | -0.510978 | 3.23081e-05 | -0.513167 | 3.4172e-05 | -0.510001 | 2.66963e-05 | -0.48797 | 3.62803e-05 | -0.488424 | 2.60423e-05 | -0.486879
607 | 608 | 2.43345e-05 | -0.510473 | 3.23277e-05 | -0.512669 | 3.44383e-05 | -0.509498 | 2.70445e-05 | -0.487463 | 3.67576e-05 | -0.487924 | 2.6507e-05 | -0.486412
608 | 609 | 2.45223e-05 | -0.509971 | 3.25702e-05 | -0.512162 | 3.45716e-05 | -0.509002 | 2.70112e-05 | -0.486962 | 3.66501e-05 | -0.487424 | 2.65355e-05 | -0.485978
609 | 610 | 2.45855e-05 | -0.509468 | 3.26147e-05 | -0.511701 | 3.46838e-05 | -0.508495 | 2.69939e-05 | -0.48647 | 3.69369e-05 | -0.486928 | 2.66713e-05 | -0.485476
610 | 611 | 2.48277e-05 | -0.508968 | 3.27892e-05 | -0.5112 | 3.50031e-05 | -0.507993 | 2.70493e-05 | -0.486063 | 3.68759e-05 | -0.486442 | 2.65909e-05 | -0.484968
611 | 612 | 2.49325e-05 | -0.508464 | 3.28669e-05 | -0.510695 | 3.48756e-05 | -0.507493 | 2.71355e-05 | -0.48556 | 3.69365e-05 | -0.48602 | 2.6428e-05 | -0.484463
612 | 613 | 2.4944e-05 | -0.507964 | 3.32093e-05 | -0.510193 | 3.51588e-05 | -0.506991 | 2.72354e-05 | -0.485055 | 3.74588e-05 | -0.485521 | 2.6771e-05 | -0.483963
613 | 614 | 2.49892e-05 | -0.507469 | 3.32001e-05 | -0.509695 | 3.52578e-05 | -0.506487 | 2.71547e-05 | -0.484547 | 3.77253e-05 | -0.485016 | 2.79749e-05 | -0.483472
614 | 615 | 2.50316e-05 | -0.506965 | 3.34307e-05 | -0.509193 | 3.56046e-05 | -0.505988 | 2.7694e-05 | -0.484046 | 3.77184e-05 | -0.48451 | 2.75326e-05 | -0.482961
615 | 616 | 2.50959e-05 | -0.506457 | 3.34582e-05 | -0.508681 | 3.56063e-05 | -0.505496 | 2.81955e-05 | -0.48355 | 3.80418e-05 | -0.484003 | 2.73379e-05 | -0.482456
616 | 617 | 2.52389e-05 | -0.505958 | 3.36127e-05 | -0.50818 | 3.55698e-05 | -0.504994 | 2.81354e-05 | -0.483047 | 3.77642e-05 | -0.483513 | 2.73366e-05 | -0.481958
617 | 618 | 2.53223e-05 | -0.505464 | 3.38282e-05 | -0.507679 | 3.59172e-05 | -0.504488 | 2.9181e-05 | -0.482551 | 3.79329e-05 | -0.483012 | 2.84409e-05 | -0.48146
618 | 619 | 2.54738e-05 | -0.504964 | 3.38168e-05 | -0.507186 | 3.6005e-05 | -0.503984 | 2.90086e-05 | -0.482049 | 3.85503e-05 | -0.48251 | 2.81747e-05 | -0.480956
619 | 620 | 2.55593e-05 | -0.504462 | 3.4079e-05 | -0.506684 | 3.62183e-05 | -0.503482 | 2.90138e-05 | -0.481551 | 3.84932e-05 | -0.482009 | 2.79726e-05 | -0.480453
620 | 621 | 2.57602e-05 | -0.503959 | 3.42465e-05 | -0.50618 | 3.65435e-05 | -0.502983 | 2.98714e-05 | -0.481052 | 3.81217e-05 | -0.481504 | 2.7891e-05 | -0.479955
621 | 622 | 2.57472e-05 | -0.503456 | 3.44597e-05 | -0.505681 | 3.66304e-05 | -0.502481 | 2.98614e-05 | -0.480544 | 3.83181e-05 | -0.481008 | 2.76993e-05 | -0.479458
622 | 623 | 2.56125e-05 | -0.502959 | 3.44951e-05 | -0.505179 | 3.64648e-05 | -0.501976 | 3.06487e-05 | -0.480053 | 3.89381e-05 | -0.480507 | 2.77366e-05 | -0.478949
623 | 624 | 2.58387e-05 | -0.502458 | 3.49751e-05 | -0.504685 | 3.67543e-05 | -0.501475 | 3.06033e-05 | -0.479547 | 3.86599e-05 | -0.480009 | 2.78997e-05 | -0.47845
624 | 625 | 2.5992e-05 | -0.501955 | 3.48843e-05 | -0.504179 | 3.67198e-05 | -0.50098 | 3.05267e-05 | -0.479048 | 3.89691e-05 | -0.479508 | 2.78563e-05 | -0.477948
625 | 626 | 2.58972e-05 | -0.501455 | 3.4768e-05 | -0.503675 | 3.68156e-05 | -0.500477 | 3.03059e-05 | -0.478544 | 3.94623e-05 | -0.47901 | 2.77039e-05 | -0.477445
626 | 627 | 2.61773e-05 | -0.500953 | 3.49859e-05 | -0.503179 | 3.71475e-05 | -0.499981 | 3.06483e-05 | -0.478046 | 4.00677e-05 | -0.478507 | 2.77944e-05 | -0.476943
627 | 628 | 2.62563e-05 | -0.500449 | 3.53206e-05 | -0.502685 | 3.72837e-05 | -0.499481 | 3.08048e-05 | -0.477539 | 3.99629e-05 | -0.478005 | 2.76729e-05 | -0.476437
628 | 629 | 2.61642e-05 | -0.49995 | 3.52932e-05 | -0.502177 | 3.73291e-05 | -0.49901 | 3.11034e-05 | -0.477039 | 3.96489e-05 | -0.477499 | 2.74724e-05 | -0.47594
629 | 630 | 2.64289e-05 | -0.499449 | 3.54208e-05 | -0.501674 | 3.74487e-05 | -0.498494 | 3.10055e-05 | -0.47653 | 3.94407e-05 | -0.477002 | 2.78406e-05 | -0.47544
630 | 631 | 2.65443e-05 | -0.498957 | 3.56832e-05 | -0.501172 | 3.76641e-05 | -0.498004 | 3.14651e-05 | -0.476038 | 3.9899e-05 | -0.476497 | 2.77032e-05 | -0.474935
631 | 632 | 2.67092e-05 | -0.498453 | 3.56927e-05 | -0.500673 | 3.75945e-05 | -0.497498 | 3.138e-05 | -0.475534 | 4.00616e-05 | -0.475997 | 2.7918e-05 | -0.474438
632 | 633 | 2.66844e-05 | -0.49796 | 3.58459e-05 | -0.500176 | 3.78093e-05 | -0.497 | 3.11653e-05 | -0.475034 | 4.0443e-05 | -0.475495 | 2.84156e-05 | -0.473942
633 | 634 | 2.67281e-05 | -0.497462 | 3.60416e-05 | -0.499675 | 3.80022e-05 | -0.496498 | 3.1575e-05 | -0.474533 | 4.05769e-05 | -0.474997 | 2.83148e-05 | -0.473459
634 | 635 | 2.69037e-05 | -0.496955 | 3.62216e-05 | -0.499179 | 3.80476e-05 | -0.496006 | 3.15812e-05 | -0.474031 | 4.10484e-05 | -0.4745 | 2.85098e-05 | -0.472957
635 | 636 | 2.68824e-05 | -0.496459 | 3.65008e-05 | -0.49869 | 3.82067e-05 | -0.495492 | 3.3393e-05 | -0.473542 | 4.06019e-05 | -0.473996 | 2.82922e-05 | -0.472454
636 | 637 | 2.68174e-05 | -0.495961 | 3.65181e-05 | -0.498191 | 3.84711e-05 | -0.494991 | 3.3284e-05 | -0.473057 | 4.1209e-05 | -0.473504 | 2.83741e-05 | -0.471958
637 | 638 | 2.71031e-05 | -0.495454 | 3.66172e-05 | -0.497689 | 3.87628e-05 | -0.494495 | 3.35405e-05 | -0.47256 | 4.13422e-05 | -0.47302 | 2.83088e-05 | -0.471455
638 | 639 | 2.73332e-05 | -0.494955 | 3.67613e-05 | -0.497186 | 3.85017e-05 | -0.49399 | 3.35082e-05 | -0.47206 | 4.15464e-05 | -0.472512 | 2.82539e-05 | -0.470954
639 | 640 | 2.73831e-05 | -0.494461 | 3.68821e-05 | -0.496688 | 3.86904e-05 | -0.49349 | 3.37418e-05 | -0.471554 | 4.15104e-05 | -0.472021 | 2.87772e-05 | -0.470466
640 | 641 | 2.74274e-05 | -0.493947 | 3.67284e-05 | -0.496187 | 3.89318e-05 | -0.492991 | 3.43704e-05 | -0.47106 | 4.17552e-05 | -0.471505 | 2.85092e-05 | -0.469948
641 | 642 | 2.7417e-05 | -0.493451 | 3.70741e-05 | -0.495679 | 3.9023e-05 | -0.492489 | 3.42089e-05 | -0.470553 | 4.08825e-05 | -0.471008 | 2.90051e-05 | -0.469456
642 | 643 | 2.74849e-05 | -0.492949 | 3.72631e-05 | -0.495175 | 3.92487e-05 | -0.491985 | 3.43736e-05 | -0.470054 | 4.17269e-05 | -0.470513 | 2.92094e-05 | -0.468958
643 | 644 | 2.75875e-05 | -0.492448 | 3.72942e-05 | -0.49468 | 3.92231e-05 | -0.491488 | 3.46975e-05 | -0.469547 | 4.18545e-05 | -0.470007 | 2.97846e-05 | -0.468459
644 | 645 | 2.78378e-05 | -0.491945 | 3.75728e-05 | -0.494178 | 3.95331e-05 | -0.490983 | 3.4747e-05 | -0.469052 | 4.20904e-05 | -0.469505 | 2.99915e-05 | -0.467955
645 | 646 | 2.79477e-05 | -0.491442 | 3.78405e-05 | -0.493678 | 3.95124e-05 | -0.490468 | 3.44879e-05 | -0.468547 | 4.18925e-05 | -0.469011 | 2.99139e-05 | -0.467454
646 | 647 | 2.8001e-05 | -0.490937 | 3.78655e-05 | -0.49318 | 3.94626e-05 | -0.489978 | 3.43947e-05 | -0.468049 | 4.25987e-05 | -0.468507 | 3.05027e-05 | -0.466949
647 | 648 | 2.81282e-05 | -0.49043 | 3.81925e-05 | -0.492684 | 3.97182e-05 | -0.489468 | 3.47651e-05 | -0.467547 | 4.29004e-05 | -0.468005 | 3.08327e-05 | -0.466446
648 | 649 | 2.81091e-05 | -0.489938 | 3.82591e-05 | -0.492181 | 3.98609e-05 | -0.488968 | 3.61258e-05 | -0.467054 | 4.2932e-05 | -0.467507 | 3.08907e-05 | -0.465946
649 | 650 | 2.83547e-05 | -0.489434 | 3.84775e-05 | -0.491672 | 3.99897e-05 | -0.488466 | 3.62659e-05 | -0.46655 | 4.33769e-05 | -0.467015 | 3.11345e-05 | -0.465442
650 | 651 | 2.8311e-05 | -0.488932 | 3.84214e-05 | -0.49117 | 4.00062e-05 | -0.487973 | 3.61481e-05 | -0.46605 | 4.38091e-05 | -0.466508 | 3.28906e-05 | -0.464947
651 | 652 | 2.85116e-05 | -0.48843 | 3.86206e-05 | -0.490669 | 3.99891e-05 | -0.487471 | 3.59029e-05 | -0.465553 | 4.37003e-05 | -0.466001 | 3.26337e-05 | -0.464444
652 | 653 | 2.84525e-05 | -0.487932 | 3.87075e-05 | -0.490166 | 4.03252e-05 | -0.486968 | 3.57889e-05 | -0.465044 | 4.4022e-05 | -0.465502 | 3.25257e-05 | -0.463943
653 | 654 | 2.85914e-05 | -0.487426 | 3.88725e-05 | -0.489667 | 4.05576e-05 | -0.486473 | 3.57163e-05 | -0.464543 | 4.45775e-05 | -0.465001 | 3.28502e-05 | -0.463442
654 | 655 | 2.86898e-05 | -0.48693 | 3.8823e-05 | -0.489162 | 4.06053e-05 | -0.486063 | 3.58795e-05 | -0.464048 | 4.46013e-05 | -0.464499 | 3.27924e-05 | -0.462935
655 | 656 | 2.88246e-05 | -0.486451 | 3.93179e-05 | -0.488668 | 4.03278e-05 | -0.485554 | 3.58571e-05 | -0.463534 | 4.48175e-05 | -0.464005 | 3.30219e-05 | -0.462441
656 | 657 | 2.91216e-05 | -0.486035 | 3.92961e-05 | -0.488165 | 4.05564e-05 | -0.485047 | 3.59622e-05 | -0.46304 | 4.51739e-05 | -0.463495 | 3.30357e-05 | -0.461935
657 | 658 | 2.9192e-05 | -0.485528 | 3.94732e-05 | -0.487663 | 4.07321e-05 | -0.484547 | 3.62037e-05 | -0.462536 | 4.53097e-05 | -0.462998 | 3.44323e-05 | -0.461442
658 | 659 | 2.92555e-05 | -0.485022 | 3.95361e-05 | -0.487159 | 4.08431e-05 | -0.484038 | 3.63563e-05 | -0.462041 | 4.56788e-05 | -0.4625 | 3.42637e-05 | -0.46094
659 | 660 | 2.92294e-05 | -0.484519 | 3.97171e-05 | -0.486662 | 4.08089e-05 | -0.483542 | 3.67394e-05 | -0.461532 | 4.59379e-05 | -0.461996 | 3.41275e-05 | -0.460503
660 | 661 | 2.93668e-05 | -0.484013 | 4.00755e-05 | -0.486257 | 4.10742e-05 | -0.483046 | 3.64793e-05 | -0.461035 | 4.59291e-05 | -0.461497 | 3.42216e-05 | -0.459996
661 | 662 | 2.9314e-05 | -0.483512 | 4.04327e-05 | -0.485761 | 4.11577e-05 | -0.482537 | 3.68505e-05 | -0.460602 | 4.5992e-05 | -0.460996 | 3.44589e-05 | -0.459489
662 | 663 | 2.93984e-05 | -0.483009 | 4.02031e-05 | -0.48525 | 4.11855e-05 | -0.482041 | 3.69806e-05 | -0.460101 | 4.59788e-05 | -0.460562 | 3.40966e-05 | -0.458995
663 | 664 | 2.95594e-05 | -0.482505 | 4.04961e-05 | -0.484746 | 4.13759e-05 | -0.481541 | 3.78476e-05 | -0.459598 | 4.63539e-05 | -0.460063 | 3.46593e-05 | -0.458491
664 | 665 | 2.96477e-05 | -0.482009 | 4.05762e-05 | -0.484248 | 4.15032e-05 | -0.481041 | 3.82762e-05 | -0.459096 | 4.57291e-05 | -0.459549 | 3.52676e-05 | -0.457996
665 | 666 | 2.97164e-05 | -0.481508 | 4.05852e-05 | -0.483743 | 4.14084e-05 | -0.480536 | 3.84618e-05 | -0.458597 | 4.64051e-05 | -0.459053 | 3.52099e-05 | -0.457493
666 | 667 | 2.97046e-05 | -0.481009 | 4.07744e-05 | -0.483245 | 4.16205e-05 | -0.480036 | 3.83576e-05 | -0.458093 | 4.68901e-05 | -0.458549 | 3.50663e-05 | -0.456996
667 | 668 | 2.97684e-05 | -0.480503 | 4.08144e-05 | -0.48274 | 4.1846e-05 | -0.479532 | 3.84655e-05 | -0.45759 | 4.69309e-05 | -0.458054 | 3.51257e-05 | -0.456489
668 | 669 | 2.97977e-05 | -0.48 | 4.1054e-05 | -0.482247 | 4.2013e-05 | -0.479037 | 3.8435e-05 | -0.457088 | 4.70545e-05 | -0.457546 | 3.48877e-05 | -0.455989
669 | 670 | 3.00279e-05 | -0.479495 | 4.1124e-05 | -0.481738 | 4.19769e-05 | -0.478532 | 3.87053e-05 | -0.456586 | 4.75208e-05 | -0.457049 | 3.45764e-05 | -0.455483
670 | 671 | 3.00444e-05 | -0.479002 | 4.10616e-05 | -0.481243 | 4.19007e-05 | -0.478032 | 3.87581e-05 | -0.456084 | 4.73244e-05 | -0.456546 | 3.57209e-05 | -0.454984
671 | 672 | 3.0139e-05 | -0.478496 | 4.13399e-05 | -0.480743 | 4.23237e-05 | -0.477537 | 3.96764e-05 | -0.455592 | 4.75721e-05 | -0.456043 | 3.76099e-05 | -0.454494
672 | 673 | 3.01785e-05 | -0.477999 | 4.13033e-05 | -0.480236 | 4.23814e-05 | -0.477035 | 4.01403e-05 | -0.455089 | 4.83975e-05 | -0.455545 | 3.72626e-05 | -0.45399
673 | 674 | 3.03109e-05 | -0.477496 | 4.14641e-05 | -0.479737 | 4.26339e-05 | -0.476533 | 4.03046e-05 | -0.45459 | 4.83695e-05 | -0.455044 | 3.6838e-05 | -0.453488
674 | 675 | 3.08286e-05 | -0.476995 | 4.16174e-05 | -0.479239 | 4.25641e-05 | -0.476037 | 4.04251e-05 | -0.454091 | 4.80363e-05 | -0.454535 | 3.74055e-05 | -0.45299
675 | 676 | 3.06902e-05 | -0.476488 | 4.16663e-05 | -0.478737 | 4.2825e-05 | -0.475532 | 4.05059e-05 | -0.453593 | 4.84297e-05 | -0.454046 | 3.71408e-05 | -0.452484
676 | 677 | 3.07799e-05 | -0.47599 | 4.1711e-05 | -0.478238 | 4.29512e-05 | -0.47503 | 4.15648e-05 | -0.453096 | 4.8748e-05 | -0.453547 | 3.86288e-05 | -0.45199
677 | 678 | 3.06258e-05 | -0.475486 | 4.18376e-05 | -0.477737 | 4.29327e-05 | -0.47453 | 4.1775e-05 | -0.452595 | 4.86105e-05 | -0.453043 | 4.16759e-05 | -0.451499
678 | 679 | 3.07655e-05 | -0.474987 | 4.20597e-05 | -0.477239 | 4.2581e-05 | -0.474027 | 4.17331e-05 | -0.452093 | 4.87138e-05 | -0.45254 | 4.18018e-05 | -0.451003
679 | 680 | 3.08559e-05 | -0.474488 | 4.22535e-05 | -0.476731 | 4.31802e-05 | -0.473548 | 4.16401e-05 | -0.451593 | 4.89646e-05 | -0.452038 | 4.19962e-05 | -0.450502
680 | 681 | 3.09298e-05 | -0.473987 | 4.25635e-05 | -0.476233 | 4.31762e-05 | -0.473053 | 4.18883e-05 | -0.451086 | 4.92734e-05 | -0.451535 | 4.22264e-05 | -0.450004
681 | 682 | 3.10273e-05 | -0.473498 | 4.22805e-05 | -0.47573 | 4.33962e-05 | -0.472551 | 4.20677e-05 | -0.450584 | 4.96509e-05 | -0.451038 | 4.33582e-05 | -0.44951
682 | 683 | 3.12096e-05 | -0.473013 | 4.25438e-05 | -0.475225 | 4.31869e-05 | -0.472055 | 4.22149e-05 | -0.450087 | 5.02221e-05 | -0.45054 | 4.31937e-05 | -0.449011
683 | 684 | 3.11949e-05 | -0.472507 | 4.28088e-05 | -0.474728 | 4.28498e-05 | -0.471545 | 4.20287e-05 | -0.449588 | 5.03344e-05 | -0.450042 | 4.35335e-05 | -0.44851
684 | 685 | 3.11859e-05 | -0.472013 | 4.28336e-05 | -0.474234 | 4.34958e-05 | -0.471046 | 4.22529e-05 | -0.449078 | 5.05151e-05 | -0.449539 | 4.53756e-05 | -0.448022
685 | 686 | 3.12627e-05 | -0.471502 | 4.31442e-05 | -0.473728 | 4.36893e-05 | -0.470543 | 4.22456e-05 | -0.448581 | 5.10584e-05 | -0.449039 | 4.57841e-05 | -0.447535
686 | 687 | 3.14107e-05 | -0.471003 | 4.32409e-05 | -0.473244 | 4.37337e-05 | -0.470044 | 4.22565e-05 | -0.448082 | 5.15076e-05 | -0.448544 | 4.57906e-05 | -0.44704
687 | 688 | 3.12858e-05 | -0.470503 | 4.33395e-05 | -0.472737 | 4.36522e-05 | -0.469539 | 4.22298e-05 | -0.447596 | 5.16394e-05 | -0.448046 | 4.58694e-05 | -0.446536
688 | 689 | 3.1359e-05 | -0.469992 | 4.32587e-05 | -0.472241 | 4.38344e-05 | -0.469046 | 4.24576e-05 | -0.447093 | 5.13946e-05 | -0.447557 | 4.5976e-05 | -0.446039
689 | 690 | 3.16146e-05 | -0.469491 | 4.36511e-05 | -0.471739 | 4.39103e-05 | -0.468542 | 4.2473e-05 | -0.446594 | 5.15341e-05 | -0.447055 | 4.61885e-05 | -0.445532
690 | 691 | 3.17262e-05 | -0.468994 | 4.3603e-05 | -0.471233 | 4.38833e-05 | -0.468038 | 4.32461e-05 | -0.446093 | 5.13242e-05 | -0.446557 | 4.62236e-05 | -0.445038
691 | 692 | 3.17937e-05 | -0.468494 | 4.3653e-05 | -0.470737 | 4.41554e-05 | -0.46754 | 4.32051e-05 | -0.445586 | 5.17374e-05 | -0.446056 | 4.66929e-05 | -0.444532
692 | 693 | 3.18775e-05 | -0.467992 | 4.37706e-05 | -0.470245 | 4.4176e-05 | -0.467043 | 4.33973e-05 | -0.445089 | 5.17285e-05 | -0.445548 | 4.68418e-05 | -0.444023
693 | 694 | 3.18242e-05 | -0.4675 | 4.39819e-05 | -0.469741 | 4.43119e-05 | -0.466531 | 4.31507e-05 | -0.444585 | 5.20862e-05 | -0.445061 | 4.64955e-05 | -0.443526
694 | 695 | 3.18728e-05 | -0.466997 | 4.40372e-05 | -0.469241 | 4.41049e-05 | -0.466029 | 4.35328e-05 | -0.444084 | 5.23036e-05 | -0.444551 | 4.71087e-05 | -0.443029
695 | 696 | 3.20292e-05 | -0.466491 | 4.42041e-05 | -0.468743 | 4.4462e-05 | -0.46553 | 4.37913e-05 | -0.443586 | 5.2923e-05 | -0.444049 | 4.84383e-05 | -0.442532
696 | 697 | 3.20554e-05 | -0.465983 | 4.43045e-05 | -0.468248 | 4.41689e-05 | -0.465027 | 4.36824e-05 | -0.443086 | 5.28937e-05 | -0.443549 | 4.84906e-05 | -0.442035
697 | 698 | 3.2181e-05 | -0.465482 | 4.46964e-05 | -0.467744 | 4.43636e-05 | -0.464525 | 4.37944e-05 | -0.442591 | 5.31157e-05 | -0.443053 | 4.87963e-05 | -0.441541
698 | 699 | 3.22779e-05 | -0.464986 | 4.44954e-05 | -0.467248 | 4.43904e-05 | -0.464029 | 4.41565e-05 | -0.442083 | 5.31501e-05 | -0.442544 | 4.8825e-05 | -0.441035
699 | 700 | 3.22562e-05 | -0.464485 | 4.44853e-05 | -0.466733 | 4.47107e-05 | -0.463521 | 4.46316e-05 | -0.441592 | 5.31483e-05 | -0.442052 | 4.92667e-05 | -0.440528
700 | 701 | 3.22231e-05 | -0.463984 | 4.48966e-05 | -0.466234 | 4.48123e-05 | -0.46302 | 4.48647e-05 | -0.441084 | 5.34957e-05 | -0.441561 | 4.91579e-05 | -0.440031
701 | 702 | 3.25287e-05 | -0.463476 | 4.46104e-05 | -0.46573 | 4.50652e-05 | -0.462518 | 4.56948e-05 | -0.440595 | 5.40825e-05 | -0.440803 | 4.9135e-05 | -0.439523
702 | 703 | 3.26073e-05 | -0.462977 | 4.49417e-05 | -0.465229 | 4.508e-05 | -0.462021 | 4.76252e-05 | -0.440098 | 5.38964e-05 | -0.440294 | 4.9306e-05 | -0.439029
703 | 704 | 3.27049e-05 | -0.46248 | 4.50305e-05 | -0.464724 | 4.50344e-05 | -0.461518 | 4.7616e-05 | -0.43959 | 5.43573e-05 | -0.439793 | 4.92708e-05 | -0.438528
704 | 705 | 3.26685e-05 | -0.461972 | 4.52011e-05 | -0.464226 | 4.52578e-05 | -0.46102 | 4.78798e-05 | -0.439091 | 5.51042e-05 | -0.439286 | 4.90312e-05 | -0.438023
705 | 706 | 3.26385e-05 | -0.461474 | 4.52822e-05 | -0.46372 | 4.52351e-05 | -0.460588 | 4.82378e-05 | -0.438593 | 5.54553e-05 | -0.438797 | 4.93358e-05 | -0.437521
706 | 707 | 3.27456e-05 | -0.460979 | 4.55416e-05 | -0.463224 | 4.51444e-05 | -0.460074 | 4.83771e-05 | -0.438081 | 5.56175e-05 | -0.438285 | 5.00056e-05 | -0.437019
707 | 708 | 3.29111e-05 | -0.460545 | 4.54178e-05 | -0.462719 | 4.53247e-05 | -0.459568 | 4.9356e-05 | -0.437583 | 5.62483e-05 | -0.437786 | 4.97571e-05 | -0.436517
708 | 709 | 3.2754e-05 | -0.46004 | 4.57474e-05 | -0.462219 | 4.5544e-05 | -0.459068 | 4.95553e-05 | -0.437085 | 5.6343e-05 | -0.43728 | 5.00554e-05 | -0.436014
709 | 710 | 3.28949e-05 | -0.45953 | 4.59457e-05 | -0.461715 | 4.56936e-05 | -0.458569 | 4.99734e-05 | -0.436588 | 5.66437e-05 | -0.436789 | 5.02671e-05 | -0.435518
710 | 711 | 3.2848e-05 | -0.45903 | 4.58489e-05 | -0.461221 | 4.5945e-05 | -0.45807 | 4.98793e-05 | -0.436085 | 5.71122e-05 | -0.436277 | 5.02305e-05 | -0.435105
711 | 712 | 3.28949e-05 | -0.458521 | 4.61799e-05 | -0.460763 | 4.5838e-05 | -0.457564 | 5.06395e-05 | -0.435592 | 5.70082e-05 | -0.435783 | 5.03561e-05 | -0.434618
712 | 713 | 3.31107e-05 | -0.458027 | 4.60975e-05 | -0.460284 | 4.59882e-05 | -0.457061 | 5.08435e-05 | -0.435155 | 5.75361e-05 | -0.435282 | 5.00069e-05 | -0.434102
713 | 714 | 3.30334e-05 | -0.457522 | 4.64411e-05 | -0.459781 | 4.59326e-05 | -0.45656 | 5.14175e-05 | -0.43469 | 5.77883e-05 | -0.434875 | 5.05267e-05 | -0.433606
714 | 715 | 3.30929e-05 | -0.457025 | 4.66267e-05 | -0.459273 | 4.58035e-05 | -0.45606 | 5.16178e-05 | -0.434185 | 5.86471e-05 | -0.43437 | 5.04277e-05 | -0.433106
715 | 716 | 3.32076e-05 | -0.456522 | 4.65901e-05 | -0.458771 | 4.6173e-05 | -0.45556 | 5.16656e-05 | -0.433675 | 5.91462e-05 | -0.433868 | 5.07784e-05 | -0.432613
716 | 717 | 3.31985e-05 | -0.456022 | 4.64387e-05 | -0.458274 | 4.61079e-05 | -0.455059 | 5.1923e-05 | -0.433179 | 5.91273e-05 | -0.43336 | 5.08698e-05 | -0.432106
717 | 718 | 3.34398e-05 | -0.455515 | 4.67961e-05 | -0.457773 | 4.60378e-05 | -0.45456 | 5.18366e-05 | -0.432679 | 5.88252e-05 | -0.432853 | 5.09156e-05 | -0.431599
718 | 719 | 3.32835e-05 | -0.455022 | 4.70087e-05 | -0.457267 | 4.63095e-05 | -0.45406 | 5.22098e-05 | -0.432179 | 5.89657e-05 | -0.432363 | 5.15839e-05 | -0.431097
719 | 720 | 3.33469e-05 | -0.454513 | 4.70427e-05 | -0.456766 | 4.62165e-05 | -0.453555 | 5.23782e-05 | -0.431676 | 5.994e-05 | -0.431856 | 5.15355e-05 | -0.430599
720 | 721 | 3.35056e-05 | -0.454013 | 4.70908e-05 | -0.456269 | 4.64962e-05 | -0.45305 | 5.25434e-05 | -0.431173 | 6.01729e-05 | -0.431351 | 5.16124e-05 | -0.430094
721 | 722 | 3.34941e-05 | -0.453514 | 4.71829e-05 | -0.455769 | 4.63955e-05 | -0.45255 | 5.28214e-05 | -0.430676 | 6.00622e-05 | -0.43085 | 5.19949e-05 | -0.429594
722 | 723 | 3.37027e-05 | -0.453018 | 4.7322e-05 | -0.455263 | 4.66237e-05 | -0.452046 | 5.27208e-05 | -0.430172 | 6.04003e-05 | -0.430351 | 5.19705e-05 | -0.42909
723 | 724 | 3.38014e-05 | -0.452515 | 4.74771e-05 | -0.454758 | 4.64565e-05 | -0.451549 | 5.28368e-05 | -0.429668 | 6.03912e-05 | -0.429849 | 5.20834e-05 | -0.428594
724 | 725 | 3.37947e-05 | -0.452011 | 4.76058e-05 | -0.454259 | 4.67425e-05 | -0.451044 | 5.32579e-05 | -0.429174 | 6.07104e-05 | -0.429352 | 5.24527e-05 | -0.428091
725 | 726 | 3.38044e-05 | -0.451506 | 4.78387e-05 | -0.453756 | 4.67474e-05 | -0.450539 | 5.3757e-05 | -0.428427 | 6.09527e-05 | -0.428848 | 5.25743e-05 | -0.427591
726 | 727 | 3.38787e-05 | -0.451008 | 4.78033e-05 | -0.453253 | 4.69026e-05 | -0.450041 | 5.39862e-05 | -0.427925 | 6.13256e-05 | -0.428345 | 5.26845e-05 | -0.427094
727 | 728 | 3.39837e-05 | -0.450509 | 4.80154e-05 | -0.452757 | 4.68935e-05 | -0.449542 | 5.41649e-05 | -0.427421 | 6.1035e-05 | -0.427847 | 5.30361e-05 | -0.426597
728 | 729 | 3.40585e-05 | -0.45001 | 4.79063e-05 | -0.452257 | 4.6915e-05 | -0.449037 | 5.44602e-05 | -0.426918 | 6.18597e-05 | -0.427344 | 5.31958e-05 | -0.426094
729 | 730 | 3.41781e-05 | -0.449509 | 4.83112e-05 | -0.451759 | 4.70204e-05 | -0.44854 | 5.44139e-05 | -0.426418 | 6.15387e-05 | -0.426847 | 5.33602e-05 | -0.425591
730 | 731 | 3.41918e-05 | -0.449008 | 4.8262e-05 | -0.451251 | 4.70082e-05 | -0.448041 | 5.47644e-05 | -0.425909 | 6.22352e-05 | -0.426345 | 5.39136e-05 | -0.424838
731 | 732 | 3.42394e-05 | -0.448502 | 4.83288e-05 | -0.450745 | 4.71557e-05 | -0.447559 | 5.50457e-05 | -0.425412 | 6.25906e-05 | -0.425848 | 5.463e-05 | -0.424343
732 | 733 | 3.44207e-05 | -0.448009 | 4.8498e-05 | -0.450252 | 4.7046e-05 | -0.447058 | 5.52077e-05 | -0.42491 | 6.25876e-05 | -0.425338 | 5.47325e-05 | -0.42384
733 | 734 | 3.43115e-05 | -0.447513 | 4.8637e-05 | -0.449747 | 4.73028e-05 | -0.446561 | 5.51177e-05 | -0.42441 | 6.29907e-05 | -0.424842 | 5.50523e-05 | -0.423337
734 | 735 | 3.44587e-05 | -0.44702 | 4.86562e-05 | -0.44925 | 4.74593e-05 | -0.446059 | 5.5589e-05 | -0.42391 | 6.32374e-05 | -0.424335 | 5.51333e-05 | -0.422836
735 | 736 | 3.45693e-05 | -0.44651 | 4.86344e-05 | -0.448753 | 4.75489e-05 | -0.445553 | 5.56072e-05 | -0.423409 | 6.4407e-05 | -0.423839 | 5.50834e-05 | -0.422346
736 | 737 | 3.46306e-05 | -0.44601 | 4.89904e-05 | -0.448245 | 4.7602e-05 | -0.445056 | 5.55121e-05 | -0.422907 | 6.50344e-05 | -0.423338 | 5.539e-05 | -0.421859
737 | 738 | 3.45627e-05 | -0.445503 | 4.92196e-05 | -0.447762 | 4.73332e-05 | -0.444551 | 5.5738e-05 | -0.422412 | 6.49055e-05 | -0.422837 | 5.54874e-05 | -0.421353
738 | 739 | 3.47231e-05 | -0.445014 | 4.92612e-05 | -0.447254 | 4.75223e-05 | -0.444046 | 5.59106e-05 | -0.421916 | 6.57933e-05 | -0.422335 | 5.55878e-05 | -0.420855
739 | 740 | 3.48242e-05 | -0.44451 | 4.9435e-05 | -0.44676 | 4.76387e-05 | -0.443552 | 5.61457e-05 | -0.421426 | 6.59291e-05 | -0.42185 | 5.62725e-05 | -0.420345
740 | 741 | 3.49027e-05 | -0.444012 | 4.94206e-05 | -0.44626 | 4.77925e-05 | -0.443049 | 5.65926e-05 | -0.420921 | 6.61939e-05 | -0.421346 | 5.64059e-05 | -0.41985
741 | 742 | 3.48256e-05 | -0.44351 | 4.97576e-05 | -0.44576 | 4.77418e-05 | -0.442547 | 5.82074e-05 | -0.420421 | 6.70195e-05 | -0.420851 | 5.66424e-05 | -0.419349
742 | 743 | 3.49546e-05 | -0.443015 | 4.96743e-05 | -0.445263 | 4.77399e-05 | -0.442048 | 5.86606e-05 | -0.419908 | 6.77929e-05 | -0.420344 | 5.70305e-05 | -0.418849
743 | 744 | 3.49126e-05 | -0.4425 | 4.95023e-05 | -0.444763 | 4.78576e-05 | -0.441549 | 5.93541e-05 | -0.419416 | 6.82217e-05 | -0.419846 | 5.69847e-05 | -0.418339
744 | 745 | 3.5158e-05 | -0.442011 | 4.98625e-05 | -0.444259 | 4.79428e-05 | -0.441046 | 5.98617e-05 | -0.418905 | 6.8204e-05 | -0.419349 | 5.70235e-05 | -0.417845
745 | 746 | 3.48623e-05 | -0.441511 | 5.00357e-05 | -0.443764 | 4.8075e-05 | -0.440537 | 6.05262e-05 | -0.418406 | 6.85362e-05 | -0.418838 | 5.74121e-05 | -0.41734
746 | 747 | 3.5227e-05 | -0.441001 | 5.02893e-05 | -0.443259 | 4.80939e-05 | -0.440041 | 6.05983e-05 | -0.417903 | 6.87415e-05 | -0.418329 | 5.72318e-05 | -0.416834
747 | 748 | 3.5341e-05 | -0.440499 | 5.02558e-05 | -0.442752 | 4.80682e-05 | -0.439532 | 6.11823e-05 | -0.417405 | 6.9055e-05 | -0.417835 | 5.79711e-05 | -0.416338
748 | 749 | 3.5314e-05 | -0.440001 | 5.02007e-05 | -0.442256 | 4.83434e-05 | -0.439033 | 6.15022e-05 | -0.416906 | 6.92108e-05 | -0.417337 | 5.8201e-05 | -0.415833
749 | 750 | 3.52395e-05 | -0.439493 | 5.02028e-05 | -0.441755 | 4.82236e-05 | -0.438529 | 6.1736e-05 | -0.416415 | 6.96181e-05 | -0.416834 | 5.85372e-05 | -0.415329
750 | 751 | 3.51559e-05 | -0.438995 | 5.04169e-05 | -0.441254 | 4.85094e-05 | -0.438027 | 6.18412e-05 | -0.41591 | 6.94563e-05 | -0.416339 | 5.84023e-05 | -0.414828
751 | 752 | 3.53349e-05 | -0.438496 | 5.06184e-05 | -0.44075 | 4.84322e-05 | -0.437521 | 6.15603e-05 | -0.415409 | 7.02051e-05 | -0.415837 | 5.86248e-05 | -0.414322
752 | 753 | 3.55098e-05 | -0.437988 | 5.07786e-05 | -0.440252 | 4.84822e-05 | -0.437022 | 6.18276e-05 | -0.414901 | 7.01695e-05 | -0.415338 | 5.87969e-05 | -0.413826
753 | 754 | 3.55572e-05 | -0.437487 | 5.09e-05 | -0.439748 | 4.84955e-05 | -0.436522 | 6.20605e-05 | -0.414405 | 7.03927e-05 | -0.41483 | 5.89205e-05 | -0.413328
754 | 755 | 3.56319e-05 | -0.43699 | 5.10252e-05 | -0.43925 | 4.83622e-05 | -0.436021 | 6.18803e-05 | -0.413899 | 7.0593e-05 | -0.414324 | 5.94292e-05 | -0.412832
755 | 756 | 3.55521e-05 | -0.436484 | 5.10272e-05 | -0.438749 | 4.8717e-05 | -0.435523 | 6.26842e-05 | -0.413401 | 7.0581e-05 | -0.413829 | 5.99503e-05 | -0.412317
756 | 757 | 3.56716e-05 | -0.435979 | 5.11029e-05 | -0.438243 | 4.8712e-05 | -0.43511 | 6.36066e-05 | -0.412893 | 7.10737e-05 | -0.413328 | 6.02011e-05 | -0.41182
757 | 758 | 3.57303e-05 | -0.435484 | 5.13077e-05 | -0.437741 | 4.87964e-05 | -0.434622 | 6.30677e-05 | -0.412394 | 7.1466e-05 | -0.41283 | 6.01565e-05 | -0.411315
758 | 759 | 3.58816e-05 | -0.435077 | 5.15068e-05 | -0.437241 | 4.89971e-05 | -0.434109 | 6.3568e-05 | -0.411889 | 7.19767e-05 | -0.412322 | 6.01723e-05 | -0.410814
759 | 760 | 3.58568e-05 | -0.434579 | 5.16143e-05 | -0.436738 | 4.89422e-05 | -0.433604 | 6.40667e-05 | -0.411393 | 7.21337e-05 | -0.411822 | 6.08964e-05 | -0.410309
760 | 761 | 3.57943e-05 | -0.434067 | 5.19803e-05 | -0.436242 | 4.92045e-05 | -0.433107 | 6.39361e-05 | -0.410882 | 7.24546e-05 | -0.41132 | 6.08332e-05 | -0.40981
761 | 762 | 3.58265e-05 | -0.433563 | 5.19366e-05 | -0.435739 | 4.8987e-05 | -0.432606 | 6.41994e-05 | -0.410389 | 7.3311e-05 | -0.410817 | 6.08403e-05 | -0.40936
762 | 763 | 3.59904e-05 | -0.433063 | 5.19296e-05 | -0.435247 | 4.91459e-05 | -0.432101 | 6.52017e-05 | -0.409882 | 7.36658e-05 | -0.410314 | 6.12254e-05 | -0.40885
763 | 764 | 3.59477e-05 | -0.432567 | 5.2204e-05 | -0.434836 | 4.9265e-05 | -0.4316 | 6.5312e-05 | -0.409439 | 7.34827e-05 | -0.409816 | 6.10791e-05 | -0.408343
764 | 765 | 3.60925e-05 | -0.432063 | 5.20981e-05 | -0.434325 | 4.93926e-05 | -0.431091 | 6.50908e-05 | -0.408934 | 7.40622e-05 | -0.409364 | 6.12137e-05 | -0.407844
765 | 766 | 3.625e-05 | -0.431559 | 5.22828e-05 | -0.433826 | 4.93815e-05 | -0.430596 | 6.53778e-05 | -0.408428 | 7.37409e-05 | -0.408863 | 6.12729e-05 | -0.407345
766 | 767 | 3.61918e-05 | -0.431062 | 5.24445e-05 | -0.433324 | 4.94041e-05 | -0.430097 | 6.62519e-05 | -0.407918 | 7.41843e-05 | -0.408351 | 6.14327e-05 | -0.40685
767 | 768 | 3.63095e-05 | -0.430559 | 5.25744e-05 | -0.432819 | 4.93376e-05 | -0.429598 | 6.63833e-05 | -0.407421 | 7.46696e-05 | -0.407858 | 6.23222e-05 | -0.406345
768 | 769 | 3.63753e-05 | -0.430056 | 5.2386e-05 | -0.432318 | 4.95376e-05 | -0.429094 | 6.68863e-05 | -0.406915 | 7.66763e-05 | -0.407353 | 6.4629e-05 | -0.405845
769 | 770 | 3.64522e-05 | -0.429553 | 5.26341e-05 | -0.431815 | 4.96888e-05 | -0.428599 | 6.72938e-05 | -0.406414 | 7.88743e-05 | -0.406862 | 6.4527e-05 | -0.40534
770 | 771 | 3.64864e-05 | -0.429061 | 5.27706e-05 | -0.431315 | 4.95125e-05 | -0.42809 | 6.80826e-05 | -0.40591 | 7.95235e-05 | -0.406359 | 6.50203e-05 | -0.404843
771 | 772 | 3.65619e-05 | -0.428554 | 5.29533e-05 | -0.430814 | 4.96501e-05 | -0.427594 | 7.02832e-05 | -0.405414 | 7.97265e-05 | -0.405851 | 6.49646e-05 | -0.404339
772 | 773 | 3.66359e-05 | -0.428058 | 5.29081e-05 | -0.43031 | 4.98058e-05 | -0.42709 | 7.07733e-05 | -0.40491 | 8.09346e-05 | -0.405345 | 6.53322e-05 | -0.403839
773 | 774 | 3.65991e-05 | -0.427553 | 5.32771e-05 | -0.429815 | 4.9959e-05 | -0.42659 | 7.07386e-05 | -0.40441 | 8.07906e-05 | -0.404841 | 6.58222e-05 | -0.403339
774 | 775 | 3.68267e-05 | -0.427054 | 5.37372e-05 | -0.429064 | 5.00092e-05 | -0.426089 | 7.07765e-05 | -0.403912 | 8.14127e-05 | -0.404337 | 6.62474e-05 | -0.402839
775 | 776 | 3.67893e-05 | -0.426549 | 5.38907e-05 | -0.428567 | 4.96773e-05 | -0.425586 | 7.08584e-05 | -0.403413 | 8.20179e-05 | -0.403836 | 6.63458e-05 | -0.402337
776 | 777 | 3.68775e-05 | -0.426052 | 5.38711e-05 | -0.428069 | 4.98815e-05 | -0.425087 | 7.11983e-05 | -0.402907 | 8.23193e-05 | -0.403338 | 6.59961e-05 | -0.401834
777 | 778 | 3.67937e-05 | -0.425546 | 5.37996e-05 | -0.427564 | 4.98946e-05 | -0.424583 | 7.12366e-05 | -0.402408 | 8.28993e-05 | -0.402844 | 6.66643e-05 | -0.401336
778 | 779 | 3.69489e-05 | -0.425044 | 5.39439e-05 | -0.427068 | 4.9828e-05 | -0.424084 | 7.15439e-05 | -0.401903 | 8.29896e-05 | -0.402341 | 6.67689e-05 | -0.40083
779 | 780 | 3.70884e-05 | -0.424543 | 5.41328e-05 | -0.426566 | 5.01225e-05 | -0.423583 | 7.19083e-05 | -0.401409 | 8.29492e-05 | -0.401837 | 6.69443e-05 | -0.400327
780 | 781 | 3.69697e-05 | -0.424047 | 5.44091e-05 | -0.42606 | 5.01588e-05 | -0.42308 | 7.19279e-05 | -0.400906 | 8.36694e-05 | -0.401334 | 6.68278e-05 | -0.399827
781 | 782 | 3.72477e-05 | -0.423544 | 5.43587e-05 | -0.425553 | 5.01468e-05 | -0.422577 | 7.2627e-05 | -0.400401 | 8.36213e-05 | -0.400834 | 6.69895e-05 | -0.399321
782 | 783 | 3.72104e-05 | -0.423042 | 5.44892e-05 | -0.425052 | 5.02802e-05 | -0.4221 | 7.28001e-05 | -0.399891 | 8.42137e-05 | -0.400332 | 6.73023e-05 | -0.398821
783 | 784 | 3.71671e-05 | -0.42254 | 5.47366e-05 | -0.42455 | 5.02704e-05 | -0.421591 | 7.24801e-05 | -0.399394 | 8.48873e-05 | -0.399834 | 6.77161e-05 | -0.398319
784 | 785 | 3.7391e-05 | -0.422058 | 5.46917e-05 | -0.424052 | 5.05481e-05 | -0.421098 | 7.26914e-05 | -0.398892 | 8.50577e-05 | -0.399333 | 6.77626e-05 | -0.397821
785 | 786 | 3.73642e-05 | -0.421547 | 5.4908e-05 | -0.423552 | 5.05312e-05 | -0.420603 | 7.32077e-05 | -0.398396 | 8.51659e-05 | -0.398834 | 6.76678e-05 | -0.397318
786 | 787 | 3.74471e-05 | -0.421059 | 5.4779e-05 | -0.42305 | 5.06552e-05 | -0.420088 | 7.37456e-05 | -0.397889 | 8.58614e-05 | -0.398321 | 6.82304e-05 | -0.396821
787 | 788 | 3.73653e-05 | -0.420549 | 5.51498e-05 | -0.422549 | 5.07411e-05 | -0.4196 | 7.41224e-05 | -0.39739 | 8.58408e-05 | -0.39783 | 6.87416e-05 | -0.396333
788 | 789 | 3.75993e-05 | -0.420036 | 5.51676e-05 | -0.422064 | 5.07725e-05 | -0.419094 | 7.4312e-05 | -0.396887 | 8.58848e-05 | -0.397325 | 6.88451e-05 | -0.395837
789 | 790 | 3.77105e-05 | -0.419552 | 5.5469e-05 | -0.421557 | 5.07891e-05 | -0.418591 | 7.50559e-05 | -0.39641 | 8.66484e-05 | -0.396821 | 6.89773e-05 | -0.395333
790 | 791 | 3.7616e-05 | -0.41905 | 5.54876e-05 | -0.421061 | 5.10231e-05 | -0.418088 | 7.50775e-05 | -0.395897 | 8.7293e-05 | -0.396332 | 6.91532e-05 | -0.394836
791 | 792 | 3.76845e-05 | -0.418543 | 5.57286e-05 | -0.42056 | 5.07285e-05 | -0.417594 | 7.55821e-05 | -0.395402 | 8.7438e-05 | -0.395843 | 6.91528e-05 | -0.394327
792 | 793 | 3.77884e-05 | -0.41804 | 5.58177e-05 | -0.420051 | 5.11031e-05 | -0.417087 | 7.54713e-05 | -0.3949 | 8.77474e-05 | -0.395338 | 6.93659e-05 | -0.393833
793 | 794 | 3.76247e-05 | -0.417547 | 5.56333e-05 | -0.419557 | 5.11504e-05 | -0.416585 | 7.64571e-05 | -0.394393 | 8.83184e-05 | -0.394837 | 6.98433e-05 | -0.393328
794 | 795 | 3.77518e-05 | -0.417045 | 5.59911e-05 | -0.419055 | 5.11663e-05 | -0.416088 | 7.71736e-05 | -0.393898 | 8.91632e-05 | -0.39433 | 7.00588e-05 | -0.392822
795 | 796 | 3.7966e-05 | -0.416542 | 5.619e-05 | -0.41855 | 5.13253e-05 | -0.415581 | 7.69685e-05 | -0.393399 | 8.94066e-05 | -0.393841 | 7.01329e-05 | -0.392319
796 | 797 | 3.80589e-05 | -0.416053 | 5.61608e-05 | -0.418044 | 5.1388e-05 | -0.41508 | 7.75782e-05 | -0.392895 | 8.98257e-05 | -0.393336 | 7.03321e-05 | -0.391824
797 | 798 | 3.80843e-05 | -0.415538 | 5.63919e-05 | -0.417555 | 5.14508e-05 | -0.414575 | 7.77086e-05 | -0.392399 | 9.03031e-05 | -0.392831 | 7.08614e-05 | -0.391314
798 | 799 | 3.77352e-05 | -0.415035 | 5.63325e-05 | -0.417054 | 5.14875e-05 | -0.414075 | 7.80178e-05 | -0.391894 | 9.03275e-05 | -0.392323 | 7.13745e-05 | -0.39082
799 | 800 | 3.78276e-05 | -0.414528 | 5.67246e-05 | -0.416556 | 5.14514e-05 | -0.413574 | 7.78277e-05 | -0.391397 | 9.12472e-05 | -0.391825 | 7.29945e-05 | -0.390326
800 | 801 | 3.80765e-05 | -0.414027 | 5.67869e-05 | -0.416057 | 5.18974e-05 | -0.413072 | 7.88293e-05 | -0.390892 | 9.16169e-05 | -0.391318 | 7.36833e-05 | -0.389822

## POTDYN_Test
|  | AR_10 |  | AR_11 |  | AR_12 |  | AR_13 |  | AR_14 |  | AR_15
Pt | T | Im | Vf | Im | Vf | Im | Vf | Im | Vf | Im | Vf | Im | Vf
# | s | A | V vs. Ref. | A | V vs. Ref. | A | V vs. Ref. | A | V vs. Ref. | A | V vs. Ref. | A | V vs. Ref.
0 | 1 | -0.000237796 | -0.860542 | -0.000141961 | -0.863785 | -0.000225092 | -0.86419 | -0.000417016 | -0.86384 | -0.000616045 | -0.862154 | -0.00051105 | -0.861819
1 | 2 | -0.000184994 | -0.859858 | -0.00011709 | -0.863053 | -0.000179149 | -0.863472 | -0.000299543 | -0.862953 | -0.00042663 | -0.861444 | -0.000353643 | -0.861123
2 | 3 | -0.000156986 | -0.859378 | -0.000103422 | -0.86256 | -0.000150858 | -0.862996 | -0.000240269 | -0.862486 | -0.00033244 | -0.860799 | -0.000275957 | -0.860496
3 | 4 | -0.000138415 | -0.858886 | -9.17127e-05 | -0.862065 | -0.0001328 | -0.862498 | -0.000205516 | -0.862002 | -0.000280186 | -0.860325 | -0.000228755 | -0.860024
4 | 5 | -0.000124954 | -0.85839 | -8.40475e-05 | -0.861561 | -0.000119637 | -0.862005 | -0.000178387 | -0.861515 | -0.00023915 | -0.859845 | -0.00019767 | -0.859532
5 | 6 | -0.000115647 | -0.857891 | -8.08398e-05 | -0.861063 | -0.000111285 | -0.861511 | -0.000159711 | -0.861022 | -0.000216027 | -0.859352 | -0.000175752 | -0.859042
6 | 7 | -0.000108865 | -0.857418 | -7.73388e-05 | -0.860562 | -0.000103804 | -0.861008 | -0.000144667 | -0.860525 | -0.000198078 | -0.85886 | -0.000158827 | -0.858549
7 | 8 | -9.97106e-05 | -0.856912 | -7.48621e-05 | -0.860057 | -9.70184e-05 | -0.860509 | -0.000132873 | -0.86003 | -0.000181313 | -0.858365 | -0.000146834 | -0.858053
8 | 9 | -9.53857e-05 | -0.856422 | -7.34852e-05 | -0.859556 | -9.35225e-05 | -0.860012 | -0.000123078 | -0.859524 | -0.000167129 | -0.857862 | -0.000136622 | -0.857558
9 | 10 | -9.06764e-05 | -0.855914 | -7.03028e-05 | -0.859053 | -8.98456e-05 | -0.859509 | -0.000116688 | -0.859032 | -0.000156244 | -0.857394 | -0.000129404 | -0.857067
10 | 11 | -8.66212e-05 | -0.855424 | -6.82446e-05 | -0.858557 | -8.69227e-05 | -0.859014 | -0.000110295 | -0.858529 | -0.000148127 | -0.856888 | -0.000121501 | -0.856565
11 | 12 | -8.43289e-05 | -0.854914 | -6.70145e-05 | -0.858057 | -8.42684e-05 | -0.858514 | -0.000104526 | -0.858036 | -0.000142418 | -0.856401 | -0.000114745 | -0.856082
12 | 13 | -7.86194e-05 | -0.854425 | -6.55909e-05 | -0.857565 | -8.04956e-05 | -0.858017 | -9.91325e-05 | -0.857546 | -0.000135307 | -0.855899 | -0.000109597 | -0.85558
13 | 14 | -7.63108e-05 | -0.853912 | -6.29399e-05 | -0.857073 | -7.68391e-05 | -0.857517 | -9.57037e-05 | -0.857057 | -0.000129575 | -0.855402 | -0.000105716 | -0.855067
14 | 15 | -7.3574e-05 | -0.853422 | -6.12153e-05 | -0.856582 | -7.52226e-05 | -0.857032 | -9.14875e-05 | -0.856552 | -0.000121625 | -0.854897 | -9.95477e-05 | -0.854579
15 | 16 | -7.10958e-05 | -0.852915 | -6.02861e-05 | -0.856075 | -7.42336e-05 | -0.856525 | -8.93819e-05 | -0.856051 | -0.000119412 | -0.854407 | -9.50099e-05 | -0.854077
16 | 17 | -6.88927e-05 | -0.85242 | -5.89824e-05 | -0.855564 | -7.1486e-05 | -0.85603 | -8.63604e-05 | -0.85555 | -0.00011359 | -0.853902 | -9.27239e-05 | -0.853572
17 | 18 | -6.81025e-05 | -0.851914 | -5.68793e-05 | -0.855067 | -6.78526e-05 | -0.855524 | -8.55244e-05 | -0.85505 | -0.000109414 | -0.853407 | -8.93915e-05 | -0.853071
18 | 19 | -6.72505e-05 | -0.851415 | -5.47481e-05 | -0.854573 | -6.69722e-05 | -0.855027 | -8.17439e-05 | -0.854553 | -0.000105106 | -0.852904 | -8.62206e-05 | -0.852568
19 | 20 | -6.51045e-05 | -0.850911 | -5.44545e-05 | -0.854064 | -6.72363e-05 | -0.854517 | -7.9466e-05 | -0.854047 | -0.000102175 | -0.852406 | -8.45833e-05 | -0.852071
20 | 21 | -6.14739e-05 | -0.85041 | -5.2379e-05 | -0.85356 | -6.64297e-05 | -0.854019 | -7.56734e-05 | -0.853546 | -0.000100121 | -0.851901 | -8.24604e-05 | -0.851578
21 | 22 | -6.08906e-05 | -0.849907 | -5.14067e-05 | -0.853063 | -6.29949e-05 | -0.853511 | -7.21315e-05 | -0.853053 | -9.50548e-05 | -0.851402 | -7.95571e-05 | -0.851074
22 | 23 | -5.87513e-05 | -0.849408 | -5.08545e-05 | -0.852566 | -6.06846e-05 | -0.853019 | -6.9119e-05 | -0.852548 | -9.41331e-05 | -0.850903 | -7.63105e-05 | -0.850571
23 | 24 | -5.70215e-05 | -0.848902 | -5.07769e-05 | -0.85206 | -5.93811e-05 | -0.852518 | -6.86201e-05 | -0.852047 | -9.04834e-05 | -0.850404 | -7.42654e-05 | -0.850076
24 | 25 | -5.55903e-05 | -0.848406 | -4.84115e-05 | -0.851569 | -5.94627e-05 | -0.852011 | -6.67273e-05 | -0.851544 | -8.54752e-05 | -0.849896 | -7.23547e-05 | -0.849579
25 | 26 | -5.57433e-05 | -0.847898 | -4.60794e-05 | -0.850868 | -5.8212e-05 | -0.851514 | -6.56796e-05 | -0.851044 | -8.30997e-05 | -0.849394 | -7.13044e-05 | -0.849068
26 | 27 | -5.48169e-05 | -0.847396 | -4.65778e-05 | -0.850362 | -5.68421e-05 | -0.851021 | -6.31934e-05 | -0.850537 | -8.18269e-05 | -0.848891 | -6.85911e-05 | -0.848562
27 | 28 | -5.47193e-05 | -0.8469 | -4.53455e-05 | -0.849862 | -5.52456e-05 | -0.850512 | -6.16959e-05 | -0.850035 | -7.89642e-05 | -0.848397 | -6.63837e-05 | -0.848075
28 | 29 | -5.19399e-05 | -0.846402 | -4.51411e-05 | -0.849361 | -5.37103e-05 | -0.850017 | -6.06661e-05 | -0.849537 | -7.6159e-05 | -0.847891 | -6.41715e-05 | -0.847573
29 | 30 | -5.02116e-05 | -0.845893 | -4.36946e-05 | -0.848859 | -5.29351e-05 | -0.849509 | -5.85636e-05 | -0.849035 | -7.71442e-05 | -0.84739 | -6.27749e-05 | -0.847062
30 | 31 | -5.05026e-05 | -0.845398 | -4.24979e-05 | -0.84837 | -5.21454e-05 | -0.849009 | -5.66431e-05 | -0.848528 | -7.41571e-05 | -0.84689 | -6.0486e-05 | -0.846567
31 | 32 | -4.93587e-05 | -0.844891 | -4.17821e-05 | -0.847867 | -5.1812e-05 | -0.8485 | -5.53643e-05 | -0.848039 | -7.19799e-05 | -0.846396 | -5.91775e-05 | -0.846071
32 | 33 | -4.74896e-05 | -0.844489 | -4.08593e-05 | -0.847368 | -5.04091e-05 | -0.848006 | -5.44455e-05 | -0.847524 | -6.94348e-05 | -0.845888 | -5.83142e-05 | -0.845573
33 | 34 | -4.59778e-05 | -0.843788 | -4.03738e-05 | -0.846867 | -4.88847e-05 | -0.847493 | -5.34561e-05 | -0.847026 | -6.92419e-05 | -0.845389 | -5.61833e-05 | -0.845065
34 | 35 | -4.53411e-05 | -0.84328 | -3.97812e-05 | -0.846376 | -4.89133e-05 | -0.846998 | -5.27364e-05 | -0.846519 | -6.6982e-05 | -0.844886 | -5.60481e-05 | -0.844653
35 | 36 | -4.47017e-05 | -0.842785 | -3.92137e-05 | -0.845872 | -4.83776e-05 | -0.846494 | -5.13464e-05 | -0.846027 | -6.45387e-05 | -0.844487 | -5.39044e-05 | -0.84415
36 | 37 | -4.31706e-05 | -0.842295 | -3.80243e-05 | -0.84538 | -4.63071e-05 | -0.845785 | -4.91799e-05 | -0.845526 | -6.23706e-05 | -0.843982 | -5.23625e-05 | -0.843655
37 | 38 | -4.26223e-05 | -0.841799 | -3.92561e-05 | -0.844876 | -4.50879e-05 | -0.845293 | -4.83924e-05 | -0.845028 | -6.15384e-05 | -0.843474 | -5.07627e-05 | -0.843157
38 | 39 | -4.26757e-05 | -0.841291 | -3.85602e-05 | -0.844468 | -4.5273e-05 | -0.844822 | -4.70086e-05 | -0.844421 | -5.9428e-05 | -0.842975 | -4.92762e-05 | -0.842643
39 | 40 | -4.14119e-05 | -0.840793 | -3.84698e-05 | -0.843964 | -4.34758e-05 | -0.844403 | -4.60778e-05 | -0.843921 | -5.78301e-05 | -0.842465 | -4.80955e-05 | -0.842145
40 | 41 | -4.13622e-05 | -0.840291 | -3.86163e-05 | -0.843455 | -4.20201e-05 | -0.843902 | -4.50847e-05 | -0.843419 | -5.54486e-05 | -0.84197 | -4.58316e-05 | -0.841441
41 | 42 | -4.03125e-05 | -0.839799 | -3.70575e-05 | -0.842957 | -4.14535e-05 | -0.843397 | -4.39017e-05 | -0.842918 | -5.44446e-05 | -0.841468 | -4.59815e-05 | -0.840941
42 | 43 | -3.97818e-05 | -0.839295 | -3.53832e-05 | -0.84246 | -4.14218e-05 | -0.842891 | -4.27821e-05 | -0.842427 | -5.36048e-05 | -0.840971 | -4.49237e-05 | -0.840452
43 | 44 | -3.83467e-05 | -0.838806 | -3.44308e-05 | -0.841968 | -4.08236e-05 | -0.842394 | -4.23723e-05 | -0.841932 | -5.30493e-05 | -0.840465 | -4.36785e-05 | -0.839956
44 | 45 | -3.75109e-05 | -0.838301 | -3.44962e-05 | -0.841467 | -3.99877e-05 | -0.841899 | -4.1826e-05 | -0.841434 | -5.31967e-05 | -0.839964 | -4.34162e-05 | -0.839451
45 | 46 | -3.66293e-05 | -0.83781 | -3.47105e-05 | -0.840961 | -4.04217e-05 | -0.84139 | -4.08239e-05 | -0.840934 | -5.19806e-05 | -0.839464 | -4.24904e-05 | -0.838954
46 | 47 | -3.53206e-05 | -0.837311 | -3.45545e-05 | -0.840465 | -3.96161e-05 | -0.840891 | -3.96856e-05 | -0.840441 | -4.96805e-05 | -0.838972 | -4.17001e-05 | -0.838464
47 | 48 | -3.52385e-05 | -0.836812 | -3.40915e-05 | -0.839962 | -3.78828e-05 | -0.840398 | -3.89682e-05 | -0.839938 | -4.91054e-05 | -0.838463 | -4.01836e-05 | -0.837966
48 | 49 | -3.46759e-05 | -0.836313 | -3.27327e-05 | -0.839469 | -3.65088e-05 | -0.839905 | -3.75415e-05 | -0.839447 | -4.76865e-05 | -0.837963 | -3.85546e-05 | -0.837469
49 | 50 | -3.42114e-05 | -0.835822 | -3.25073e-05 | -0.838969 | -3.5596e-05 | -0.839411 | -3.69861e-05 | -0.838945 | -4.50434e-05 | -0.837272 | -3.76558e-05 | -0.836971
50 | 51 | -3.34677e-05 | -0.835318 | -3.24136e-05 | -0.838476 | -3.48966e-05 | -0.838914 | -3.60943e-05 | -0.838457 | -4.49624e-05 | -0.836772 | -3.73701e-05 | -0.836475
51 | 52 | -3.24925e-05 | -0.834824 | -3.20364e-05 | -0.837977 | -3.42918e-05 | -0.83842 | -3.4953e-05 | -0.837955 | -4.41209e-05 | -0.836276 | -3.7157e-05 | -0.835973
52 | 53 | -3.16346e-05 | -0.834323 | -3.13054e-05 | -0.837475 | -3.39614e-05 | -0.837915 | -3.45691e-05 | -0.837456 | -4.33188e-05 | -0.835776 | -3.63609e-05 | -0.835472
53 | 54 | -3.16798e-05 | -0.833819 | -3.11493e-05 | -0.836972 | -3.29529e-05 | -0.837421 | -3.38524e-05 | -0.836956 | -4.25204e-05 | -0.835276 | -3.56394e-05 | -0.834971
54 | 55 | -3.18722e-05 | -0.833319 | -3.06959e-05 | -0.836474 | -3.21994e-05 | -0.836925 | -3.32604e-05 | -0.836461 | -4.06389e-05 | -0.834781 | -3.49597e-05 | -0.834474
55 | 56 | -3.12106e-05 | -0.832824 | -2.89204e-05 | -0.835978 | -3.18247e-05 | -0.836428 | -3.2755e-05 | -0.835961 | -3.89495e-05 | -0.834287 | -3.45086e-05 | -0.833977
56 | 57 | -3.0011e-05 | -0.832327 | -2.90753e-05 | -0.835482 | -3.11032e-05 | -0.835928 | -3.29924e-05 | -0.835456 | -3.96539e-05 | -0.833781 | -3.32448e-05 | -0.833475
57 | 58 | -2.94353e-05 | -0.83185 | -2.87547e-05 | -0.834973 | -3.08552e-05 | -0.835431 | -3.25346e-05 | -0.834953 | -3.88586e-05 | -0.833287 | -3.24753e-05 | -0.832979
58 | 59 | -2.93689e-05 | -0.831342 | -2.758e-05 | -0.834481 | -3.03709e-05 | -0.834925 | -3.16827e-05 | -0.834457 | -3.81508e-05 | -0.832788 | -3.2039e-05 | -0.832482
59 | 60 | -2.84893e-05 | -0.830851 | -2.67338e-05 | -0.833988 | -3.04844e-05 | -0.834426 | -3.08759e-05 | -0.833961 | -3.70652e-05 | -0.832288 | -3.13083e-05 | -0.831993
60 | 61 | -2.82138e-05 | -0.830349 | -2.62171e-05 | -0.833483 | -3.02719e-05 | -0.833928 | -3.08987e-05 | -0.833459 | -3.61883e-05 | -0.831815 | -3.09843e-05 | -0.831498
61 | 62 | -2.76792e-05 | -0.829852 | -2.5634e-05 | -0.83299 | -2.95863e-05 | -0.833425 | -2.98568e-05 | -0.832966 | -3.47276e-05 | -0.831313 | -2.99386e-05 | -0.830997
62 | 63 | -2.76608e-05 | -0.82935 | -2.56404e-05 | -0.832484 | -2.8346e-05 | -0.832932 | -2.97449e-05 | -0.832465 | -3.46209e-05 | -0.830821 | -2.98035e-05 | -0.830503
63 | 64 | -2.68538e-05 | -0.828856 | -2.53631e-05 | -0.831988 | -2.81263e-05 | -0.832437 | -2.90905e-05 | -0.831966 | -3.48715e-05 | -0.830315 | -2.94409e-05 | -0.830009
64 | 65 | -2.63797e-05 | -0.82835 | -2.50036e-05 | -0.831499 | -2.76116e-05 | -0.831939 | -2.82698e-05 | -0.831486 | -3.34835e-05 | -0.829825 | -2.86439e-05 | -0.829495
65 | 66 | -2.60423e-05 | -0.82785 | -2.53152e-05 | -0.831007 | -2.67407e-05 | -0.831454 | -2.83185e-05 | -0.830984 | -3.30831e-05 | -0.829315 | -2.8107e-05 | -0.828997
66 | 67 | -2.57634e-05 | -0.827355 | -2.47702e-05 | -0.830502 | -2.61812e-05 | -0.830953 | -2.7668e-05 | -0.830485 | -3.28408e-05 | -0.828826 | -2.77437e-05 | -0.8285
67 | 68 | -2.52233e-05 | -0.826859 | -2.4344e-05 | -0.830001 | -2.56989e-05 | -0.83046 | -2.74918e-05 | -0.829983 | -3.21351e-05 | -0.828321 | -2.73738e-05 | -0.828001
68 | 69 | -2.47542e-05 | -0.826357 | -2.34319e-05 | -0.829502 | -2.51399e-05 | -0.829957 | -2.66809e-05 | -0.829486 | -3.03089e-05 | -0.82783 | -2.62515e-05 | -0.8275
69 | 70 | -2.38037e-05 | -0.825861 | -2.26948e-05 | -0.829015 | -2.42174e-05 | -0.829461 | -2.5784e-05 | -0.828988 | -2.93981e-05 | -0.827336 | -2.58698e-05 | -0.826998
70 | 71 | -2.30957e-05 | -0.825368 | -2.2881e-05 | -0.828503 | -2.41751e-05 | -0.828956 | -2.55851e-05 | -0.828484 | -2.88519e-05 | -0.826838 | -2.51322e-05 | -0.826509
71 | 72 | -2.2675e-05 | -0.824862 | -2.26803e-05 | -0.827997 | -2.40182e-05 | -0.828457 | -2.54592e-05 | -0.827975 | -2.84452e-05 | -0.82634 | -2.45015e-05 | -0.826025
72 | 73 | -2.2465e-05 | -0.824363 | -2.19992e-05 | -0.827502 | -2.39903e-05 | -0.827951 | -2.50649e-05 | -0.827481 | -2.78166e-05 | -0.82584 | -2.4205e-05 | -0.825515
73 | 74 | -2.17609e-05 | -0.823858 | -2.1187e-05 | -0.827008 | -2.40373e-05 | -0.827457 | -2.44577e-05 | -0.826987 | -2.80031e-05 | -0.825333 | -2.39297e-05 | -0.825009
74 | 75 | -2.13083e-05 | -0.823356 | -2.12024e-05 | -0.826505 | -2.35971e-05 | -0.826957 | -2.38544e-05 | -0.826489 | -2.74807e-05 | -0.824837 | -2.29414e-05 | -0.824519
75 | 76 | -2.11979e-05 | -0.822858 | -2.13338e-05 | -0.826018 | -2.29171e-05 | -0.826456 | -2.33931e-05 | -0.82599 | -2.66231e-05 | -0.824337 | -2.34548e-05 | -0.82403
76 | 77 | -2.09505e-05 | -0.822361 | -2.05447e-05 | -0.825518 | -2.23593e-05 | -0.825963 | -2.28956e-05 | -0.825494 | -2.60281e-05 | -0.823843 | -2.29438e-05 | -0.823518
77 | 78 | -2.08367e-05 | -0.821856 | -2.01086e-05 | -0.825018 | -2.17888e-05 | -0.825464 | -2.29863e-05 | -0.824988 | -2.57838e-05 | -0.823337 | -2.22305e-05 | -0.823011
78 | 79 | -2.06545e-05 | -0.821354 | -1.93205e-05 | -0.82451 | -2.19363e-05 | -0.824956 | -2.23131e-05 | -0.824485 | -2.53445e-05 | -0.822838 | -2.1795e-05 | -0.82252
79 | 80 | -2.02515e-05 | -0.820863 | -1.9343e-05 | -0.824016 | -2.14238e-05 | -0.824457 | -2.19578e-05 | -0.823993 | -2.44347e-05 | -0.822344 | -2.12439e-05 | -0.822024
80 | 81 | -1.96902e-05 | -0.820359 | -1.98813e-05 | -0.823497 | -2.09607e-05 | -0.823954 | -2.2074e-05 | -0.823484 | -2.46595e-05 | -0.821835 | -2.0798e-05 | -0.821515
81 | 82 | -1.91443e-05 | -0.819856 | -1.94914e-05 | -0.823004 | -2.03617e-05 | -0.823454 | -2.10507e-05 | -0.822988 | -2.43104e-05 | -0.821333 | -2.03945e-05 | -0.821018
82 | 83 | -1.89259e-05 | -0.819353 | -1.93574e-05 | -0.822504 | -1.96737e-05 | -0.822956 | -2.04891e-05 | -0.822491 | -2.34246e-05 | -0.820841 | -2.05397e-05 | -0.820519
83 | 84 | -1.91507e-05 | -0.81887 | -1.94758e-05 | -0.821996 | -1.9442e-05 | -0.822462 | -2.04269e-05 | -0.821988 | -2.26818e-05 | -0.82034 | -1.99159e-05 | -0.820024
84 | 85 | -1.89907e-05 | -0.818368 | -1.8405e-05 | -0.821499 | -1.88013e-05 | -0.821951 | -2.01003e-05 | -0.821486 | -2.23768e-05 | -0.819845 | -1.98154e-05 | -0.819518
85 | 86 | -1.83411e-05 | -0.817856 | -1.79267e-05 | -0.820997 | -1.83122e-05 | -0.821452 | -1.989e-05 | -0.820981 | -2.1984e-05 | -0.819339 | -1.89973e-05 | -0.819034
86 | 87 | -1.82615e-05 | -0.817357 | -1.74574e-05 | -0.820497 | -1.84016e-05 | -0.820955 | -1.92572e-05 | -0.820484 | -2.11913e-05 | -0.818864 | -1.84881e-05 | -0.818541
87 | 88 | -1.76399e-05 | -0.81686 | -1.75286e-05 | -0.819997 | -1.79411e-05 | -0.820456 | -1.87428e-05 | -0.81999 | -2.11762e-05 | -0.818363 | -1.83771e-05 | -0.81804
88 | 89 | -1.72821e-05 | -0.816364 | -1.79488e-05 | -0.819501 | -1.78098e-05 | -0.819953 | -1.84713e-05 | -0.819489 | -2.09533e-05 | -0.817849 | -1.80015e-05 | -0.817533
89 | 90 | -1.70762e-05 | -0.815858 | -1.72184e-05 | -0.819019 | -1.77282e-05 | -0.819449 | -1.80952e-05 | -0.819012 | -2.0954e-05 | -0.817341 | -1.77727e-05 | -0.817033
90 | 91 | -1.68035e-05 | -0.815355 | -1.66692e-05 | -0.818515 | -1.78343e-05 | -0.818963 | -1.78081e-05 | -0.81851 | -2.0284e-05 | -0.816845 | -1.79004e-05 | -0.816532
91 | 92 | -1.62272e-05 | -0.814866 | -1.65318e-05 | -0.818004 | -1.74889e-05 | -0.818466 | -1.76421e-05 | -0.817995 | -2.00201e-05 | -0.816346 | -1.73421e-05 | -0.81604
92 | 93 | -1.60522e-05 | -0.814364 | -1.67002e-05 | -0.817503 | -1.6849e-05 | -0.817955 | -1.72636e-05 | -0.817496 | -1.96703e-05 | -0.815845 | -1.71531e-05 | -0.815531
93 | 94 | -1.57991e-05 | -0.813864 | -1.68737e-05 | -0.817003 | -1.6594e-05 | -0.817454 | -1.68259e-05 | -0.816993 | -1.9424e-05 | -0.815339 | -1.64302e-05 | -0.815028
94 | 95 | -1.56112e-05 | -0.813362 | -1.61376e-05 | -0.816506 | -1.66065e-05 | -0.816952 | -1.67116e-05 | -0.816494 | -1.85107e-05 | -0.814846 | -1.58473e-05 | -0.814537
95 | 96 | -1.53534e-05 | -0.812863 | -1.56493e-05 | -0.816011 | -1.61616e-05 | -0.816457 | -1.65722e-05 | -0.815992 | -1.80917e-05 | -0.814347 | -1.55186e-05 | -0.814041
96 | 97 | -1.56278e-05 | -0.812362 | -1.54083e-05 | -0.815502 | -1.61036e-05 | -0.815953 | -1.60592e-05 | -0.81549 | -1.74349e-05 | -0.813851 | -1.55319e-05 | -0.813534
97 | 98 | -1.52176e-05 | -0.811855 | -1.55693e-05 | -0.815002 | -1.55893e-05 | -0.815457 | -1.55417e-05 | -0.814991 | -1.7748e-05 | -0.81334 | -1.53317e-05 | -0.813026
98 | 99 | -1.47375e-05 | -0.811357 | -1.53928e-05 | -0.814501 | -1.55675e-05 | -0.814954 | -1.51305e-05 | -0.814492 | -1.71497e-05 | -0.81285 | -1.49862e-05 | -0.81253
99 | 100 | -1.50325e-05 | -0.810857 | -1.56727e-05 | -0.814 | -1.51166e-05 | -0.814458 | -1.47047e-05 | -0.813993 | -1.66508e-05 | -0.812349 | -1.50023e-05 | -0.812033
100 | 101 | -1.46837e-05 | -0.810357 | -1.49737e-05 | -0.813501 | -1.4799e-05 | -0.813954 | -1.44088e-05 | -0.813495 | -1.62066e-05 | -0.811856 | -1.44296e-05 | -0.811532
101 | 102 | -1.42887e-05 | -0.809856 | -1.51578e-05 | -0.813001 | -1.46504e-05 | -0.813457 | -1.43951e-05 | -0.812995 | -1.57029e-05 | -0.811354 | -1.3951e-05 | -0.811027
102 | 103 | -1.39957e-05 | -0.809354 | -1.48914e-05 | -0.812497 | -1.41909e-05 | -0.812959 | -1.41568e-05 | -0.812495 | -1.53542e-05 | -0.810856 | -1.40828e-05 | -0.810529
103 | 104 | -1.38061e-05 | -0.80885 | -1.44333e-05 | -0.812003 | -1.39795e-05 | -0.81246 | -1.43866e-05 | -0.811998 | -1.44022e-05 | -0.810359 | -1.38626e-05 | -0.810033
104 | 105 | -1.35882e-05 | -0.808349 | -1.35164e-05 | -0.811497 | -1.37248e-05 | -0.811958 | -1.40766e-05 | -0.811497 | -1.45147e-05 | -0.809856 | -1.35247e-05 | -0.809526
105 | 106 | -1.33302e-05 | -0.807852 | -1.31046e-05 | -0.810998 | -1.34561e-05 | -0.811456 | -1.40398e-05 | -0.81099 | -1.53787e-05 | -0.809347 | -1.35256e-05 | -0.809022
106 | 107 | -1.30811e-05 | -0.807354 | -1.30774e-05 | -0.810497 | -1.32826e-05 | -0.810961 | -1.37591e-05 | -0.810486 | -1.4552e-05 | -0.808851 | -1.33524e-05 | -0.808519
107 | 108 | -1.28168e-05 | -0.806858 | -1.29181e-05 | -0.809997 | -1.29504e-05 | -0.810458 | -1.32436e-05 | -0.80999 | -1.35687e-05 | -0.808352 | -1.29334e-05 | -0.808029
108 | 109 | -1.30908e-05 | -0.806357 | -1.27749e-05 | -0.809495 | -1.29503e-05 | -0.809954 | -1.30215e-05 | -0.809485 | -1.33118e-05 | -0.80785 | -1.26798e-05 | -0.807525
109 | 110 | -1.28146e-05 | -0.805871 | -1.2714e-05 | -0.808994 | -1.29053e-05 | -0.809452 | -1.28444e-05 | -0.808982 | -1.39873e-05 | -0.80734 | -1.22794e-05 | -0.807021
110 | 111 | -1.21509e-05 | -0.805378 | -1.27063e-05 | -0.808489 | -1.28302e-05 | -0.808951 | -1.25864e-05 | -0.808483 | -1.41457e-05 | -0.806843 | -1.22843e-05 | -0.806525
111 | 112 | -1.20751e-05 | -0.804874 | -1.32166e-05 | -0.807994 | -1.26189e-05 | -0.808452 | -1.21823e-05 | -0.807993 | -1.32578e-05 | -0.806352 | -1.21483e-05 | -0.806046
112 | 113 | -1.18192e-05 | -0.80437 | -1.27957e-05 | -0.807486 | -1.26803e-05 | -0.807957 | -1.23908e-05 | -0.807481 | -1.32133e-05 | -0.805871 | -1.20389e-05 | -0.805529
113 | 114 | -1.12343e-05 | -0.803872 | -1.23324e-05 | -0.806993 | -1.22303e-05 | -0.807455 | -1.23077e-05 | -0.806984 | -1.25655e-05 | -0.805372 | -1.1758e-05 | -0.805032
114 | 115 | -1.1238e-05 | -0.80337 | -1.24006e-05 | -0.806492 | -1.17748e-05 | -0.806955 | -1.19844e-05 | -0.806486 | -1.21457e-05 | -0.804871 | -1.17618e-05 | -0.804528
115 | 116 | -1.10884e-05 | -0.802871 | -1.24157e-05 | -0.806009 | -1.15853e-05 | -0.806461 | -1.17677e-05 | -0.805999 | -1.25534e-05 | -0.804369 | -1.14766e-05 | -0.804032
116 | 117 | -1.09893e-05 | -0.802364 | -1.21945e-05 | -0.805505 | -1.16519e-05 | -0.805963 | -1.15404e-05 | -0.805498 | -1.24157e-05 | -0.803868 | -1.09855e-05 | -0.803535
117 | 118 | -1.04905e-05 | -0.80187 | -1.16933e-05 | -0.805007 | -1.14541e-05 | -0.805463 | -1.12584e-05 | -0.805006 | -1.19219e-05 | -0.803367 | -1.07067e-05 | -0.803027
118 | 119 | -1.03974e-05 | -0.801371 | -1.14541e-05 | -0.804499 | -1.13847e-05 | -0.804965 | -1.10116e-05 | -0.8045 | -1.13778e-05 | -0.802862 | -1.06205e-05 | -0.802527
119 | 120 | -1.0553e-05 | -0.800868 | -1.12984e-05 | -0.803992 | -1.13227e-05 | -0.804466 | -1.10797e-05 | -0.803999 | -1.13577e-05 | -0.802361 | -1.03995e-05 | -0.802045
120 | 121 | -1.04047e-05 | -0.800366 | -1.06559e-05 | -0.803506 | -1.10897e-05 | -0.803953 | -1.11002e-05 | -0.803497 | -1.13233e-05 | -0.801862 | -1.00854e-05 | -0.801546
121 | 122 | -1.02191e-05 | -0.799866 | -1.06317e-05 | -0.803004 | -1.06605e-05 | -0.803466 | -1.08669e-05 | -0.802997 | -1.07048e-05 | -0.801358 | -1.00023e-05 | -0.801028
122 | 123 | -1.01198e-05 | -0.799351 | -1.05699e-05 | -0.802495 | -1.03768e-05 | -0.802964 | -1.05977e-05 | -0.802485 | -1.02551e-05 | -0.800859 | -9.47918e-06 | -0.800526
123 | 124 | -9.69438e-06 | -0.798855 | -1.02596e-05 | -0.802003 | -1.02734e-05 | -0.802453 | -1.0089e-05 | -0.801989 | -1.01388e-05 | -0.800365 | -9.30182e-06 | -0.80005
124 | 125 | -9.83494e-06 | -0.798347 | -1.03226e-05 | -0.801504 | -1.00115e-05 | -0.801957 | -1.03098e-05 | -0.801495 | -1.01952e-05 | -0.799866 | -9.20644e-06 | -0.799534
125 | 126 | -9.72988e-06 | -0.797853 | -1.07033e-05 | -0.800994 | -9.69656e-06 | -0.801461 | -9.81861e-06 | -0.800995 | -9.87122e-06 | -0.799354 | -9.11722e-06 | -0.799023
126 | 127 | -9.46937e-06 | -0.797348 | -1.06482e-05 | -0.800496 | -9.95196e-06 | -0.800956 | -9.63021e-06 | -0.800492 | -9.35315e-06 | -0.798851 | -9.02195e-06 | -0.798527
127 | 128 | -9.85384e-06 | -0.796847 | -1.03825e-05 | -0.800016 | -9.80462e-06 | -0.800462 | -9.94348e-06 | -0.800007 | -9.52837e-06 | -0.798351 | -8.80606e-06 | -0.79803
128 | 129 | -9.51091e-06 | -0.796339 | -1.06344e-05 | -0.799488 | -9.52002e-06 | -0.799969 | -9.84304e-06 | -0.799482 | -9.18086e-06 | -0.797857 | -8.34336e-06 | -0.797522
129 | 130 | -9.2471e-06 | -0.795846 | -1.06034e-05 | -0.798983 | -9.26089e-06 | -0.799448 | -9.43197e-06 | -0.798979 | -8.17777e-06 | -0.797355 | -8.424e-06 | -0.797018
130 | 131 | -8.93128e-06 | -0.795342 | -1.04791e-05 | -0.798484 | -9.25928e-06 | -0.79894 | -9.36182e-06 | -0.798476 | -8.35885e-06 | -0.79686 | -8.52755e-06 | -0.796521
131 | 132 | -8.86653e-06 | -0.794845 | -1.03705e-05 | -0.797981 | -9.3629e-06 | -0.798441 | -8.99116e-06 | -0.797973 | -7.9776e-06 | -0.796351 | -8.02642e-06 | -0.796021
132 | 133 | -8.84735e-06 | -0.794339 | -1.02338e-05 | -0.797476 | -8.88948e-06 | -0.797937 | -8.99267e-06 | -0.797482 | -7.68326e-06 | -0.795853 | -7.71562e-06 | -0.795517
133 | 134 | -8.63853e-06 | -0.793842 | -9.73192e-06 | -0.796982 | -9.05693e-06 | -0.797441 | -9.16151e-06 | -0.796977 | -7.65069e-06 | -0.795348 | -7.66221e-06 | -0.795014
134 | 135 | -8.35829e-06 | -0.793443 | -9.9125e-06 | -0.796477 | -8.69368e-06 | -0.796933 | -8.66962e-06 | -0.796473 | -8.13327e-06 | -0.794846 | -7.35654e-06 | -0.794511
135 | 136 | -8.22832e-06 | -0.792938 | -9.39757e-06 | -0.79598 | -8.46205e-06 | -0.796437 | -8.26344e-06 | -0.795974 | -7.85557e-06 | -0.794342 | -7.1955e-06 | -0.79402
136 | 137 | -7.99839e-06 | -0.792438 | -9.43644e-06 | -0.795479 | -8.41275e-06 | -0.79593 | -8.14026e-06 | -0.795477 | -7.41464e-06 | -0.793846 | -6.93075e-06 | -0.793575
137 | 138 | -8.39139e-06 | -0.791927 | -9.00024e-06 | -0.794982 | -8.33208e-06 | -0.795431 | -8.04864e-06 | -0.794971 | -7.7026e-06 | -0.793444 | -6.82017e-06 | -0.793111
138 | 139 | -7.91036e-06 | -0.79144 | -8.87102e-06 | -0.794474 | -7.99597e-06 | -0.79493 | -7.9164e-06 | -0.79447 | -7.21776e-06 | -0.792948 | -6.94062e-06 | -0.792602
139 | 140 | -7.97647e-06 | -0.790931 | -8.97127e-06 | -0.793976 | -7.91521e-06 | -0.794431 | -7.56182e-06 | -0.793974 | -6.54543e-06 | -0.792438 | -6.31273e-06 | -0.792102
140 | 141 | -8.18233e-06 | -0.790428 | -9.06511e-06 | -0.793545 | -7.86316e-06 | -0.793938 | -7.55483e-06 | -0.793543 | -6.5351e-06 | -0.791933 | -6.27219e-06 | -0.791606
141 | 142 | -7.88833e-06 | -0.789926 | -8.6221e-06 | -0.793071 | -7.56589e-06 | -0.793523 | -7.64054e-06 | -0.793075 | -7.15109e-06 | -0.791435 | -6.16656e-06 | -0.791102
142 | 143 | -7.46362e-06 | -0.78943 | -8.54844e-06 | -0.792563 | -7.56649e-06 | -0.793041 | -7.19784e-06 | -0.792563 | -6.441e-06 | -0.790931 | -6.05697e-06 | -0.7906
143 | 144 | -7.18138e-06 | -0.788926 | -8.53064e-06 | -0.79206 | -7.2946e-06 | -0.792527 | -6.97667e-06 | -0.79206 | -5.75795e-06 | -0.790432 | -6.08123e-06 | -0.790101
144 | 145 | -6.67637e-06 | -0.788433 | -8.46596e-06 | -0.791559 | -7.04083e-06 | -0.792025 | -6.66586e-06 | -0.791562 | -5.35044e-06 | -0.789929 | -6.11111e-06 | -0.789599
145 | 146 | -6.4031e-06 | -0.787931 | -8.46808e-06 | -0.791065 | -6.98148e-06 | -0.791524 | -6.49547e-06 | -0.791064 | -6.05034e-06 | -0.78943 | -6.28051e-06 | -0.789092
146 | 147 | -6.42534e-06 | -0.787432 | -8.50602e-06 | -0.790561 | -6.96526e-06 | -0.791028 | -6.84202e-06 | -0.790557 | -5.75844e-06 | -0.788925 | -5.94784e-06 | -0.788595
147 | 148 | -6.42224e-06 | -0.786929 | -8.12256e-06 | -0.790055 | -7.08214e-06 | -0.790518 | -6.36601e-06 | -0.790054 | -5.57532e-06 | -0.788424 | -5.63763e-06 | -0.788096
148 | 149 | -6.55859e-06 | -0.786424 | -7.84071e-06 | -0.789553 | -6.95101e-06 | -0.790021 | -6.28095e-06 | -0.789546 | -5.25055e-06 | -0.787926 | -5.46067e-06 | -0.7876
149 | 150 | -6.53853e-06 | -0.785918 | -8.06734e-06 | -0.789058 | -6.79092e-06 | -0.789516 | -6.33303e-06 | -0.789051 | -5.29464e-06 | -0.787431 | -5.54811e-06 | -0.787092
150 | 151 | -6.29432e-06 | -0.785426 | -8.09112e-06 | -0.788551 | -6.86082e-06 | -0.78902 | -6.00984e-06 | -0.788547 | -4.80444e-06 | -0.786924 | -5.25076e-06 | -0.786591
151 | 152 | -6.45169e-06 | -0.784923 | -7.84565e-06 | -0.788053 | -6.68196e-06 | -0.788521 | -5.95058e-06 | -0.788051 | -3.47171e-06 | -0.786279 | -5.36675e-06 | -0.786093
152 | 153 | -6.6927e-06 | -0.784426 | -7.71094e-06 | -0.787555 | -6.89755e-06 | -0.788015 | -6.05693e-06 | -0.787554 | -3.40454e-06 | -0.785784 | -5.08418e-06 | -0.785597
153 | 154 | -6.13736e-06 | -0.783924 | -8.00758e-06 | -0.787053 | -6.61695e-06 | -0.787516 | -5.98163e-06 | -0.787054 | -3.02156e-06 | -0.785299 | -5.17895e-06 | -0.785088
154 | 155 | -5.92058e-06 | -0.783425 | -7.62531e-06 | -0.786553 | -6.65191e-06 | -0.787018 | -5.42879e-06 | -0.786553 | -3.23281e-06 | -0.784789 | -4.84457e-06 | -0.784587
155 | 156 | -5.50477e-06 | -0.782923 | -7.5542e-06 | -0.786049 | -6.2469e-06 | -0.786518 | -5.37479e-06 | -0.786057 | -3.30212e-06 | -0.784283 | -3.18063e-06 | -0.783961
156 | 157 | -5.91271e-06 | -0.782419 | -7.64879e-06 | -0.785548 | -5.87237e-06 | -0.786021 | -5.51336e-06 | -0.785552 | -3.02465e-06 | -0.783791 | -3.08906e-06 | -0.783454
157 | 158 | -6.01099e-06 | -0.781912 | -7.59922e-06 | -0.785045 | -5.69422e-06 | -0.785511 | -5.45915e-06 | -0.785053 | -2.82187e-06 | -0.783301 | -2.87853e-06 | -0.782961
158 | 159 | -5.82389e-06 | -0.781413 | -7.08812e-06 | -0.784545 | -5.92767e-06 | -0.785017 | -5.13199e-06 | -0.784547 | -2.70304e-06 | -0.782805 | -3.15251e-06 | -0.782452
159 | 160 | -5.45286e-06 | -0.780912 | -7.12114e-06 | -0.78405 | -5.98032e-06 | -0.78451 | -4.91423e-06 | -0.784047 | -3.03458e-06 | -0.782289 | -3.0688e-06 | -0.781956
160 | 161 | -5.33271e-06 | -0.780426 | -7.27236e-06 | -0.783536 | -5.6474e-06 | -0.784012 | -4.62257e-06 | -0.783542 | -2.3231e-06 | -0.781823 | -2.88221e-06 | -0.781459
161 | 162 | -5.26552e-06 | -0.77992 | -6.99302e-06 | -0.783041 | -5.50919e-06 | -0.783503 | -3.35674e-06 | -0.782898 | -2.06694e-06 | -0.78133 | -3.01376e-06 | -0.780956
162 | 163 | -5.22643e-06 | -0.779428 | -6.96314e-06 | -0.782537 | -5.49225e-06 | -0.783008 | -3.90865e-06 | -0.782369 | -2.04241e-06 | -0.780841 | -2.94552e-06 | -0.780475
163 | 164 | -4.86973e-06 | -0.778919 | -6.82133e-06 | -0.782039 | -5.38572e-06 | -0.782503 | -3.88447e-06 | -0.781866 | -2.63692e-06 | -0.780327 | -2.64942e-06 | -0.77998
164 | 165 | -4.8113e-06 | -0.778421 | -6.60868e-06 | -0.781534 | -5.00683e-06 | -0.782004 | -3.76426e-06 | -0.781374 | -2.21841e-06 | -0.779849 | -2.61042e-06 | -0.779475
165 | 166 | -4.0046e-06 | -0.777749 | -6.56589e-06 | -0.781037 | -4.99338e-06 | -0.781501 | -3.65531e-06 | -0.780884 | -2.21674e-06 | -0.779341 | -2.39117e-06 | -0.778982
166 | 167 | -4.09416e-06 | -0.777249 | -6.32051e-06 | -0.780553 | -4.89065e-06 | -0.781004 | -3.30295e-06 | -0.780418 | -2.15517e-06 | -0.778847 | -2.43721e-06 | -0.778482
167 | 168 | -4.10752e-06 | -0.776735 | -6.28549e-06 | -0.780045 | -4.68967e-06 | -0.780516 | -3.15553e-06 | -0.779917 | -1.62067e-06 | -0.778363 | -2.52595e-06 | -0.777986
168 | 169 | -4.15393e-06 | -0.776238 | -5.9369e-06 | -0.779552 | -4.09934e-06 | -0.779845 | -3.18215e-06 | -0.779421 | -1.73086e-06 | -0.777869 | -2.47677e-06 | -0.777475
169 | 170 | -4.01356e-06 | -0.77574 | -5.92846e-06 | -0.779055 | -4.25833e-06 | -0.779323 | -3.05373e-06 | -0.778921 | -1.78513e-06 | -0.777356 | -2.72176e-06 | -0.776959
170 | 171 | -3.96731e-06 | -0.775248 | -5.93758e-06 | -0.778553 | -3.94253e-06 | -0.778843 | -3.11732e-06 | -0.77841 | -1.22356e-06 | -0.776885 | -2.52451e-06 | -0.776476
171 | 172 | -4.03127e-06 | -0.774746 | -6.14838e-06 | -0.778057 | -3.98525e-06 | -0.778332 | -2.99805e-06 | -0.777921 | -9.82614e-07 | -0.776396 | -2.32747e-06 | -0.775993
172 | 173 | -4.1551e-06 | -0.774236 | -5.98237e-06 | -0.777554 | -3.98243e-06 | -0.777839 | -2.81911e-06 | -0.777432 | -8.42595e-07 | -0.775904 | -2.2462e-06 | -0.775477
173 | 174 | -4.25997e-06 | -0.773717 | -6.01546e-06 | -0.777053 | -4.04092e-06 | -0.777329 | -3.39112e-06 | -0.776892 | -7.55804e-07 | -0.775411 | -1.99886e-06 | -0.774984
174 | 175 | -3.85533e-06 | -0.773242 | -5.94529e-06 | -0.776547 | -3.92592e-06 | -0.776827 | -3.06947e-06 | -0.776418 | -7.73116e-07 | -0.774904 | -1.84435e-06 | -0.774502
175 | 176 | -3.81125e-06 | -0.77274 | -5.75856e-06 | -0.776055 | -3.91098e-06 | -0.776329 | -2.72415e-06 | -0.775935 | -5.10241e-07 | -0.774424 | -1.86315e-06 | -0.774005
176 | 177 | -3.56407e-06 | -0.772256 | -5.86376e-06 | -0.775543 | -3.90094e-06 | -0.775833 | -2.38282e-06 | -0.775455 | -5.43174e-07 | -0.773908 | -1.75059e-06 | -0.773497
177 | 178 | -3.37211e-06 | -0.77176 | -5.76241e-06 | -0.775046 | -3.62791e-06 | -0.775344 | -2.33231e-06 | -0.774952 | -1.49182e-07 | -0.773428 | -1.60726e-06 | -0.773008
178 | 179 | -3.63449e-06 | -0.771248 | -5.59838e-06 | -0.774541 | -3.77233e-06 | -0.77484 | -2.16583e-06 | -0.774466 | -2.06784e-08 | -0.772923 | -1.50501e-06 | -0.772514
179 | 180 | -3.18766e-06 | -0.770769 | -5.25727e-06 | -0.77404 | -3.56341e-06 | -0.774351 | -2.19735e-06 | -0.773953 | 1.73422e-08 | -0.772519 | -1.33427e-06 | -0.772021
180 | 181 | -3.16016e-06 | -0.770265 | -4.98538e-06 | -0.773536 | -3.5123e-06 | -0.773849 | -2.01847e-06 | -0.773461 | 4.23435e-08 | -0.772144 | -1.41861e-06 | -0.771508
181 | 182 | -2.94049e-06 | -0.769775 | -5.19578e-06 | -0.773038 | -3.43085e-06 | -0.773346 | -1.94192e-06 | -0.772964 | 6.15687e-08 | -0.771737 | -1.1189e-06 | -0.771025
182 | 183 | -3.05872e-06 | -0.769268 | -5.05298e-06 | -0.772528 | -3.33037e-06 | -0.772855 | -1.95733e-06 | -0.772455 | 6.55065e-07 | -0.771263 | -9.41533e-07 | -0.77053
183 | 184 | -3.0352e-06 | -0.768765 | -4.9104e-06 | -0.772029 | -3.44011e-06 | -0.772343 | -1.87146e-06 | -0.771958 | 1.29667e-06 | -0.770481 | -1.24594e-06 | -0.770027
184 | 185 | -2.99189e-06 | -0.768266 | -4.86197e-06 | -0.771532 | -3.53017e-06 | -0.77184 | -1.66157e-06 | -0.771467 | 1.0444e-06 | -0.769974 | -9.77389e-07 | -0.769529
185 | 186 | -3.07399e-06 | -0.767831 | -4.41268e-06 | -0.770837 | -3.38303e-06 | -0.771345 | -1.72446e-06 | -0.770958 | 8.09736e-07 | -0.76946 | -7.44057e-07 | -0.76904
186 | 187 | -2.96329e-06 | -0.767328 | -4.52435e-06 | -0.770325 | -3.41149e-06 | -0.770842 | -1.32333e-06 | -0.770478 | 8.25364e-07 | -0.768955 | -3.90169e-07 | -0.768551
187 | 188 | -2.72469e-06 | -0.766836 | -4.40185e-06 | -0.769825 | -3.12776e-06 | -0.770351 | -1.07793e-06 | -0.769988 | 7.7717e-07 | -0.768453 | 1.08004e-07 | -0.768135
188 | 189 | -2.85655e-06 | -0.766324 | -4.44901e-06 | -0.769321 | -2.93115e-06 | -0.769861 | -1.02277e-06 | -0.76949 | 6.49228e-07 | -0.767981 | 2.00713e-07 | -0.767738
189 | 190 | -2.95796e-06 | -0.765822 | -4.44563e-06 | -0.768819 | -2.8796e-06 | -0.769357 | -9.99798e-07 | -0.768989 | 5.25456e-07 | -0.767507 | 2.94612e-07 | -0.767288
190 | 191 | -2.65942e-06 | -0.765332 | -4.51668e-06 | -0.768318 | -2.79628e-06 | -0.768862 | -9.42264e-07 | -0.768495 | 5.83055e-07 | -0.767 | 3.75259e-07 | -0.766829
191 | 192 | -2.40944e-06 | -0.764848 | -4.60262e-06 | -0.767881 | -2.68963e-06 | -0.768374 | -9.4043e-07 | -0.768019 | 8.47524e-07 | -0.766506 | 3.92891e-07 | -0.766328
192 | 193 | -2.30562e-06 | -0.764342 | -4.23485e-06 | -0.7674 | -2.71871e-06 | -0.767921 | -8.60706e-07 | -0.767563 | 9.94955e-07 | -0.766016 | 4.54837e-07 | -0.765851
193 | 194 | -2.16329e-06 | -0.763848 | -4.27945e-06 | -0.766888 | -2.65997e-06 | -0.767442 | -1.2644e-06 | -0.767044 | 1.16903e-06 | -0.765517 | 5.06559e-07 | -0.765378
194 | 195 | -2.00729e-06 | -0.763353 | -4.43359e-06 | -0.766377 | -2.61027e-06 | -0.766929 | -1.09737e-06 | -0.766547 | 1.6604e-06 | -0.76504 | 6.48056e-07 | -0.764944
195 | 196 | -2.21871e-06 | -0.762842 | -4.44633e-06 | -0.765881 | -2.65748e-06 | -0.766426 | -7.50235e-07 | -0.766057 | 1.70229e-06 | -0.764537 | 1.89971e-06 | -0.764217
196 | 197 | -2.08277e-06 | -0.762347 | -4.43671e-06 | -0.765381 | -2.59675e-06 | -0.765929 | -5.01557e-07 | -0.765567 | 1.49935e-06 | -0.764025 | 1.15002e-06 | -0.763682
197 | 198 | -2.07216e-06 | -0.761845 | -4.12971e-06 | -0.76489 | -2.59652e-06 | -0.765426 | -2.79537e-07 | -0.765081 | 1.75202e-06 | -0.763536 | 9.19178e-07 | -0.763173
198 | 199 | -1.72854e-06 | -0.761359 | -3.92577e-06 | -0.764398 | -2.5158e-06 | -0.764926 | 1.65852e-07 | -0.764671 | 1.78325e-06 | -0.763039 | 8.08635e-07 | -0.762655
199 | 200 | -1.7189e-06 | -0.760862 | -3.94112e-06 | -0.763894 | -2.28127e-06 | -0.764438 | 2.83528e-07 | -0.76423 | 1.67059e-06 | -0.762529 | 7.57158e-07 | -0.762154
200 | 201 | -1.77774e-06 | -0.76036 | -4.02438e-06 | -0.763387 | -2.32627e-06 | -0.763932 | 3.16142e-07 | -0.763744 | 1.52032e-06 | -0.762027 | 8.26875e-07 | -0.761663
201 | 202 | -1.54289e-06 | -0.759875 | -4.12788e-06 | -0.762873 | -2.2991e-06 | -0.763434 | 3.28456e-07 | -0.763243 | 1.8516e-06 | -0.761542 | 7.72396e-07 | -0.761154
202 | 203 | -1.59772e-06 | -0.759368 | -4.05098e-06 | -0.762382 | -2.12199e-06 | -0.762939 | 3.55479e-07 | -0.762761 | 2.12224e-06 | -0.761058 | 9.67402e-07 | -0.760662
203 | 204 | -1.51808e-06 | -0.758872 | -3.57613e-06 | -0.761907 | -2.23865e-06 | -0.762433 | 4.13207e-07 | -0.762288 | 2.43451e-06 | -0.760566 | 9.16505e-07 | -0.760159
204 | 205 | -1.64704e-06 | -0.758359 | -3.52808e-06 | -0.761411 | -2.01699e-06 | -0.761944 | 5.09929e-07 | -0.761838 | 2.22695e-06 | -0.760056 | 8.93322e-07 | -0.759659
205 | 206 | -1.66914e-06 | -0.757857 | -3.48469e-06 | -0.760907 | -1.86517e-06 | -0.76145 | 5.231e-07 | -0.761339 | 2.43689e-06 | -0.759562 | 1.19555e-06 | -0.759172
206 | 207 | -1.65849e-06 | -0.757362 | -3.48777e-06 | -0.760409 | -1.91484e-06 | -0.760947 | 6.0746e-07 | -0.760875 | 2.88956e-06 | -0.759086 | 1.27851e-06 | -0.758674
207 | 208 | -1.47537e-06 | -0.756869 | -3.46499e-06 | -0.759904 | -1.91179e-06 | -0.760445 | 1.28575e-06 | -0.760131 | 2.96813e-06 | -0.758588 | 1.23128e-06 | -0.758169
208 | 209 | -1.5064e-06 | -0.756362 | -3.81671e-06 | -0.759388 | -1.7171e-06 | -0.759953 | 6.74005e-07 | -0.759598 | 2.68876e-06 | -0.758067 | 1.41807e-06 | -0.75768
209 | 210 | -1.42031e-06 | -0.755867 | -3.69956e-06 | -0.758893 | -1.62279e-06 | -0.759454 | 3.24747e-07 | -0.759083 | 2.84999e-06 | -0.757579 | 1.52721e-06 | -0.757182
210 | 211 | -1.37894e-06 | -0.755372 | -3.63438e-06 | -0.758399 | -1.52117e-06 | -0.758956 | 3.42991e-07 | -0.758743 | 3.12732e-06 | -0.757085 | 1.71876e-06 | -0.756688
211 | 212 | -1.02601e-06 | -0.754908 | -3.91775e-06 | -0.757878 | -1.16714e-06 | -0.758473 | 5.51035e-07 | -0.75835 | 3.54175e-06 | -0.756606 | 1.51919e-06 | -0.756177
212 | 213 | -7.69597e-07 | -0.754413 | -3.93714e-06 | -0.757377 | -1.13699e-06 | -0.757967 | 1.11316e-06 | -0.757622 | 3.51998e-06 | -0.756106 | 1.71935e-06 | -0.755685
213 | 214 | -8.84632e-07 | -0.75391 | -3.77559e-06 | -0.756884 | -1.23667e-06 | -0.757463 | 9.16925e-07 | -0.757108 | 3.22382e-06 | -0.755589 | 1.79455e-06 | -0.755192
214 | 215 | -1.18801e-06 | -0.753392 | -3.78041e-06 | -0.756381 | -1.01642e-06 | -0.756969 | 1.0602e-06 | -0.756611 | 3.45041e-06 | -0.755109 | 1.71963e-06 | -0.754691
215 | 216 | -1.06931e-06 | -0.75289 | -3.3722e-06 | -0.7559 | -1.25764e-06 | -0.756461 | 1.00143e-06 | -0.756106 | 3.48354e-06 | -0.754625 | 1.63067e-06 | -0.754178
216 | 217 | -1.70576e-06 | -0.752364 | -2.91392e-06 | -0.755425 | -1.12247e-06 | -0.755965 | 1.10292e-06 | -0.755618 | 3.37874e-06 | -0.754106 | 1.70056e-06 | -0.753693
217 | 218 | -1.10245e-06 | -0.751889 | -3.1723e-06 | -0.754917 | -9.69094e-07 | -0.755471 | 1.34128e-06 | -0.755127 | 3.03529e-06 | -0.753596 | 1.82889e-06 | -0.753207
218 | 219 | -8.8309e-07 | -0.751401 | -2.96672e-06 | -0.754426 | -7.76201e-07 | -0.754995 | 1.17949e-06 | -0.754636 | 3.44932e-06 | -0.75311 | 2.2085e-06 | -0.752704
219 | 220 | -5.36224e-07 | -0.750911 | -2.56023e-06 | -0.753946 | -7.28185e-07 | -0.754485 | 1.29318e-06 | -0.754133 | 3.82378e-06 | -0.752634 | 2.25867e-06 | -0.752212
220 | 221 | -4.24101e-07 | -0.750426 | -2.40769e-06 | -0.753455 | -6.63037e-07 | -0.754 | 1.43094e-06 | -0.753646 | 3.42186e-06 | -0.752109 | 1.94953e-06 | -0.751697
221 | 222 | 3.13967e-08 | -0.749963 | -2.66266e-06 | -0.75293 | -4.89136e-07 | -0.75351 | 1.56287e-06 | -0.753144 | 3.67529e-06 | -0.751619 | 1.94916e-06 | -0.751195
222 | 223 | 2.65031e-09 | -0.749461 | -2.69346e-06 | -0.752441 | -5.42803e-07 | -0.753003 | 1.54912e-06 | -0.752652 | 4.03343e-06 | -0.751129 | 2.05835e-06 | -0.750698
223 | 224 | 1.47052e-08 | -0.749019 | -2.38064e-06 | -0.751958 | -8.49202e-07 | -0.752493 | 1.42432e-06 | -0.752141 | 3.93286e-06 | -0.75063 | 2.16735e-06 | -0.750195
224 | 225 | 2.31826e-08 | -0.748558 | -2.94275e-06 | -0.751424 | -6.98081e-07 | -0.752004 | 1.51279e-06 | -0.751642 | 4.03368e-06 | -0.750132 | 2.2705e-06 | -0.749705
225 | 226 | 4.04476e-08 | -0.748136 | -2.99121e-06 | -0.750917 | -4.5589e-07 | -0.751506 | 1.39938e-06 | -0.751126 | 4.24295e-06 | -0.749641 | 2.2587e-06 | -0.749212
226 | 227 | 6.25462e-08 | -0.747745 | -2.78594e-06 | -0.750439 | 2.76862e-08 | -0.751044 | 1.53183e-06 | -0.750638 | 4.21864e-06 | -0.749147 | 2.28721e-06 | -0.748704
227 | 228 | 5.03019e-07 | -0.747182 | -2.54537e-06 | -0.74994 | 1.32391e-08 | -0.750596 | 1.76108e-06 | -0.750145 | 4.30262e-06 | -0.748648 | 2.30483e-06 | -0.748196
228 | 229 | 5.29658e-07 | -0.746693 | -2.38725e-06 | -0.749451 | 2.82689e-08 | -0.750171 | 1.78603e-06 | -0.74965 | 4.22633e-06 | -0.748137 | 2.3843e-06 | -0.747704
229 | 230 | 5.0685e-07 | -0.74618 | -2.70505e-06 | -0.74893 | 5.2828e-08 | -0.749795 | 1.63358e-06 | -0.749144 | 4.33416e-06 | -0.74764 | 2.62561e-06 | -0.747229
230 | 231 | 5.89342e-07 | -0.74572 | -2.82929e-06 | -0.748421 | 6.54606e-08 | -0.749375 | 1.88079e-06 | -0.748654 | 4.68113e-06 | -0.747155 | 2.6297e-06 | -0.746713
231 | 232 | 1.08551e-06 | -0.74497 | -2.73311e-06 | -0.747918 | 5.20376e-07 | -0.748798 | 2.01201e-06 | -0.748152 | 4.90031e-06 | -0.746664 | 2.87155e-06 | -0.746222
232 | 233 | 7.71758e-07 | -0.744459 | -2.5146e-06 | -0.747426 | 5.61628e-07 | -0.748308 | 1.97435e-06 | -0.747645 | 4.94226e-06 | -0.746161 | 2.8586e-06 | -0.745721
233 | 234 | 4.05292e-07 | -0.743934 | -2.30315e-06 | -0.746931 | 5.85063e-07 | -0.747547 | 2.02488e-06 | -0.747148 | 5.05657e-06 | -0.74567 | 2.81503e-06 | -0.745224
234 | 235 | 3.39303e-07 | -0.743581 | -2.24946e-06 | -0.746431 | 1.55649e-07 | -0.747023 | 2.07113e-06 | -0.746648 | 4.23293e-06 | -0.74512 | 2.99515e-06 | -0.744721
235 | 236 | 4.9743e-07 | -0.743155 | -2.02013e-06 | -0.745945 | 2.93142e-07 | -0.746664 | 2.11123e-06 | -0.746149 | 4.29584e-06 | -0.744623 | 3.14378e-06 | -0.744228
236 | 237 | 5.82033e-07 | -0.742699 | -2.24026e-06 | -0.74543 | 4.14299e-07 | -0.746223 | 2.44709e-06 | -0.745666 | 4.84027e-06 | -0.744146 | 3.21415e-06 | -0.743729
237 | 238 | 3.59818e-07 | -0.742025 | -2.06086e-06 | -0.744931 | 4.31723e-07 | -0.745726 | 2.62145e-06 | -0.745169 | 5.30178e-06 | -0.743663 | 3.3708e-06 | -0.743237
238 | 239 | 3.99807e-07 | -0.741698 | -2.08889e-06 | -0.744436 | 5.15474e-07 | -0.745265 | 2.36719e-06 | -0.744658 | 5.22782e-06 | -0.743161 | 3.45185e-06 | -0.742741
239 | 240 | 5.26157e-07 | -0.741254 | -2.34024e-06 | -0.743919 | 6.27173e-07 | -0.744813 | 2.49222e-06 | -0.744157 | 5.11021e-06 | -0.742657 | 3.61363e-06 | -0.742329
240 | 241 | 6.06406e-07 | -0.740792 | -2.25181e-06 | -0.743426 | 6.81881e-07 | -0.744042 | 2.40606e-06 | -0.743654 | 5.47569e-06 | -0.742266 | 3.99048e-06 | -0.741856
241 | 242 | 8.28516e-07 | -0.740026 | -2.25695e-06 | -0.742926 | 2.94887e-07 | -0.743512 | 2.08733e-06 | -0.743138 | 5.89988e-06 | -0.741512 | 3.98218e-06 | -0.741349
242 | 243 | 6.97849e-07 | -0.73952 | -2.00902e-06 | -0.742455 | 3.58042e-07 | -0.743181 | 2.47327e-06 | -0.742655 | 5.44016e-06 | -0.741013 | 3.98821e-06 | -0.740856
243 | 244 | 6.97665e-07 | -0.739016 | -1.76964e-06 | -0.742048 | 5.95475e-07 | -0.742805 | 2.70477e-06 | -0.742263 | 5.18586e-06 | -0.740506 | 3.88279e-06 | -0.740352
244 | 245 | 7.29361e-07 | -0.738517 | -1.80757e-06 | -0.74154 | 8.79238e-07 | -0.74214 | 2.91483e-06 | -0.741774 | 4.54037e-06 | -0.740002 | 3.96963e-06 | -0.739841
245 | 246 | 9.78283e-07 | -0.738035 | -1.8703e-06 | -0.741035 | 6.60025e-07 | -0.741624 | 2.92491e-06 | -0.741266 | 4.28831e-06 | -0.739697 | 4.18799e-06 | -0.739354
246 | 247 | 7.39426e-07 | -0.737516 | -1.89359e-06 | -0.740525 | 5.79594e-07 | -0.741107 | 2.82563e-06 | -0.740753 | 4.81477e-06 | -0.739215 | 4.04609e-06 | -0.738851
247 | 248 | 6.15876e-07 | -0.737017 | -1.73896e-06 | -0.740029 | 6.39809e-07 | -0.74061 | 3.00751e-06 | -0.740264 | 5.17029e-06 | -0.738735 | 4.01156e-06 | -0.738347
248 | 249 | 6.27843e-07 | -0.73651 | -1.79855e-06 | -0.739528 | 7.36957e-07 | -0.740109 | 2.98056e-06 | -0.739764 | 5.51379e-06 | -0.73825 | 3.96584e-06 | -0.737841
249 | 250 | 7.38205e-07 | -0.73602 | -2.04947e-06 | -0.739016 | 7.04523e-07 | -0.739611 | 3.32536e-06 | -0.739273 | 6.55704e-06 | -0.737498 | 4.1613e-06 | -0.737349
250 | 251 | 6.88859e-07 | -0.735514 | -1.90194e-06 | -0.738516 | 7.79349e-07 | -0.739109 | 3.12945e-06 | -0.738759 | 5.78936e-06 | -0.736994 | 4.10233e-06 | -0.736847
251 | 252 | 8.1476e-07 | -0.735015 | -1.72345e-06 | -0.738025 | 9.36015e-07 | -0.738617 | 3.13725e-06 | -0.738262 | 5.21346e-06 | -0.736486 | 4.15855e-06 | -0.736346
252 | 253 | 4.92149e-07 | -0.734496 | -1.59083e-06 | -0.737527 | 1.07898e-06 | -0.738119 | 3.23609e-06 | -0.737761 | 5.32007e-06 | -0.735992 | 4.13402e-06 | -0.735844
253 | 254 | 1.06679e-06 | -0.734028 | -1.65902e-06 | -0.737027 | 1.10223e-06 | -0.737622 | 3.30569e-06 | -0.737265 | 5.21647e-06 | -0.735489 | 4.22027e-06 | -0.735347
254 | 255 | 1.10724e-06 | -0.733526 | -1.37619e-06 | -0.736537 | 9.93354e-07 | -0.737116 | 3.51184e-06 | -0.736776 | 5.4362e-06 | -0.73499 | 4.40028e-06 | -0.734857
255 | 256 | 1.18383e-06 | -0.733035 | -1.10669e-06 | -0.73605 | 9.60255e-07 | -0.736618 | 3.72929e-06 | -0.736283 | 5.1615e-06 | -0.734488 | 4.45985e-06 | -0.734363
256 | 257 | 1.39643e-06 | -0.732538 | -1.17589e-06 | -0.735541 | 1.04615e-06 | -0.736114 | 3.9144e-06 | -0.73579 | 5.8081e-06 | -0.733988 | 4.70835e-06 | -0.733869
257 | 258 | 1.32897e-06 | -0.732034 | -1.22003e-06 | -0.73505 | 9.87344e-07 | -0.735613 | 4.01836e-06 | -0.735293 | 5.87109e-06 | -0.733487 | 4.74567e-06 | -0.73337
258 | 259 | 1.45592e-06 | -0.731537 | -9.87534e-07 | -0.734557 | 1.04683e-06 | -0.735113 | 3.72316e-06 | -0.734777 | 6.10654e-06 | -0.73299 | 4.61907e-06 | -0.732869
259 | 260 | 1.44321e-06 | -0.731037 | -9.91805e-07 | -0.734056 | 1.3043e-06 | -0.734623 | 3.62939e-06 | -0.734274 | 5.48199e-06 | -0.732481 | 4.46246e-06 | -0.732356
260 | 261 | 1.33828e-06 | -0.730533 | -9.39699e-07 | -0.733554 | 1.21089e-06 | -0.734118 | 3.83963e-06 | -0.733787 | 5.89355e-06 | -0.73198 | 4.57212e-06 | -0.731856
261 | 262 | 1.40918e-06 | -0.730034 | -1.0925e-06 | -0.733046 | 1.30735e-06 | -0.73362 | 3.84638e-06 | -0.733283 | 6.08256e-06 | -0.731478 | 4.76431e-06 | -0.731366
262 | 263 | 1.682e-06 | -0.729546 | -9.34496e-07 | -0.732548 | 1.3953e-06 | -0.733122 | 3.75613e-06 | -0.73278 | 6.2057e-06 | -0.730974 | 4.92062e-06 | -0.730874
263 | 264 | 1.77239e-06 | -0.729066 | -1.01394e-06 | -0.732043 | 1.36392e-06 | -0.732614 | 3.6343e-06 | -0.732268 | 6.25794e-06 | -0.73048 | 4.95571e-06 | -0.730379
264 | 265 | 1.94533e-06 | -0.728571 | -9.38404e-07 | -0.731544 | 1.48891e-06 | -0.732117 | 3.8517e-06 | -0.731776 | 6.69096e-06 | -0.729981 | 5.06597e-06 | -0.729873
265 | 266 | 2.12641e-06 | -0.728078 | -8.45566e-07 | -0.73105 | 1.42191e-06 | -0.731615 | 4.02829e-06 | -0.731286 | 6.26545e-06 | -0.729485 | 5.11159e-06 | -0.729383
266 | 267 | 1.92567e-06 | -0.727564 | -6.91593e-07 | -0.730558 | 1.50693e-06 | -0.731119 | 3.99556e-06 | -0.730782 | 6.43674e-06 | -0.728999 | 5.06555e-06 | -0.72888
267 | 268 | 1.91691e-06 | -0.727066 | -8.62393e-07 | -0.73005 | 1.34147e-06 | -0.730614 | 3.91138e-06 | -0.730279 | 6.57294e-06 | -0.728492 | 5.0425e-06 | -0.728394
268 | 269 | 1.74443e-06 | -0.726554 | -8.64957e-07 | -0.729554 | 1.51017e-06 | -0.73012 | 4.27657e-06 | -0.729793 | 6.82082e-06 | -0.728001 | 5.08678e-06 | -0.727884
269 | 270 | 1.72658e-06 | -0.726052 | -8.09115e-07 | -0.729061 | 1.56702e-06 | -0.729624 | 4.28658e-06 | -0.729312 | 6.33298e-06 | -0.727494 | 5.32133e-06 | -0.727392
270 | 271 | 1.91427e-06 | -0.725552 | -9.14912e-07 | -0.728552 | 1.46663e-06 | -0.729129 | 4.19635e-06 | -0.728796 | 6.33877e-06 | -0.726996 | 5.6038e-06 | -0.72691
271 | 272 | 2.12006e-06 | -0.725066 | -8.03807e-07 | -0.728061 | 1.47894e-06 | -0.728633 | 4.26946e-06 | -0.7283 | 6.83306e-06 | -0.726497 | 6.07175e-06 | -0.72615
272 | 273 | 2.02332e-06 | -0.724558 | -6.33545e-07 | -0.727563 | 1.67922e-06 | -0.728137 | 4.32618e-06 | -0.727806 | 7.24657e-06 | -0.725999 | 5.45834e-06 | -0.725646
273 | 274 | 2.28258e-06 | -0.724068 | -5.03944e-07 | -0.72707 | 1.65425e-06 | -0.72764 | 4.44378e-06 | -0.727304 | 7.15478e-06 | -0.725491 | 5.16645e-06 | -0.725145
274 | 275 | 2.34581e-06 | -0.723579 | -6.36477e-07 | -0.72657 | 1.76722e-06 | -0.727135 | 4.51279e-06 | -0.726813 | 6.99075e-06 | -0.724996 | 5.19124e-06 | -0.724642
275 | 276 | 2.44419e-06 | -0.723083 | -9.92549e-07 | -0.726046 | 1.76993e-06 | -0.726647 | 4.69781e-06 | -0.726318 | 7.27725e-06 | -0.724489 | 5.11629e-06 | -0.724139
276 | 277 | 2.24534e-06 | -0.722569 | -7.22978e-07 | -0.725556 | 1.70555e-06 | -0.726138 | 4.64382e-06 | -0.725818 | 7.72354e-06 | -0.723989 | 5.18719e-06 | -0.723653
277 | 278 | 2.18789e-06 | -0.722065 | -5.44913e-07 | -0.725064 | 1.77884e-06 | -0.725632 | 4.55162e-06 | -0.725309 | 7.38555e-06 | -0.723491 | 5.25222e-06 | -0.723147
278 | 279 | 2.31859e-06 | -0.721564 | -4.39723e-07 | -0.724568 | 1.88656e-06 | -0.725137 | 4.60116e-06 | -0.724818 | 7.41231e-06 | -0.722994 | 5.38727e-06 | -0.722633
279 | 280 | 2.31407e-06 | -0.721063 | 8.61693e-08 | -0.724132 | 2.00919e-06 | -0.724653 | 4.70899e-06 | -0.724313 | 7.34986e-06 | -0.722487 | 5.18346e-06 | -0.722131
280 | 281 | 2.22568e-06 | -0.720562 | 5.639e-08 | -0.72363 | 2.06407e-06 | -0.724149 | 4.71356e-06 | -0.723818 | 7.62315e-06 | -0.721987 | 5.06097e-06 | -0.721645
281 | 282 | 2.47661e-06 | -0.720076 | 1.16233e-07 | -0.723158 | 2.19608e-06 | -0.723663 | 4.60582e-06 | -0.72331 | 7.91434e-06 | -0.721484 | 5.11342e-06 | -0.721129
282 | 283 | 2.63265e-06 | -0.719573 | 1.91179e-07 | -0.722684 | 2.31932e-06 | -0.723172 | 4.85112e-06 | -0.722821 | 7.82919e-06 | -0.720985 | 5.30375e-06 | -0.72062
283 | 284 | 2.57271e-06 | -0.719066 | 2.77197e-07 | -0.722228 | 2.12523e-06 | -0.722653 | 4.9602e-06 | -0.722322 | 6.98128e-06 | -0.720476 | 5.52782e-06 | -0.72013
284 | 285 | 2.57695e-06 | -0.718568 | 3.41283e-07 | -0.721759 | 2.20418e-06 | -0.722151 | 5.11913e-06 | -0.721831 | 7.48935e-06 | -0.719979 | 5.54198e-06 | -0.71963
285 | 286 | 2.65549e-06 | -0.718067 | 4.80646e-07 | -0.721319 | 2.49386e-06 | -0.721663 | 5.23596e-06 | -0.721329 | 7.55814e-06 | -0.719469 | 5.62434e-06 | -0.719116
286 | 287 | 2.66205e-06 | -0.717566 | 4.97685e-07 | -0.720828 | 2.53844e-06 | -0.721161 | 4.89122e-06 | -0.720813 | 7.29036e-06 | -0.718966 | 5.48467e-06 | -0.718615
287 | 288 | 2.54887e-06 | -0.717062 | 3.46105e-07 | -0.720255 | 2.74265e-06 | -0.720669 | 5.1052e-06 | -0.720323 | 7.82511e-06 | -0.718471 | 5.46329e-06 | -0.718115
288 | 289 | 2.66624e-06 | -0.716604 | 3.5181e-07 | -0.719749 | 2.62599e-06 | -0.72016 | 5.33634e-06 | -0.719833 | 7.80768e-06 | -0.717962 | 5.45163e-06 | -0.717623
289 | 290 | 2.51031e-06 | -0.71609 | 4.32596e-07 | -0.719289 | 2.53102e-06 | -0.719655 | 5.67944e-06 | -0.719086 | 7.64423e-06 | -0.717462 | 5.65874e-06 | -0.717116
290 | 291 | 2.64593e-06 | -0.715595 | 5.55259e-07 | -0.718849 | 2.68464e-06 | -0.719152 | 5.47594e-06 | -0.718586 | 7.79624e-06 | -0.716956 | 5.89015e-06 | -0.716648
291 | 292 | 2.6531e-06 | -0.715091 | 3.42202e-07 | -0.718081 | 2.58439e-06 | -0.718649 | 5.06118e-06 | -0.718078 | 7.9422e-06 | -0.716494 | 6.00153e-06 | -0.716146
292 | 293 | 2.8161e-06 | -0.714601 | 3.25865e-07 | -0.717727 | 2.65e-06 | -0.718147 | 4.71769e-06 | -0.71758 | 7.77928e-06 | -0.715995 | 5.77975e-06 | -0.715644
293 | 294 | 3.08477e-06 | -0.714107 | 4.86855e-07 | -0.717313 | 2.75433e-06 | -0.717656 | 4.29285e-06 | -0.717273 | 7.79536e-06 | -0.715486 | 5.93761e-06 | -0.715139
294 | 295 | 3.17428e-06 | -0.713613 | 5.96406e-07 | -0.716879 | 2.86421e-06 | -0.717165 | 5.0773e-06 | -0.716826 | 8.06417e-06 | -0.714987 | 6.11163e-06 | -0.714635
295 | 296 | 2.76163e-06 | -0.713084 | 9.06313e-07 | -0.716144 | 2.92169e-06 | -0.716693 | 5.45923e-06 | -0.716363 | 8.5493e-06 | -0.714481 | 5.93363e-06 | -0.714134
296 | 297 | 3.07709e-06 | -0.712607 | 8.42708e-07 | -0.715632 | 3.05448e-06 | -0.716207 | 6.0917e-06 | -0.715607 | 7.68343e-06 | -0.713977 | 6.25714e-06 | -0.713641
297 | 298 | 3.27944e-06 | -0.712108 | 5.50114e-07 | -0.715109 | 3.11548e-06 | -0.715697 | 5.95491e-06 | -0.715094 | 7.70736e-06 | -0.713474 | 6.0553e-06 | -0.713131
298 | 299 | 3.49917e-06 | -0.711617 | 5.58389e-07 | -0.714613 | 3.1048e-06 | -0.715196 | 5.40903e-06 | -0.714595 | 8.39341e-06 | -0.712974 | 5.86691e-06 | -0.712626
299 | 300 | 3.58435e-06 | -0.711119 | 4.73633e-07 | -0.714106 | 2.98317e-06 | -0.714689 | 5.32792e-06 | -0.714091 | 8.19382e-06 | -0.71247 | 6.37995e-06 | -0.712132
300 | 301 | 3.27355e-06 | -0.710607 | 4.08338e-07 | -0.713786 | 3.18477e-06 | -0.714197 | 5.16621e-06 | -0.713588 | 8.31084e-06 | -0.711972 | 6.4877e-06 | -0.711636
301 | 302 | 3.15905e-06 | -0.710098 | 5.81429e-07 | -0.71336 | 3.19573e-06 | -0.713689 | 5.42833e-06 | -0.713084 | 8.47189e-06 | -0.711471 | 6.33632e-06 | -0.711128
302 | 303 | 3.20547e-06 | -0.709599 | 4.59648e-07 | -0.712591 | 3.32105e-06 | -0.713192 | 5.60002e-06 | -0.712588 | 8.10025e-06 | -0.710965 | 6.29721e-06 | -0.710622
303 | 304 | 3.38203e-06 | -0.709105 | 4.35317e-07 | -0.712284 | 3.30611e-06 | -0.712693 | 5.59443e-06 | -0.712083 | 8.45542e-06 | -0.710469 | 6.32677e-06 | -0.710125
304 | 305 | 3.55662e-06 | -0.70861 | 6.24778e-07 | -0.711882 | 3.20068e-06 | -0.71219 | 5.47281e-06 | -0.711585 | 8.78221e-06 | -0.709971 | 6.51022e-06 | -0.709635
305 | 306 | 3.53409e-06 | -0.708107 | 5.72561e-07 | -0.711094 | 3.17658e-06 | -0.711689 | 5.49946e-06 | -0.711084 | 8.59732e-06 | -0.709467 | 6.67464e-06 | -0.709128
306 | 307 | 3.66973e-06 | -0.707618 | 5.85972e-07 | -0.7106 | 3.26106e-06 | -0.711186 | 5.75133e-06 | -0.710585 | 8.89948e-06 | -0.70897 | 6.59968e-06 | -0.708622
307 | 308 | 3.73942e-06 | -0.707113 | 9.90641e-07 | -0.710116 | 3.23333e-06 | -0.710692 | 5.90606e-06 | -0.710081 | 8.61157e-06 | -0.708469 | 6.62366e-06 | -0.708125
308 | 309 | 3.59228e-06 | -0.706605 | 7.45801e-07 | -0.709603 | 3.4312e-06 | -0.710201 | 6.00122e-06 | -0.709584 | 8.77621e-06 | -0.707967 | 6.81968e-06 | -0.707633
309 | 310 | 3.4377e-06 | -0.706095 | 9.21696e-07 | -0.709111 | 3.54427e-06 | -0.709696 | 5.83527e-06 | -0.709079 | 9.09372e-06 | -0.707469 | 6.99769e-06 | -0.707124
310 | 311 | 3.69416e-06 | -0.705613 | 8.61131e-07 | -0.708604 | 3.52985e-06 | -0.709197 | 5.43825e-06 | -0.708575 | 9.42331e-06 | -0.706963 | 6.92334e-06 | -0.706623
311 | 312 | 3.82117e-06 | -0.705116 | 9.37167e-07 | -0.708098 | 3.57265e-06 | -0.708694 | 5.85976e-06 | -0.708075 | 9.06481e-06 | -0.706464 | 7.12882e-06 | -0.706119
312 | 313 | 3.8213e-06 | -0.704613 | 8.22049e-07 | -0.707601 | 3.69566e-06 | -0.708203 | 6.03373e-06 | -0.707581 | 9.50326e-06 | -0.705962 | 7.28551e-06 | -0.705624
313 | 314 | 3.80225e-06 | -0.70411 | 1.00292e-06 | -0.707106 | 3.62868e-06 | -0.707701 | 6.20945e-06 | -0.707079 | 9.80233e-06 | -0.705459 | 7.32196e-06 | -0.705113
314 | 315 | 3.80291e-06 | -0.70363 | 1.20321e-06 | -0.706615 | 3.56751e-06 | -0.707194 | 5.97354e-06 | -0.706578 | 9.85192e-06 | -0.704952 | 7.26e-06 | -0.704612
315 | 316 | 3.96134e-06 | -0.703128 | 1.18177e-06 | -0.706112 | 3.66067e-06 | -0.706689 | 6.17046e-06 | -0.706075 | 9.96426e-06 | -0.70446 | 7.6026e-06 | -0.70412
316 | 317 | 4.05252e-06 | -0.702642 | 9.95563e-07 | -0.705605 | 3.5846e-06 | -0.706192 | 6.22484e-06 | -0.705575 | 1.02349e-05 | -0.703968 | 7.6331e-06 | -0.703641
317 | 318 | 3.92485e-06 | -0.702129 | 1.21488e-06 | -0.705107 | 3.52354e-06 | -0.705689 | 6.36061e-06 | -0.705071 | 9.56386e-06 | -0.70348 | 7.56181e-06 | -0.703123
318 | 319 | 3.84203e-06 | -0.70162 | 1.31259e-06 | -0.704614 | 3.60119e-06 | -0.705191 | 6.33767e-06 | -0.704573 | 9.52903e-06 | -0.702977 | 7.51401e-06 | -0.702621
319 | 320 | 3.81302e-06 | -0.701126 | 1.32486e-06 | -0.704118 | 3.72926e-06 | -0.704693 | 6.12574e-06 | -0.704075 | 9.46684e-06 | -0.702472 | 7.68954e-06 | -0.702124
320 | 321 | 3.9432e-06 | -0.700631 | 1.34354e-06 | -0.70363 | 3.79167e-06 | -0.704198 | 6.23332e-06 | -0.703582 | 9.68299e-06 | -0.701973 | 7.65414e-06 | -0.70163
321 | 322 | 4.06287e-06 | -0.70013 | 1.39994e-06 | -0.703128 | 3.65324e-06 | -0.703704 | 6.37836e-06 | -0.703082 | 1.00344e-05 | -0.70147 | 7.6523e-06 | -0.701125
322 | 323 | 4.0903e-06 | -0.699636 | 1.26951e-06 | -0.702627 | 3.81173e-06 | -0.703208 | 6.3151e-06 | -0.702579 | 9.87183e-06 | -0.70097 | 7.60548e-06 | -0.70061
323 | 324 | 4.2393e-06 | -0.699146 | 1.14092e-06 | -0.702114 | 3.75586e-06 | -0.702704 | 6.2487e-06 | -0.702078 | 1.01467e-05 | -0.700463 | 7.70948e-06 | -0.700114
324 | 325 | 4.34357e-06 | -0.698647 | 1.14196e-06 | -0.70161 | 3.8442e-06 | -0.702211 | 6.37559e-06 | -0.701583 | 1.00763e-05 | -0.699961 | 7.74399e-06 | -0.699626
325 | 326 | 4.33026e-06 | -0.698139 | 1.51449e-06 | -0.701138 | 4.07202e-06 | -0.701709 | 6.87021e-06 | -0.701088 | 9.9293e-06 | -0.699466 | 7.76323e-06 | -0.699123
326 | 327 | 4.37808e-06 | -0.697654 | 1.59219e-06 | -0.700641 | 4.20036e-06 | -0.701229 | 6.88779e-06 | -0.700587 | 9.97172e-06 | -0.698959 | 7.67728e-06 | -0.698608
327 | 328 | 4.35446e-06 | -0.697141 | 1.57367e-06 | -0.700131 | 4.26798e-06 | -0.700725 | 7.21086e-06 | -0.700077 | 1.03339e-05 | -0.698461 | 8.10396e-06 | -0.698113
328 | 329 | 4.41089e-06 | -0.696641 | 1.53237e-06 | -0.699629 | 4.25955e-06 | -0.700222 | 7.16251e-06 | -0.69958 | 1.01923e-05 | -0.697961 | 8.16283e-06 | -0.697637
329 | 330 | 4.54341e-06 | -0.69614 | 1.37046e-06 | -0.699122 | 4.40836e-06 | -0.69973 | 6.92465e-06 | -0.69908 | 1.03421e-05 | -0.697462 | 7.88811e-06 | -0.697116
330 | 331 | 4.51865e-06 | -0.695642 | 1.61381e-06 | -0.698635 | 4.28202e-06 | -0.699232 | 6.84546e-06 | -0.698581 | 1.03206e-05 | -0.69696 | 7.94307e-06 | -0.696599
331 | 332 | 4.61939e-06 | -0.695146 | 1.7144e-06 | -0.698135 | 4.4763e-06 | -0.698723 | 7.12826e-06 | -0.698079 | 1.04887e-05 | -0.69645 | 8.08166e-06 | -0.696107
332 | 333 | 4.72991e-06 | -0.694647 | 1.59586e-06 | -0.697642 | 4.65455e-06 | -0.698238 | 6.91495e-06 | -0.697586 | 1.02401e-05 | -0.695944 | 8.22282e-06 | -0.695618
333 | 334 | 4.81339e-06 | -0.694139 | 1.56671e-06 | -0.697118 | 4.69222e-06 | -0.697736 | 6.98535e-06 | -0.697072 | 1.03218e-05 | -0.69545 | 8.15744e-06 | -0.695102
334 | 335 | 5.02232e-06 | -0.693647 | 1.81088e-06 | -0.696625 | 4.57283e-06 | -0.697228 | 7.23986e-06 | -0.696564 | 1.08302e-05 | -0.694946 | 8.00648e-06 | -0.694597
335 | 336 | 4.89383e-06 | -0.693137 | 1.73747e-06 | -0.696118 | 4.62625e-06 | -0.696725 | 7.33153e-06 | -0.696065 | 1.08893e-05 | -0.694451 | 8.02398e-06 | -0.694098
336 | 337 | 4.60877e-06 | -0.69262 | 1.79572e-06 | -0.695617 | 4.5982e-06 | -0.696218 | 7.17508e-06 | -0.695557 | 1.04906e-05 | -0.693938 | 8.19039e-06 | -0.6936
337 | 338 | 4.88277e-06 | -0.692127 | 1.73801e-06 | -0.695111 | 4.69981e-06 | -0.695719 | 7.53155e-06 | -0.695065 | 1.05423e-05 | -0.693443 | 8.33778e-06 | -0.693091
338 | 339 | 4.95728e-06 | -0.691637 | 2.03741e-06 | -0.694637 | 4.87663e-06 | -0.695224 | 7.46447e-06 | -0.694559 | 1.04753e-05 | -0.692933 | 8.34987e-06 | -0.692588
339 | 340 | 4.94115e-06 | -0.691184 | 2.22342e-06 | -0.694135 | 4.65916e-06 | -0.694713 | 7.34089e-06 | -0.694051 | 1.08236e-05 | -0.692437 | 8.48806e-06 | -0.692095
340 | 341 | 5.1821e-06 | -0.690741 | 2.32578e-06 | -0.693637 | 4.68092e-06 | -0.694216 | 7.632e-06 | -0.693552 | 1.06079e-05 | -0.691928 | 8.63846e-06 | -0.691604
341 | 342 | 5.16535e-06 | -0.690238 | 2.19204e-06 | -0.693127 | 4.86002e-06 | -0.693721 | 7.71134e-06 | -0.693053 | 1.06006e-05 | -0.691435 | 8.52407e-06 | -0.691159
342 | 343 | 5.13816e-06 | -0.689725 | 2.02357e-06 | -0.692618 | 4.99673e-06 | -0.693228 | 7.97793e-06 | -0.692545 | 1.11985e-05 | -0.691039 | 8.60475e-06 | -0.690686
343 | 344 | 5.23803e-06 | -0.689231 | 2.00199e-06 | -0.692116 | 4.97528e-06 | -0.692729 | 7.94413e-06 | -0.692049 | 1.1026e-05 | -0.690528 | 8.49434e-06 | -0.690178
344 | 345 | 5.10481e-06 | -0.688719 | 1.92866e-06 | -0.69162 | 5.03883e-06 | -0.692231 | 7.62538e-06 | -0.691546 | 1.08294e-05 | -0.690017 | 8.46829e-06 | -0.689675
345 | 346 | 5.19099e-06 | -0.688227 | 1.94064e-06 | -0.691176 | 5.02712e-06 | -0.691726 | 7.61233e-06 | -0.691124 | 1.10151e-05 | -0.689514 | 8.65776e-06 | -0.689181
346 | 347 | 5.24563e-06 | -0.687725 | 2.11849e-06 | -0.690722 | 4.94397e-06 | -0.69124 | 7.96584e-06 | -0.690648 | 1.0974e-05 | -0.689024 | 8.75594e-06 | -0.688666
347 | 348 | 5.23518e-06 | -0.687219 | 2.31009e-06 | -0.690229 | 5.02292e-06 | -0.690825 | 8.09873e-06 | -0.690137 | 1.12658e-05 | -0.688519 | 8.79539e-06 | -0.688168
348 | 349 | 5.40646e-06 | -0.686728 | 2.26577e-06 | -0.689719 | 5.0278e-06 | -0.690318 | 8.02148e-06 | -0.689629 | 1.14026e-05 | -0.688017 | 8.9854e-06 | -0.687671
349 | 350 | 5.70619e-06 | -0.685984 | 2.23238e-06 | -0.689219 | 5.21952e-06 | -0.689821 | 8.07303e-06 | -0.68913 | 1.18071e-05 | -0.68751 | 8.95171e-06 | -0.687167
350 | 351 | 5.35325e-06 | -0.685482 | 2.36424e-06 | -0.688723 | 5.13386e-06 | -0.689312 | 8.07193e-06 | -0.688635 | 1.16954e-05 | -0.68701 | 8.99251e-06 | -0.686661
351 | 352 | 5.45808e-06 | -0.684981 | 2.51727e-06 | -0.688234 | 5.19188e-06 | -0.68881 | 8.05113e-06 | -0.688132 | 1.15431e-05 | -0.686506 | 8.81852e-06 | -0.686165
352 | 353 | 5.04887e-06 | -0.684478 | 2.42967e-06 | -0.687723 | 5.30958e-06 | -0.688323 | 8.08261e-06 | -0.687628 | 1.14961e-05 | -0.686014 | 9.08329e-06 | -0.685668
353 | 354 | 5.42166e-06 | -0.68398 | 2.36137e-06 | -0.687216 | 5.21717e-06 | -0.687813 | 7.95004e-06 | -0.687124 | 1.18065e-05 | -0.685513 | 9.25697e-06 | -0.68517
354 | 355 | 5.6145e-06 | -0.683477 | 2.39085e-06 | -0.686716 | 5.21176e-06 | -0.687305 | 8.31516e-06 | -0.686625 | 1.18274e-05 | -0.685011 | 9.14643e-06 | -0.684663
355 | 356 | 5.47147e-06 | -0.682976 | 2.35494e-06 | -0.686214 | 5.15511e-06 | -0.686808 | 8.55178e-06 | -0.68612 | 1.21826e-05 | -0.684512 | 9.12956e-06 | -0.684161
356 | 357 | 5.67363e-06 | -0.682476 | 2.44811e-06 | -0.685712 | 5.27782e-06 | -0.686314 | 8.73711e-06 | -0.685623 | 1.21122e-05 | -0.684013 | 9.20981e-06 | -0.683668
357 | 358 | 5.73627e-06 | -0.681976 | 2.38626e-06 | -0.685219 | 5.39545e-06 | -0.685823 | 8.55567e-06 | -0.685124 | 1.21312e-05 | -0.683513 | 9.40649e-06 | -0.683165
358 | 359 | 5.79544e-06 | -0.681474 | 2.47003e-06 | -0.68472 | 5.69604e-06 | -0.685076 | 8.64603e-06 | -0.684624 | 1.18056e-05 | -0.683007 | 9.68488e-06 | -0.682653
359 | 360 | 5.66787e-06 | -0.680973 | 2.53543e-06 | -0.684222 | 5.65604e-06 | -0.684572 | 8.69779e-06 | -0.684117 | 1.21745e-05 | -0.682505 | 9.61767e-06 | -0.682153
360 | 361 | 5.7098e-06 | -0.68047 | 2.34177e-06 | -0.683707 | 5.62614e-06 | -0.684068 | 8.68524e-06 | -0.683618 | 1.19309e-05 | -0.682007 | 9.60968e-06 | -0.681656
361 | 362 | 5.86556e-06 | -0.67997 | 2.58431e-06 | -0.683217 | 5.59082e-06 | -0.68357 | 8.37318e-06 | -0.683111 | 1.18657e-05 | -0.681497 | 9.50629e-06 | -0.68115
362 | 363 | 5.9534e-06 | -0.679469 | 2.74655e-06 | -0.682721 | 5.51555e-06 | -0.683068 | 8.43494e-06 | -0.682616 | 1.24252e-05 | -0.681002 | 9.77652e-06 | -0.68065
363 | 364 | 6.15566e-06 | -0.67897 | 2.83153e-06 | -0.682229 | 5.69378e-06 | -0.682566 | 8.77562e-06 | -0.682117 | 1.26397e-05 | -0.680502 | 9.87068e-06 | -0.680144
364 | 365 | 6.34268e-06 | -0.678472 | 2.99077e-06 | -0.681732 | 5.50942e-06 | -0.682065 | 8.8674e-06 | -0.681615 | 1.24304e-05 | -0.680003 | 9.76157e-06 | -0.679657
365 | 366 | 6.39618e-06 | -0.677986 | 3.00938e-06 | -0.681232 | 5.49094e-06 | -0.681562 | 9.07445e-06 | -0.681111 | 1.22693e-05 | -0.679498 | 9.94029e-06 | -0.679149
366 | 367 | 6.18225e-06 | -0.677482 | 3.06115e-06 | -0.68073 | 5.58632e-06 | -0.68106 | 8.99563e-06 | -0.680611 | 1.27069e-05 | -0.679 | 1.00604e-05 | -0.678648
367 | 368 | 6.24258e-06 | -0.676983 | 2.97444e-06 | -0.680223 | 5.50884e-06 | -0.680559 | 9.07507e-06 | -0.680113 | 1.29891e-05 | -0.6785 | 1.00937e-05 | -0.678152
368 | 369 | 6.07016e-06 | -0.676479 | 3.05565e-06 | -0.679728 | 5.80149e-06 | -0.680059 | 9.09583e-06 | -0.67962 | 1.29369e-05 | -0.678016 | 1.01965e-05 | -0.677652
369 | 370 | 6.36214e-06 | -0.675972 | 3.14411e-06 | -0.679233 | 5.98999e-06 | -0.67956 | 9.34471e-06 | -0.67911 | 1.27652e-05 | -0.677508 | 1.0316e-05 | -0.67717
370 | 371 | 6.51958e-06 | -0.67548 | 3.03111e-06 | -0.678723 | 6.19214e-06 | -0.67906 | 9.3327e-06 | -0.678617 | 1.27673e-05 | -0.677015 | 1.04116e-05 | -0.676656
371 | 372 | 6.7321e-06 | -0.674979 | 3.40777e-06 | -0.678258 | 6.0792e-06 | -0.678555 | 9.30694e-06 | -0.678129 | 1.32122e-05 | -0.67651 | 1.03661e-05 | -0.676151
372 | 373 | 6.7737e-06 | -0.674479 | 3.59609e-06 | -0.677767 | 6.12291e-06 | -0.678071 | 9.29271e-06 | -0.67762 | 1.33334e-05 | -0.676003 | 1.03691e-05 | -0.675665
373 | 374 | 6.91689e-06 | -0.673984 | 3.53672e-06 | -0.677256 | 6.26119e-06 | -0.677555 | 9.29473e-06 | -0.677126 | 1.31442e-05 | -0.675506 | 1.04632e-05 | -0.675165
374 | 375 | 6.86182e-06 | -0.673478 | 3.39929e-06 | -0.676748 | 6.47524e-06 | -0.677068 | 9.35153e-06 | -0.676629 | 1.33748e-05 | -0.675004 | 1.05901e-05 | -0.674647
375 | 376 | 6.81286e-06 | -0.67298 | 3.3846e-06 | -0.676245 | 6.46814e-06 | -0.676566 | 9.69371e-06 | -0.67612 | 1.32413e-05 | -0.674502 | 1.09718e-05 | -0.674144
376 | 377 | 6.73675e-06 | -0.67248 | 3.4927e-06 | -0.675752 | 6.50268e-06 | -0.676056 | 9.90202e-06 | -0.67563 | 1.33058e-05 | -0.674003 | 1.10492e-05 | -0.673665
377 | 378 | 6.50218e-06 | -0.671979 | 3.51402e-06 | -0.67526 | 6.4357e-06 | -0.675567 | 1.0005e-05 | -0.675126 | 1.34197e-05 | -0.673502 | 1.07633e-05 | -0.673156
378 | 379 | 6.74433e-06 | -0.67147 | 3.65845e-06 | -0.674753 | 6.57835e-06 | -0.675063 | 9.91644e-06 | -0.674624 | 1.35149e-05 | -0.673008 | 1.08299e-05 | -0.672643
379 | 380 | 6.84204e-06 | -0.670964 | 3.60782e-06 | -0.674253 | 6.57418e-06 | -0.674559 | 9.91284e-06 | -0.674115 | 1.30358e-05 | -0.672503 | 1.08967e-05 | -0.672147
380 | 381 | 6.91085e-06 | -0.670471 | 3.7268e-06 | -0.673756 | 6.67824e-06 | -0.674061 | 1.00014e-05 | -0.673624 | 1.34155e-05 | -0.672014 | 1.10131e-05 | -0.671659
381 | 382 | 7.04456e-06 | -0.669965 | 3.8107e-06 | -0.673259 | 6.78302e-06 | -0.673563 | 9.88374e-06 | -0.673116 | 1.34144e-05 | -0.671497 | 1.11716e-05 | -0.671148
382 | 383 | 6.95025e-06 | -0.669469 | 3.81299e-06 | -0.672754 | 6.61636e-06 | -0.67306 | 1.01043e-05 | -0.672619 | 1.34813e-05 | -0.670994 | 1.11418e-05 | -0.670644
383 | 384 | 7.11062e-06 | -0.66896 | 3.88817e-06 | -0.672263 | 6.7711e-06 | -0.672553 | 1.00147e-05 | -0.672114 | 1.36954e-05 | -0.670489 | 1.12406e-05 | -0.670141
384 | 385 | 7.03498e-06 | -0.66846 | 3.9447e-06 | -0.671759 | 6.8868e-06 | -0.672061 | 1.02953e-05 | -0.671615 | 1.3609e-05 | -0.669988 | 1.14417e-05 | -0.669649
385 | 386 | 7.10106e-06 | -0.667956 | 4.04785e-06 | -0.671265 | 6.75244e-06 | -0.671546 | 1.01047e-05 | -0.671107 | 1.35814e-05 | -0.669489 | 1.15908e-05 | -0.669142
386 | 387 | 7.12077e-06 | -0.667455 | 3.91923e-06 | -0.670755 | 6.80291e-06 | -0.671043 | 1.01946e-05 | -0.67061 | 1.38608e-05 | -0.668984 | 1.1527e-05 | -0.668635
387 | 388 | 7.19381e-06 | -0.66695 | 3.99733e-06 | -0.670261 | 6.78091e-06 | -0.670541 | 1.02772e-05 | -0.670105 | 1.38037e-05 | -0.668478 | 1.13968e-05 | -0.668135
388 | 389 | 7.0895e-06 | -0.666447 | 3.95752e-06 | -0.669751 | 6.76623e-06 | -0.670045 | 1.04009e-05 | -0.669612 | 1.40098e-05 | -0.667977 | 1.15388e-05 | -0.667649
389 | 390 | 7.32826e-06 | -0.665948 | 4.00065e-06 | -0.669262 | 6.9793e-06 | -0.669534 | 1.06539e-05 | -0.669107 | 1.42766e-05 | -0.667477 | 1.14943e-05 | -0.667142
390 | 391 | 7.47994e-06 | -0.665505 | 3.9823e-06 | -0.668758 | 7.03702e-06 | -0.669044 | 1.07386e-05 | -0.668603 | 1.42639e-05 | -0.666974 | 1.16046e-05 | -0.666634
391 | 392 | 7.50165e-06 | -0.665012 | 4.15826e-06 | -0.668259 | 7.12255e-06 | -0.668535 | 1.07561e-05 | -0.66809 | 1.43971e-05 | -0.666472 | 1.1557e-05 | -0.666129
392 | 393 | 7.57071e-06 | -0.66451 | 3.97767e-06 | -0.667748 | 7.18942e-06 | -0.668033 | 1.09353e-05 | -0.667599 | 1.46031e-05 | -0.665979 | 1.16397e-05 | -0.66565
393 | 394 | 7.67394e-06 | -0.664002 | 3.99984e-06 | -0.667256 | 7.28617e-06 | -0.667536 | 1.08603e-05 | -0.667093 | 1.49326e-05 | -0.665529 | 1.17106e-05 | -0.665206
394 | 395 | 7.77687e-06 | -0.663501 | 4.06606e-06 | -0.666747 | 7.20103e-06 | -0.667039 | 1.10086e-05 | -0.666599 | 1.50105e-05 | -0.665048 | 1.1867e-05 | -0.664691
395 | 396 | 7.88667e-06 | -0.663007 | 3.95897e-06 | -0.666249 | 7.23497e-06 | -0.666529 | 1.11301e-05 | -0.666093 | 1.52027e-05 | -0.66453 | 1.17775e-05 | -0.664183
396 | 397 | 7.85773e-06 | -0.662499 | 3.95597e-06 | -0.665743 | 7.1852e-06 | -0.666038 | 1.11037e-05 | -0.665614 | 1.47796e-05 | -0.664029 | 1.19299e-05 | -0.663686
397 | 398 | 8.01874e-06 | -0.661999 | 4.16859e-06 | -0.665314 | 7.32845e-06 | -0.665571 | 1.11354e-05 | -0.665152 | 1.52352e-05 | -0.663528 | 1.19135e-05 | -0.663182
398 | 399 | 8.0407e-06 | -0.661496 | 4.29211e-06 | -0.664823 | 7.36862e-06 | -0.665102 | 1.12897e-05 | -0.664653 | 1.50044e-05 | -0.663032 | 1.20525e-05 | -0.662679
399 | 400 | 8.15639e-06 | -0.661001 | 4.45098e-06 | -0.664319 | 7.44867e-06 | -0.664597 | 1.1276e-05 | -0.664138 | 1.50087e-05 | -0.662527 | 1.2054e-05 | -0.662173
400 | 401 | 7.98081e-06 | -0.660493 | 4.42658e-06 | -0.663818 | 7.16117e-06 | -0.664085 | 1.1221e-05 | -0.663636 | 1.52042e-05 | -0.662026 | 1.22264e-05 | -0.661674
401 | 402 | 8.21289e-06 | -0.659993 | 4.58379e-06 | -0.663318 | 7.3496e-06 | -0.663591 | 1.15579e-05 | -0.663134 | 1.57771e-05 | -0.661524 | 1.21975e-05 | -0.661179
402 | 403 | 8.4275e-06 | -0.659494 | 4.6587e-06 | -0.662827 | 7.44548e-06 | -0.663085 | 1.1542e-05 | -0.662634 | 1.58097e-05 | -0.661026 | 1.24222e-05 | -0.660671
403 | 404 | 8.4049e-06 | -0.658994 | 4.61011e-06 | -0.662318 | 7.6078e-06 | -0.662586 | 1.17275e-05 | -0.662126 | 1.57645e-05 | -0.660524 | 1.26942e-05 | -0.660173
404 | 405 | 8.43931e-06 | -0.658488 | 4.69245e-06 | -0.661824 | 7.79845e-06 | -0.66208 | 1.17585e-05 | -0.661623 | 1.58396e-05 | -0.66002 | 1.26888e-05 | -0.659674
405 | 406 | 8.67717e-06 | -0.657988 | 4.88321e-06 | -0.661328 | 8.05911e-06 | -0.661574 | 1.195e-05 | -0.661129 | 1.61201e-05 | -0.65952 | 1.26606e-05 | -0.659174
406 | 407 | 8.66771e-06 | -0.657486 | 5.04739e-06 | -0.660837 | 8.06145e-06 | -0.661076 | 1.20431e-05 | -0.660632 | 1.64459e-05 | -0.659018 | 1.28566e-05 | -0.658669
407 | 408 | 8.67385e-06 | -0.656987 | 5.05034e-06 | -0.660333 | 8.07196e-06 | -0.660581 | 1.21012e-05 | -0.660131 | 1.63621e-05 | -0.658518 | 1.28065e-05 | -0.658165
408 | 409 | 8.88354e-06 | -0.656485 | 5.12071e-06 | -0.659845 | 8.05899e-06 | -0.660071 | 1.21746e-05 | -0.659628 | 1.62623e-05 | -0.658018 | 1.29389e-05 | -0.65767
409 | 410 | 8.90921e-06 | -0.655985 | 5.0818e-06 | -0.659336 | 8.22202e-06 | -0.659578 | 1.22625e-05 | -0.659131 | 1.6333e-05 | -0.657513 | 1.30593e-05 | -0.657166
410 | 411 | 8.82118e-06 | -0.65548 | 5.18607e-06 | -0.658838 | 8.40919e-06 | -0.659073 | 1.21382e-05 | -0.658626 | 1.63608e-05 | -0.657017 | 1.31388e-05 | -0.656664
411 | 412 | 8.99181e-06 | -0.65498 | 5.13419e-06 | -0.658336 | 8.43721e-06 | -0.658575 | 1.24021e-05 | -0.658123 | 1.67498e-05 | -0.656517 | 1.30077e-05 | -0.656167
412 | 413 | 9.12641e-06 | -0.654478 | 5.15289e-06 | -0.657835 | 8.52465e-06 | -0.658073 | 1.22874e-05 | -0.657628 | 1.66485e-05 | -0.656016 | 1.33231e-05 | -0.65567
413 | 414 | 9.03503e-06 | -0.653972 | 5.31824e-06 | -0.657339 | 8.48328e-06 | -0.657572 | 1.25166e-05 | -0.657125 | 1.63979e-05 | -0.655505 | 1.34917e-05 | -0.655171
414 | 415 | 9.2982e-06 | -0.653474 | 5.44744e-06 | -0.656843 | 8.50742e-06 | -0.657072 | 1.25429e-05 | -0.656626 | 1.6652e-05 | -0.655007 | 1.35891e-05 | -0.654657
415 | 416 | 9.40502e-06 | -0.652975 | 5.56436e-06 | -0.656095 | 8.78823e-06 | -0.656567 | 1.27083e-05 | -0.656124 | 1.71183e-05 | -0.654512 | 1.36815e-05 | -0.654159
416 | 417 | 9.43761e-06 | -0.652493 | 5.42232e-06 | -0.655587 | 8.80321e-06 | -0.656065 | 1.2767e-05 | -0.655624 | 1.72196e-05 | -0.654015 | 1.3853e-05 | -0.653666
417 | 418 | 9.57519e-06 | -0.651981 | 5.61344e-06 | -0.655088 | 8.65122e-06 | -0.655557 | 1.29653e-05 | -0.655124 | 1.71718e-05 | -0.653511 | 1.36779e-05 | -0.653163
418 | 419 | 9.66375e-06 | -0.651485 | 5.71106e-06 | -0.654587 | 8.8145e-06 | -0.655059 | 1.31516e-05 | -0.654626 | 1.71417e-05 | -0.653008 | 1.39365e-05 | -0.652665
419 | 420 | 9.69977e-06 | -0.650985 | 5.67595e-06 | -0.654083 | 9.03621e-06 | -0.654556 | 1.32853e-05 | -0.654125 | 1.7219e-05 | -0.652521 | 1.41652e-05 | -0.652168
420 | 421 | 9.86337e-06 | -0.650475 | 5.76156e-06 | -0.653584 | 9.03476e-06 | -0.654063 | 1.33567e-05 | -0.653624 | 1.72937e-05 | -0.652015 | 1.40683e-05 | -0.651679
421 | 422 | 9.90486e-06 | -0.649986 | 5.70794e-06 | -0.653084 | 8.98793e-06 | -0.653557 | 1.31627e-05 | -0.653121 | 1.76192e-05 | -0.651526 | 1.42285e-05 | -0.65118
422 | 423 | 9.93316e-06 | -0.649481 | 5.85979e-06 | -0.652605 | 9.08808e-06 | -0.653059 | 1.31731e-05 | -0.652636 | 1.77711e-05 | -0.651027 | 1.43606e-05 | -0.650664
423 | 424 | 9.89784e-06 | -0.64898 | 6.06187e-06 | -0.652094 | 9.24538e-06 | -0.652572 | 1.33633e-05 | -0.652132 | 1.78118e-05 | -0.650516 | 1.46628e-05 | -0.650164
424 | 425 | 9.99077e-06 | -0.648476 | 6.01554e-06 | -0.651597 | 9.37372e-06 | -0.65206 | 1.36438e-05 | -0.651637 | 1.79281e-05 | -0.650025 | 1.4913e-05 | -0.649675
425 | 426 | 1.01993e-05 | -0.647983 | 5.96627e-06 | -0.651099 | 9.29083e-06 | -0.651567 | 1.38438e-05 | -0.651133 | 1.81753e-05 | -0.649521 | 1.50106e-05 | -0.649172
426 | 427 | 1.03731e-05 | -0.64748 | 6.1116e-06 | -0.6506 | 9.33421e-06 | -0.651072 | 1.40409e-05 | -0.650635 | 1.83921e-05 | -0.649026 | 1.51825e-05 | -0.648661
427 | 428 | 1.0387e-05 | -0.646977 | 6.06371e-06 | -0.650101 | 9.64801e-06 | -0.650574 | 1.39942e-05 | -0.650129 | 1.84984e-05 | -0.648519 | 1.52637e-05 | -0.648166
428 | 429 | 1.05828e-05 | -0.646484 | 6.21908e-06 | -0.649609 | 9.67878e-06 | -0.650069 | 1.41437e-05 | -0.649638 | 1.87011e-05 | -0.648022 | 1.52794e-05 | -0.647674
429 | 430 | 1.06714e-05 | -0.645983 | 6.29428e-06 | -0.649094 | 9.75959e-06 | -0.649574 | 1.42829e-05 | -0.649126 | 1.88306e-05 | -0.647517 | 1.54601e-05 | -0.64717
430 | 431 | 1.06378e-05 | -0.645473 | 6.35577e-06 | -0.648596 | 9.8787e-06 | -0.649065 | 1.45286e-05 | -0.648632 | 1.87915e-05 | -0.647022 | 1.55261e-05 | -0.64666
431 | 432 | 1.07816e-05 | -0.644966 | 6.57599e-06 | -0.648094 | 9.97207e-06 | -0.648567 | 1.43385e-05 | -0.648131 | 1.9008e-05 | -0.64652 | 1.59719e-05 | -0.646159
432 | 433 | 1.08565e-05 | -0.644466 | 6.61736e-06 | -0.647591 | 1.00621e-05 | -0.648073 | 1.46068e-05 | -0.647629 | 1.93549e-05 | -0.646015 | 1.5971e-05 | -0.645667
433 | 434 | 1.09106e-05 | -0.643966 | 6.67231e-06 | -0.647091 | 1.01357e-05 | -0.647569 | 1.4824e-05 | -0.64713 | 1.94383e-05 | -0.645512 | 1.59557e-05 | -0.645165
434 | 435 | 1.11141e-05 | -0.643468 | 6.69914e-06 | -0.646597 | 1.01363e-05 | -0.647069 | 1.50857e-05 | -0.646631 | 1.96281e-05 | -0.645008 | 1.63325e-05 | -0.64466
435 | 436 | 1.10349e-05 | -0.642965 | 6.54334e-06 | -0.646097 | 1.01633e-05 | -0.646565 | 1.50759e-05 | -0.646128 | 1.98744e-05 | -0.644505 | 1.65265e-05 | -0.644154
436 | 437 | 1.13581e-05 | -0.642462 | 6.71449e-06 | -0.645592 | 1.04123e-05 | -0.646066 | 1.52337e-05 | -0.645625 | 1.97402e-05 | -0.644011 | 1.64907e-05 | -0.643663
437 | 438 | 1.15739e-05 | -0.641968 | 6.97403e-06 | -0.645082 | 1.05816e-05 | -0.645571 | 1.55428e-05 | -0.645123 | 2.02218e-05 | -0.643511 | 1.66096e-05 | -0.643167
438 | 439 | 1.15377e-05 | -0.641468 | 6.95453e-06 | -0.644583 | 1.06328e-05 | -0.645068 | 1.56581e-05 | -0.644623 | 2.05057e-05 | -0.643009 | 1.66333e-05 | -0.642652
439 | 440 | 1.19198e-05 | -0.640964 | 6.98744e-06 | -0.64408 | 1.07674e-05 | -0.644559 | 1.58506e-05 | -0.644113 | 2.07038e-05 | -0.642501 | 1.68257e-05 | -0.642153
440 | 441 | 1.17984e-05 | -0.64047 | 7.05892e-06 | -0.643588 | 1.07718e-05 | -0.64405 | 1.58232e-05 | -0.643616 | 2.11813e-05 | -0.642009 | 1.69686e-05 | -0.641664
441 | 442 | 1.22629e-05 | -0.640003 | 7.26479e-06 | -0.643082 | 1.08757e-05 | -0.643555 | 1.58216e-05 | -0.64311 | 2.10711e-05 | -0.641506 | 1.70945e-05 | -0.641156
442 | 443 | 1.22944e-05 | -0.639563 | 7.36571e-06 | -0.642581 | 1.10938e-05 | -0.643054 | 1.61022e-05 | -0.642614 | 2.12225e-05 | -0.641005 | 1.72339e-05 | -0.640649
443 | 444 | 1.24533e-05 | -0.639061 | 7.51153e-06 | -0.642076 | 1.12301e-05 | -0.642547 | 1.62678e-05 | -0.642118 | 2.12647e-05 | -0.640502 | 1.74156e-05 | -0.640157
444 | 445 | 1.26414e-05 | -0.638553 | 7.55302e-06 | -0.641577 | 1.13727e-05 | -0.642051 | 1.63798e-05 | -0.641623 | 2.16616e-05 | -0.640027 | 1.77043e-05 | -0.639752
445 | 446 | 1.2694e-05 | -0.638056 | 7.60969e-06 | -0.64107 | 1.15433e-05 | -0.641553 | 1.66085e-05 | -0.641112 | 2.19554e-05 | -0.639607 | 1.79146e-05 | -0.639254
446 | 447 | 1.27744e-05 | -0.63755 | 7.73298e-06 | -0.640573 | 1.1562e-05 | -0.64105 | 1.68518e-05 | -0.640616 | 2.22788e-05 | -0.639097 | 1.80196e-05 | -0.638744
447 | 448 | 1.31292e-05 | -0.637058 | 7.90606e-06 | -0.640079 | 1.19145e-05 | -0.640548 | 1.70555e-05 | -0.640116 | 2.26609e-05 | -0.638601 | 1.81587e-05 | -0.638236
448 | 449 | 1.32131e-05 | -0.636549 | 8.03856e-06 | -0.639669 | 1.20488e-05 | -0.640063 | 1.71538e-05 | -0.639713 | 2.27253e-05 | -0.638096 | 1.83223e-05 | -0.637739
449 | 450 | 1.30855e-05 | -0.636047 | 8.30007e-06 | -0.639168 | 1.2311e-05 | -0.639649 | 1.73181e-05 | -0.639212 | 2.30227e-05 | -0.637594 | 1.86048e-05 | -0.637251
450 | 451 | 1.36767e-05 | -0.63555 | 8.37845e-06 | -0.638664 | 1.23789e-05 | -0.639138 | 1.72981e-05 | -0.6387 | 2.34022e-05 | -0.637096 | 1.88753e-05 | -0.636741
451 | 452 | 1.39492e-05 | -0.635051 | 8.47405e-06 | -0.63816 | 1.25978e-05 | -0.638636 | 1.75911e-05 | -0.638198 | 2.32149e-05 | -0.636592 | 1.89829e-05 | -0.636233
452 | 453 | 1.39743e-05 | -0.634546 | 8.56233e-06 | -0.63765 | 1.2691e-05 | -0.63813 | 1.78485e-05 | -0.637692 | 2.38987e-05 | -0.636088 | 1.91985e-05 | -0.635734
453 | 454 | 1.42565e-05 | -0.63405 | 8.69599e-06 | -0.637157 | 1.28557e-05 | -0.637624 | 1.78805e-05 | -0.637201 | 2.43808e-05 | -0.635593 | 1.93927e-05 | -0.635238
454 | 455 | 1.43597e-05 | -0.633538 | 8.76094e-06 | -0.636653 | 1.30697e-05 | -0.637131 | 1.79949e-05 | -0.636694 | 2.45518e-05 | -0.635092 | 1.96484e-05 | -0.634741
455 | 456 | 1.45505e-05 | -0.633044 | 8.84817e-06 | -0.636146 | 1.30759e-05 | -0.636633 | 1.81559e-05 | -0.636194 | 2.44451e-05 | -0.634592 | 1.98473e-05 | -0.634237
456 | 457 | 1.47184e-05 | -0.632541 | 8.97305e-06 | -0.635648 | 1.32482e-05 | -0.636128 | 1.8432e-05 | -0.635694 | 2.47968e-05 | -0.634093 | 2.01654e-05 | -0.633737
457 | 458 | 1.49251e-05 | -0.632038 | 8.98195e-06 | -0.635149 | 1.33773e-05 | -0.635631 | 1.88652e-05 | -0.635193 | 2.52799e-05 | -0.633593 | 2.03426e-05 | -0.633245
458 | 459 | 1.5195e-05 | -0.631538 | 9.06783e-06 | -0.634652 | 1.357e-05 | -0.635126 | 1.89065e-05 | -0.634693 | 2.55601e-05 | -0.633098 | 2.0453e-05 | -0.632743
459 | 460 | 1.52804e-05 | -0.631042 | 8.98679e-06 | -0.63415 | 1.37788e-05 | -0.634629 | 1.90938e-05 | -0.63419 | 2.56404e-05 | -0.632597 | 2.09132e-05 | -0.632233
460 | 461 | 1.54991e-05 | -0.630536 | 9.33568e-06 | -0.633651 | 1.38932e-05 | -0.634125 | 1.9341e-05 | -0.633689 | 2.61475e-05 | -0.632094 | 2.10454e-05 | -0.631735
461 | 462 | 1.56157e-05 | -0.630042 | 9.51613e-06 | -0.633146 | 1.40335e-05 | -0.633629 | 1.95891e-05 | -0.63319 | 2.6588e-05 | -0.631597 | 2.13052e-05 | -0.63124
462 | 463 | 1.58075e-05 | -0.629536 | 9.71764e-06 | -0.632649 | 1.42151e-05 | -0.633129 | 1.97677e-05 | -0.632692 | 2.68356e-05 | -0.631097 | 2.15838e-05 | -0.630737
463 | 464 | 1.61091e-05 | -0.629037 | 9.89193e-06 | -0.63215 | 1.44654e-05 | -0.632627 | 2.00013e-05 | -0.632189 | 2.71119e-05 | -0.630599 | 2.18432e-05 | -0.630228
464 | 465 | 1.63398e-05 | -0.628536 | 1.00273e-05 | -0.631647 | 1.46582e-05 | -0.632127 | 2.02466e-05 | -0.63169 | 2.76834e-05 | -0.630089 | 2.21399e-05 | -0.629729
465 | 466 | 1.65227e-05 | -0.628038 | 1.01518e-05 | -0.631149 | 1.48684e-05 | -0.631626 | 2.06641e-05 | -0.631193 | 2.77387e-05 | -0.629588 | 2.23767e-05 | -0.629236
466 | 467 | 1.66458e-05 | -0.627542 | 1.03044e-05 | -0.630647 | 1.49186e-05 | -0.631126 | 2.09277e-05 | -0.630691 | 2.82278e-05 | -0.629091 | 2.24971e-05 | -0.628734
467 | 468 | 1.66662e-05 | -0.627057 | 1.03643e-05 | -0.63014 | 1.51225e-05 | -0.630631 | 2.12222e-05 | -0.630191 | 2.85681e-05 | -0.628596 | 2.28394e-05 | -0.628231
468 | 469 | 1.72594e-05 | -0.626557 | 1.054e-05 | -0.629642 | 1.52519e-05 | -0.630123 | 2.12234e-05 | -0.62969 | 2.88505e-05 | -0.628091 | 2.31692e-05 | -0.627728
469 | 470 | 1.76326e-05 | -0.626061 | 1.07294e-05 | -0.629141 | 1.5514e-05 | -0.629625 | 2.16447e-05 | -0.629196 | 2.90942e-05 | -0.62759 | 2.35945e-05 | -0.627232
470 | 471 | 1.77856e-05 | -0.625559 | 1.09221e-05 | -0.62864 | 1.57867e-05 | -0.629117 | 2.18418e-05 | -0.628692 | 2.978e-05 | -0.627104 | 2.39154e-05 | -0.626747
471 | 472 | 1.8041e-05 | -0.625058 | 1.1018e-05 | -0.628143 | 1.59764e-05 | -0.628618 | 2.22458e-05 | -0.628197 | 3.01402e-05 | -0.626622 | 2.42739e-05 | -0.626234
472 | 473 | 1.83407e-05 | -0.624559 | 1.12055e-05 | -0.627646 | 1.61251e-05 | -0.628114 | 2.26007e-05 | -0.627691 | 3.08156e-05 | -0.626115 | 2.46553e-05 | -0.625746
473 | 474 | 1.86591e-05 | -0.624057 | 1.12841e-05 | -0.627145 | 1.6294e-05 | -0.627626 | 2.2893e-05 | -0.627199 | 3.0912e-05 | -0.62562 | 2.50771e-05 | -0.625258
474 | 475 | 1.8926e-05 | -0.623554 | 1.14222e-05 | -0.626661 | 1.65599e-05 | -0.627128 | 2.28775e-05 | -0.626708 | 3.13502e-05 | -0.625113 | 2.53908e-05 | -0.624743
475 | 476 | 1.9153e-05 | -0.623052 | 1.16266e-05 | -0.626159 | 1.66903e-05 | -0.626641 | 2.34412e-05 | -0.626218 | 3.18888e-05 | -0.624619 | 2.56201e-05 | -0.624241
476 | 477 | 1.94289e-05 | -0.622554 | 1.17445e-05 | -0.625666 | 1.69892e-05 | -0.626138 | 2.37716e-05 | -0.625706 | 3.20298e-05 | -0.624117 | 2.60843e-05 | -0.623742
477 | 478 | 1.97196e-05 | -0.622064 | 1.21519e-05 | -0.62516 | 1.72963e-05 | -0.625645 | 2.40855e-05 | -0.625208 | 3.26374e-05 | -0.623622 | 2.64125e-05 | -0.623253
478 | 479 | 2.01396e-05 | -0.621567 | 1.22243e-05 | -0.624663 | 1.75247e-05 | -0.625136 | 2.44543e-05 | -0.624706 | 3.30753e-05 | -0.623117 | 2.68513e-05 | -0.622746
479 | 480 | 2.03755e-05 | -0.621064 | 1.25499e-05 | -0.624168 | 1.77953e-05 | -0.624645 | 2.47748e-05 | -0.624214 | 3.3716e-05 | -0.622627 | 2.72013e-05 | -0.62224
480 | 481 | 2.07767e-05 | -0.620562 | 1.27543e-05 | -0.623657 | 1.79561e-05 | -0.624132 | 2.50237e-05 | -0.623708 | 3.4404e-05 | -0.62212 | 2.77745e-05 | -0.621747
481 | 482 | 2.11691e-05 | -0.620063 | 1.29971e-05 | -0.623154 | 1.82646e-05 | -0.623639 | 2.55248e-05 | -0.623207 | 3.48549e-05 | -0.621624 | 2.82708e-05 | -0.62126
482 | 483 | 2.13876e-05 | -0.619558 | 1.32169e-05 | -0.622656 | 1.86108e-05 | -0.623129 | 2.59661e-05 | -0.622711 | 3.54101e-05 | -0.621125 | 2.8556e-05 | -0.620765
483 | 484 | 2.17725e-05 | -0.619062 | 1.35026e-05 | -0.622153 | 1.89956e-05 | -0.622641 | 2.64082e-05 | -0.622212 | 3.58276e-05 | -0.620634 | 2.89685e-05 | -0.620252
484 | 485 | 2.22629e-05 | -0.618563 | 1.38514e-05 | -0.621651 | 1.93327e-05 | -0.622138 | 2.66189e-05 | -0.621712 | 3.67354e-05 | -0.62013 | 2.92933e-05 | -0.619746
485 | 486 | 2.26637e-05 | -0.618063 | 1.39996e-05 | -0.621161 | 1.95474e-05 | -0.621636 | 2.70292e-05 | -0.621217 | 3.71628e-05 | -0.619636 | 2.99163e-05 | -0.619265
486 | 487 | 2.30477e-05 | -0.617565 | 1.41045e-05 | -0.620662 | 1.99314e-05 | -0.621139 | 2.72741e-05 | -0.620713 | 3.76363e-05 | -0.619135 | 3.03353e-05 | -0.618761
487 | 488 | 2.32774e-05 | -0.61706 | 1.45155e-05 | -0.62016 | 2.02893e-05 | -0.62064 | 2.76722e-05 | -0.620215 | 3.84451e-05 | -0.618634 | 3.10299e-05 | -0.618249
488 | 489 | 2.36337e-05 | -0.616561 | 1.46591e-05 | -0.619657 | 2.05958e-05 | -0.620141 | 2.82323e-05 | -0.619711 | 3.88619e-05 | -0.618133 | 3.13513e-05 | -0.617755
489 | 490 | 2.41277e-05 | -0.616063 | 1.48519e-05 | -0.619155 | 2.09765e-05 | -0.619644 | 2.87487e-05 | -0.619224 | 3.95916e-05 | -0.617641 | 3.18501e-05 | -0.617262
490 | 491 | 2.44887e-05 | -0.615556 | 1.50346e-05 | -0.618653 | 2.13734e-05 | -0.619145 | 2.90583e-05 | -0.618714 | 4.01477e-05 | -0.617134 | 3.22604e-05 | -0.616759
491 | 492 | 2.487e-05 | -0.615058 | 1.52769e-05 | -0.618154 | 2.16305e-05 | -0.618641 | 2.94532e-05 | -0.618215 | 4.10539e-05 | -0.616635 | 3.28128e-05 | -0.616256
492 | 493 | 2.54382e-05 | -0.614556 | 1.55187e-05 | -0.617658 | 2.19771e-05 | -0.618132 | 3.00555e-05 | -0.617714 | 4.1437e-05 | -0.616137 | 3.3395e-05 | -0.615764
493 | 494 | 2.58408e-05 | -0.614094 | 1.57071e-05 | -0.61714 | 2.24031e-05 | -0.617639 | 3.05413e-05 | -0.617208 | 4.19851e-05 | -0.615637 | 3.38235e-05 | -0.615268
494 | 495 | 2.61413e-05 | -0.613592 | 1.61373e-05 | -0.616645 | 2.27179e-05 | -0.617135 | 3.0873e-05 | -0.616709 | 4.30256e-05 | -0.61514 | 3.43786e-05 | -0.614771
495 | 496 | 2.66644e-05 | -0.613084 | 1.64861e-05 | -0.616144 | 2.31021e-05 | -0.616636 | 3.1358e-05 | -0.616214 | 4.3353e-05 | -0.614644 | 3.48889e-05 | -0.614295
496 | 497 | 2.69716e-05 | -0.612585 | 1.651e-05 | -0.615642 | 2.34377e-05 | -0.616131 | 3.19359e-05 | -0.615712 | 4.41661e-05 | -0.614183 | 3.54426e-05 | -0.613799
497 | 498 | 2.73952e-05 | -0.612083 | 1.68759e-05 | -0.61514 | 2.37278e-05 | -0.61563 | 3.23471e-05 | -0.615216 | 4.51543e-05 | -0.613689 | 3.60732e-05 | -0.613303
498 | 499 | 2.80088e-05 | -0.611591 | 1.71877e-05 | -0.614649 | 2.40672e-05 | -0.615126 | 3.29259e-05 | -0.614718 | 4.57664e-05 | -0.613181 | 3.67933e-05 | -0.612806
499 | 500 | 2.84183e-05 | -0.611087 | 1.75864e-05 | -0.614187 | 2.45273e-05 | -0.614633 | 3.34441e-05 | -0.614255 | 4.65604e-05 | -0.61268 | 3.71527e-05 | -0.612303
500 | 501 | 2.89355e-05 | -0.610591 | 1.79435e-05 | -0.613684 | 2.48476e-05 | -0.614174 | 3.36854e-05 | -0.613752 | 4.73895e-05 | -0.612187 | 3.76831e-05 | -0.611794
501 | 502 | 2.94953e-05 | -0.610088 | 1.8293e-05 | -0.613175 | 2.52858e-05 | -0.613671 | 3.42162e-05 | -0.613245 | 4.82676e-05 | -0.611689 | 3.81905e-05 | -0.611304
502 | 503 | 2.99746e-05 | -0.60959 | 1.85309e-05 | -0.612675 | 2.58031e-05 | -0.613163 | 3.48641e-05 | -0.612745 | 4.90133e-05 | -0.611181 | 3.8944e-05 | -0.610811
503 | 504 | 3.02418e-05 | -0.609088 | 1.88163e-05 | -0.612173 | 2.62008e-05 | -0.612661 | 3.52334e-05 | -0.612248 | 4.96064e-05 | -0.610679 | 3.95227e-05 | -0.610302
504 | 505 | 3.08579e-05 | -0.608591 | 1.91743e-05 | -0.611674 | 2.65247e-05 | -0.612164 | 3.58475e-05 | -0.611745 | 5.05053e-05 | -0.610185 | 4.03123e-05 | -0.609795
505 | 506 | 3.13777e-05 | -0.60809 | 1.94566e-05 | -0.611173 | 2.69283e-05 | -0.611665 | 3.64206e-05 | -0.611249 | 5.1317e-05 | -0.609686 | 4.08608e-05 | -0.609299
506 | 507 | 3.17571e-05 | -0.607592 | 1.98509e-05 | -0.610668 | 2.74978e-05 | -0.611165 | 3.67462e-05 | -0.610744 | 5.2204e-05 | -0.609191 | 4.13956e-05 | -0.608807
507 | 508 | 3.23708e-05 | -0.607092 | 2.01821e-05 | -0.610174 | 2.79305e-05 | -0.610664 | 3.74958e-05 | -0.61025 | 5.30853e-05 | -0.608689 | 4.21248e-05 | -0.608311
508 | 509 | 3.28401e-05 | -0.6066 | 2.06332e-05 | -0.609673 | 2.83376e-05 | -0.610165 | 3.81634e-05 | -0.609748 | 5.37183e-05 | -0.608193 | 4.2792e-05 | -0.607807
509 | 510 | 3.34123e-05 | -0.6061 | 2.09543e-05 | -0.609169 | 2.87208e-05 | -0.609671 | 3.87178e-05 | -0.609251 | 5.63331e-05 | -0.607447 | 4.35164e-05 | -0.607315
510 | 511 | 3.40467e-05 | -0.605606 | 2.11876e-05 | -0.608674 | 2.92732e-05 | -0.609169 | 3.93579e-05 | -0.608755 | 5.65382e-05 | -0.606942 | 4.42073e-05 | -0.606824
511 | 512 | 3.44773e-05 | -0.605103 | 2.15737e-05 | -0.608174 | 2.97104e-05 | -0.608672 | 3.98449e-05 | -0.608258 | 5.75109e-05 | -0.606441 | 4.48624e-05 | -0.606315
512 | 513 | 3.49568e-05 | -0.604605 | 2.20653e-05 | -0.607677 | 3.01826e-05 | -0.608174 | 4.03997e-05 | -0.607759 | 5.82883e-05 | -0.605941 | 4.56384e-05 | -0.60582
513 | 514 | 3.55566e-05 | -0.604105 | 2.24734e-05 | -0.60718 | 3.06499e-05 | -0.607678 | 4.11656e-05 | -0.607261 | 5.89852e-05 | -0.605443 | 4.62116e-05 | -0.605322
514 | 515 | 3.62211e-05 | -0.603608 | 2.29218e-05 | -0.606677 | 3.11718e-05 | -0.607175 | 4.19254e-05 | -0.606763 | 5.99291e-05 | -0.604943 | 4.70166e-05 | -0.604829
515 | 516 | 3.67105e-05 | -0.603103 | 2.32822e-05 | -0.606176 | 3.1657e-05 | -0.606673 | 4.25772e-05 | -0.606266 | 6.0861e-05 | -0.604432 | 4.77273e-05 | -0.604323
516 | 517 | 3.74133e-05 | -0.602609 | 2.37406e-05 | -0.605672 | 3.22697e-05 | -0.606174 | 4.32701e-05 | -0.605767 | 6.15331e-05 | -0.603938 | 4.86856e-05 | -0.603822
517 | 518 | 3.80353e-05 | -0.602116 | 2.42336e-05 | -0.605179 | 3.28605e-05 | -0.605679 | 4.40309e-05 | -0.60527 | 6.3106e-05 | -0.603435 | 4.93088e-05 | -0.603327
518 | 519 | 3.87575e-05 | -0.601624 | 2.4596e-05 | -0.604679 | 3.33005e-05 | -0.605189 | 4.48036e-05 | -0.604769 | 6.39178e-05 | -0.602927 | 5.01326e-05 | -0.602836
519 | 520 | 3.95425e-05 | -0.601133 | 2.50589e-05 | -0.604175 | 3.38989e-05 | -0.604682 | 4.53884e-05 | -0.604269 | 6.49456e-05 | -0.60243 | 5.08682e-05 | -0.602332
520 | 521 | 4.02835e-05 | -0.600641 | 2.55421e-05 | -0.603686 | 3.43169e-05 | -0.604186 | 4.62096e-05 | -0.603773 | 6.61321e-05 | -0.601929 | 5.1666e-05 | -0.601832
521 | 522 | 4.08876e-05 | -0.600139 | 2.6063e-05 | -0.603189 | 3.5026e-05 | -0.603683 | 4.69333e-05 | -0.603276 | 6.71036e-05 | -0.601449 | 5.26516e-05 | -0.601349
522 | 523 | 4.14186e-05 | -0.599643 | 2.66147e-05 | -0.602683 | 3.57311e-05 | -0.603195 | 4.75525e-05 | -0.602775 | 6.82242e-05 | -0.600946 | 5.35511e-05 | -0.600857
523 | 524 | 4.19802e-05 | -0.599135 | 2.71745e-05 | -0.602189 | 3.63865e-05 | -0.602692 | 4.84016e-05 | -0.602282 | 6.94552e-05 | -0.600452 | 5.56842e-05 | -0.600104
524 | 525 | 4.26816e-05 | -0.598644 | 2.76546e-05 | -0.601694 | 3.70798e-05 | -0.602193 | 4.92013e-05 | -0.601787 | 7.08509e-05 | -0.599955 | 5.60933e-05 | -0.599615
525 | 526 | 4.33883e-05 | -0.598138 | 2.81545e-05 | -0.601209 | 3.78566e-05 | -0.601696 | 4.98883e-05 | -0.601304 | 7.18094e-05 | -0.599453 | 5.67198e-05 | -0.599096
526 | 527 | 4.41919e-05 | -0.597638 | 2.86591e-05 | -0.600704 | 3.84543e-05 | -0.601211 | 5.07346e-05 | -0.600801 | 7.30548e-05 | -0.598946 | 5.75501e-05 | -0.598602
527 | 528 | 4.51326e-05 | -0.597148 | 2.91576e-05 | -0.60021 | 3.91397e-05 | -0.600703 | 5.15006e-05 | -0.600312 | 7.44278e-05 | -0.598448 | 5.86484e-05 | -0.598105
528 | 529 | 4.57838e-05 | -0.59665 | 2.97334e-05 | -0.599703 | 3.99471e-05 | -0.600209 | 5.22331e-05 | -0.599819 | 7.56468e-05 | -0.597945 | 5.95164e-05 | -0.597609
529 | 530 | 4.64539e-05 | -0.596149 | 3.01927e-05 | -0.599196 | 4.05873e-05 | -0.599707 | 5.32364e-05 | -0.599312 | 7.69088e-05 | -0.597441 | 6.06799e-05 | -0.597094
530 | 531 | 4.72827e-05 | -0.595656 | 3.08021e-05 | -0.598713 | 4.11522e-05 | -0.599205 | 5.42041e-05 | -0.598823 | 7.86038e-05 | -0.596939 | 6.15306e-05 | -0.596595
531 | 532 | 4.81365e-05 | -0.595168 | 3.15256e-05 | -0.598216 | 4.19365e-05 | -0.598717 | 5.60995e-05 | -0.598064 | 7.98625e-05 | -0.596439 | 6.24295e-05 | -0.596103
532 | 533 | 4.88552e-05 | -0.594656 | 3.20684e-05 | -0.597709 | 4.26866e-05 | -0.598218 | 5.6691e-05 | -0.597562 | 8.1149e-05 | -0.595944 | 6.34618e-05 | -0.595613
533 | 534 | 4.96371e-05 | -0.594153 | 3.26862e-05 | -0.597214 | 4.33874e-05 | -0.597716 | 5.75948e-05 | -0.597061 | 8.24852e-05 | -0.595447 | 6.44918e-05 | -0.595109
534 | 535 | 5.04854e-05 | -0.593656 | 3.32038e-05 | -0.59672 | 4.40894e-05 | -0.597222 | 5.85611e-05 | -0.59656 | 8.38765e-05 | -0.594943 | 6.58788e-05 | -0.594587
535 | 536 | 5.1321e-05 | -0.59316 | 3.36721e-05 | -0.596221 | 4.48513e-05 | -0.596725 | 5.93484e-05 | -0.59606 | 8.494e-05 | -0.594443 | 6.67924e-05 | -0.594094
536 | 537 | 5.19983e-05 | -0.592667 | 3.44631e-05 | -0.595721 | 4.56753e-05 | -0.596228 | 6.04898e-05 | -0.595565 | 8.67961e-05 | -0.593935 | 6.80823e-05 | -0.593595
537 | 538 | 5.29488e-05 | -0.592169 | 3.51519e-05 | -0.59524 | 4.64274e-05 | -0.595728 | 6.1437e-05 | -0.595068 | 8.82334e-05 | -0.593438 | 6.91675e-05 | -0.593088
538 | 539 | 5.3893e-05 | -0.591666 | 3.57422e-05 | -0.594729 | 4.716e-05 | -0.595243 | 6.23134e-05 | -0.594562 | 8.96016e-05 | -0.592938 | 7.05331e-05 | -0.592587
539 | 540 | 5.54649e-05 | -0.590915 | 3.64234e-05 | -0.594224 | 4.80308e-05 | -0.594728 | 6.3346e-05 | -0.594054 | 9.14158e-05 | -0.59244 | 7.18097e-05 | -0.592086
540 | 541 | 5.62085e-05 | -0.590417 | 3.71243e-05 | -0.593721 | 4.87985e-05 | -0.594229 | 6.44042e-05 | -0.593557 | 9.28581e-05 | -0.591934 | 7.30329e-05 | -0.59159
541 | 542 | 5.69561e-05 | -0.589908 | 3.78917e-05 | -0.593224 | 4.96966e-05 | -0.593728 | 6.55668e-05 | -0.593054 | 9.43838e-05 | -0.591429 | 7.41839e-05 | -0.591081
542 | 543 | 5.80554e-05 | -0.589412 | 3.85772e-05 | -0.592721 | 5.06116e-05 | -0.593233 | 6.65702e-05 | -0.59255 | 9.60506e-05 | -0.590929 | 7.56212e-05 | -0.590584
543 | 544 | 5.89857e-05 | -0.588908 | 3.9351e-05 | -0.592232 | 5.14561e-05 | -0.592735 | 6.78313e-05 | -0.592054 | 9.74271e-05 | -0.590441 | 7.69474e-05 | -0.59009
544 | 545 | 5.9915e-05 | -0.588505 | 4.01761e-05 | -0.59172 | 5.24936e-05 | -0.592237 | 6.90184e-05 | -0.591545 | 9.92645e-05 | -0.589934 | 7.83023e-05 | -0.589587
545 | 546 | 6.08845e-05 | -0.588003 | 4.08947e-05 | -0.591223 | 5.33498e-05 | -0.591737 | 7.01051e-05 | -0.591045 | 0.000101008 | -0.589433 | 7.95475e-05 | -0.589082
546 | 547 | 6.18475e-05 | -0.587498 | 4.16161e-05 | -0.590727 | 5.51099e-05 | -0.590998 | 7.14752e-05 | -0.590539 | 0.000102401 | -0.588933 | 8.11432e-05 | -0.588664
547 | 548 | 6.28612e-05 | -0.587001 | 4.253e-05 | -0.59023 | 5.60165e-05 | -0.590493 | 7.25426e-05 | -0.590046 | 0.000104386 | -0.588529 | 8.23376e-05 | -0.588177
548 | 549 | 6.40803e-05 | -0.586494 | 4.32415e-05 | -0.589733 | 5.68585e-05 | -0.589997 | 7.38035e-05 | -0.589542 | 0.000106085 | -0.588031 | 8.3805e-05 | -0.587671
549 | 550 | 6.52247e-05 | -0.586006 | 4.4006e-05 | -0.589244 | 5.79034e-05 | -0.589493 | 7.50115e-05 | -0.589044 | 0.000107947 | -0.587519 | 8.53109e-05 | -0.587171
550 | 551 | 6.63983e-05 | -0.585496 | 4.50187e-05 | -0.588791 | 5.89556e-05 | -0.588991 | 7.6407e-05 | -0.588642 | 0.000110039 | -0.587018 | 8.67879e-05 | -0.586664
551 | 552 | 6.73769e-05 | -0.584999 | 4.58971e-05 | -0.588349 | 5.99804e-05 | -0.588592 | 7.77669e-05 | -0.588139 | 0.000111798 | -0.586513 | 8.84017e-05 | -0.586167
552 | 553 | 6.86269e-05 | -0.584496 | 4.69078e-05 | -0.587847 | 6.10774e-05 | -0.588085 | 7.91413e-05 | -0.587623 | 0.000113831 | -0.586015 | 8.97737e-05 | -0.585671
553 | 554 | 6.98671e-05 | -0.58399 | 4.77861e-05 | -0.587342 | 6.21848e-05 | -0.587582 | 8.03769e-05 | -0.587118 | 0.000115833 | -0.585509 | 9.12725e-05 | -0.585165
554 | 555 | 7.10123e-05 | -0.583491 | 4.8717e-05 | -0.586847 | 6.33722e-05 | -0.58708 | 8.18193e-05 | -0.586622 | 0.000117927 | -0.585009 | 9.27976e-05 | -0.584663
555 | 556 | 7.21529e-05 | -0.582995 | 4.96234e-05 | -0.586347 | 6.45408e-05 | -0.58658 | 8.30905e-05 | -0.586119 | 0.000119976 | -0.584507 | 9.43433e-05 | -0.584161
556 | 557 | 7.34091e-05 | -0.58249 | 5.06382e-05 | -0.585857 | 6.57113e-05 | -0.586076 | 8.4514e-05 | -0.585622 | 0.000122318 | -0.584006 | 9.6066e-05 | -0.58367
557 | 558 | 7.47809e-05 | -0.581993 | 5.16596e-05 | -0.585356 | 6.6834e-05 | -0.585572 | 8.59029e-05 | -0.585114 | 0.000124103 | -0.583511 | 9.78491e-05 | -0.583166
558 | 559 | 7.61625e-05 | -0.581485 | 5.27705e-05 | -0.584859 | 6.81219e-05 | -0.585068 | 8.7372e-05 | -0.584621 | 0.000126474 | -0.583014 | 9.9624e-05 | -0.582658
559 | 560 | 7.73811e-05 | -0.580989 | 5.38046e-05 | -0.584368 | 6.93823e-05 | -0.584569 | 8.88991e-05 | -0.584115 | 0.000128526 | -0.582511 | 0.000101391 | -0.582165
560 | 561 | 7.86507e-05 | -0.580482 | 5.56544e-05 | -0.583612 | 7.073e-05 | -0.584068 | 9.05551e-05 | -0.583614 | 0.000130806 | -0.582007 | 0.000103169 | -0.581669
561 | 562 | 8.00221e-05 | -0.579989 | 5.66865e-05 | -0.58311 | 7.20288e-05 | -0.583576 | 9.23085e-05 | -0.583114 | 0.00013314 | -0.581507 | 0.000105014 | -0.581171
562 | 563 | 8.15121e-05 | -0.57948 | 5.7881e-05 | -0.582613 | 7.34367e-05 | -0.583071 | 9.38651e-05 | -0.582619 | 0.000135439 | -0.581005 | 0.000107021 | -0.580661
563 | 564 | 8.28208e-05 | -0.578983 | 5.92219e-05 | -0.582111 | 7.47898e-05 | -0.582571 | 9.55238e-05 | -0.582118 | 0.000137904 | -0.580504 | 0.000108837 | -0.580163
564 | 565 | 8.43348e-05 | -0.578483 | 6.05345e-05 | -0.581611 | 7.64558e-05 | -0.582065 | 9.71435e-05 | -0.581617 | 0.000140176 | -0.580005 | 0.000110812 | -0.579664
565 | 566 | 8.59052e-05 | -0.577982 | 6.17842e-05 | -0.58111 | 7.79632e-05 | -0.581566 | 9.89356e-05 | -0.581113 | 0.000142874 | -0.579503 | 0.000112935 | -0.579163
566 | 567 | 8.74246e-05 | -0.577479 | 6.31102e-05 | -0.580609 | 7.95378e-05 | -0.581068 | 0.000100722 | -0.580618 | 0.000145473 | -0.579002 | 0.000114964 | -0.578655
567 | 568 | 8.89709e-05 | -0.576982 | 6.449e-05 | -0.580105 | 8.11066e-05 | -0.580563 | 0.000102599 | -0.58011 | 0.000148069 | -0.578498 | 0.0001169 | -0.578155
568 | 569 | 9.06375e-05 | -0.576475 | 6.58823e-05 | -0.579603 | 8.26081e-05 | -0.58007 | 0.000104329 | -0.579617 | 0.000150691 | -0.578 | 0.000119387 | -0.577659
569 | 570 | 9.23875e-05 | -0.575983 | 6.72803e-05 | -0.579105 | 8.43615e-05 | -0.579567 | 0.000106364 | -0.57911 | 0.000153304 | -0.577497 | 0.000121733 | -0.577155
570 | 571 | 9.41548e-05 | -0.575488 | 6.87401e-05 | -0.578608 | 8.60309e-05 | -0.579065 | 0.000108308 | -0.578609 | 0.000156071 | -0.576997 | 0.000124081 | -0.576652
571 | 572 | 9.59462e-05 | -0.574998 | 7.03368e-05 | -0.578105 | 8.76768e-05 | -0.578564 | 0.000110418 | -0.57811 | 0.000159226 | -0.576495 | 0.000126568 | -0.576151
572 | 573 | 9.77297e-05 | -0.574489 | 7.19028e-05 | -0.577605 | 8.95793e-05 | -0.578058 | 0.000112606 | -0.577606 | 0.000162263 | -0.576001 | 0.000129028 | -0.57567
573 | 574 | 9.95499e-05 | -0.573993 | 7.34273e-05 | -0.577102 | 9.1373e-05 | -0.57756 | 0.000114802 | -0.577102 | 0.000165398 | -0.575525 | 0.000131628 | -0.575163
574 | 575 | 0.000101368 | -0.573487 | 7.50376e-05 | -0.576601 | 9.32773e-05 | -0.577058 | 0.000116989 | -0.576607 | 0.000168705 | -0.575026 | 0.000134172 | -0.574662
575 | 576 | 0.000103315 | -0.572994 | 7.66474e-05 | -0.576104 | 9.50792e-05 | -0.57656 | 0.00011939 | -0.576107 | 0.000172022 | -0.57452 | 0.000137097 | -0.574158
576 | 577 | 0.000105325 | -0.572486 | 7.83938e-05 | -0.575614 | 9.69839e-05 | -0.576061 | 0.000121797 | -0.575626 | 0.000175813 | -0.574024 | 0.000140057 | -0.573663
577 | 578 | 0.000107355 | -0.571981 | 8.02018e-05 | -0.57511 | 9.90367e-05 | -0.575573 | 0.000124035 | -0.575121 | 0.000179382 | -0.57352 | 0.000142976 | -0.573172
578 | 579 | 0.000109406 | -0.571483 | 8.21651e-05 | -0.574618 | 0.000101174 | -0.575075 | 0.000126604 | -0.574631 | 0.000183166 | -0.573023 | 0.000146083 | -0.572666
579 | 580 | 0.000111515 | -0.570987 | 8.41368e-05 | -0.574113 | 0.00010333 | -0.574573 | 0.000129111 | -0.57413 | 0.000186764 | -0.572519 | 0.000148969 | -0.572166
580 | 581 | 0.000113411 | -0.570488 | 8.62981e-05 | -0.573602 | 0.000105587 | -0.574074 | 0.000131717 | -0.573624 | 0.000190623 | -0.572019 | 0.000152289 | -0.571671
581 | 582 | 0.000115936 | -0.569996 | 8.84616e-05 | -0.573117 | 0.0001078 | -0.573567 | 0.000134594 | -0.573131 | 0.000194653 | -0.571526 | 0.000155725 | -0.571182
582 | 583 | 0.000118352 | -0.569486 | 9.07164e-05 | -0.572617 | 0.000110388 | -0.573071 | 0.000137424 | -0.572632 | 0.000198566 | -0.571022 | 0.000159109 | -0.570664
583 | 584 | 0.000120888 | -0.568982 | 9.3134e-05 | -0.572113 | 0.000112941 | -0.572572 | 0.000140318 | -0.572126 | 0.000202849 | -0.57052 | 0.00016288 | -0.570159
584 | 585 | 0.000123414 | -0.568476 | 9.54658e-05 | -0.571609 | 0.000115698 | -0.572065 | 0.000143336 | -0.571634 | 0.000207372 | -0.570029 | 0.000166707 | -0.569674
585 | 586 | 0.000126077 | -0.56798 | 9.78866e-05 | -0.571117 | 0.000118456 | -0.571571 | 0.000146489 | -0.571128 | 0.000211982 | -0.569527 | 0.000170569 | -0.569172
586 | 587 | 0.000128882 | -0.567477 | 0.000100507 | -0.570619 | 0.000121345 | -0.571072 | 0.000149725 | -0.570638 | 0.000216817 | -0.56903 | 0.00017473 | -0.568663
587 | 588 | 0.000131906 | -0.566978 | 0.00010327 | -0.57012 | 0.000124196 | -0.570575 | 0.000153203 | -0.570128 | 0.000221963 | -0.56852 | 0.000179457 | -0.568163
588 | 589 | 0.000135074 | -0.56648 | 0.000106103 | -0.569631 | 0.00012727 | -0.570076 | 0.000156794 | -0.569639 | 0.000227461 | -0.568029 | 0.000184173 | -0.567667
589 | 590 | 0.000138381 | -0.565979 | 0.000109379 | -0.569113 | 0.00013055 | -0.569584 | 0.000160652 | -0.569127 | 0.000232861 | -0.567521 | 0.000189182 | -0.56717
590 | 591 | 0.000141811 | -0.565479 | 0.000112676 | -0.568618 | 0.000133806 | -0.569077 | 0.000164419 | -0.568636 | 0.000238789 | -0.567027 | 0.000194463 | -0.566664
591 | 592 | 0.000145367 | -0.564983 | 0.000116062 | -0.56811 | 0.000137388 | -0.568572 | 0.000168737 | -0.56813 | 0.000245251 | -0.566519 | 0.000199811 | -0.566169
592 | 593 | 0.000148885 | -0.564484 | 0.000119818 | -0.567606 | 0.000141048 | -0.568075 | 0.000173219 | -0.567627 | 0.000251088 | -0.566027 | 0.000205705 | -0.565674
593 | 594 | 0.000152975 | -0.563983 | 0.000123435 | -0.567105 | 0.000144874 | -0.567571 | 0.000177848 | -0.567123 | 0.000258011 | -0.565526 | 0.000211926 | -0.565177
594 | 595 | 0.000157151 | -0.563483 | 0.000127377 | -0.566612 | 0.000149028 | -0.567073 | 0.000182553 | -0.566638 | 0.000265349 | -0.565023 | 0.000218431 | -0.564675
595 | 596 | 0.000161597 | -0.563051 | 0.000131329 | -0.566109 | 0.000153416 | -0.566574 | 0.0001877 | -0.56613 | 0.00027285 | -0.564527 | 0.000225389 | -0.564175
596 | 597 | 0.000166254 | -0.562555 | 0.000135786 | -0.565608 | 0.000157903 | -0.566067 | 0.000193351 | -0.565628 | 0.000281068 | -0.56403 | 0.000232754 | -0.563679
597 | 598 | 0.00017135 | -0.562048 | 0.000140669 | -0.565104 | 0.000162855 | -0.565566 | 0.000199046 | -0.56513 | 0.000289774 | -0.563532 | 0.000240888 | -0.563209
598 | 599 | 0.000176663 | -0.561544 | 0.000145772 | -0.56461 | 0.000167996 | -0.565076 | 0.000205282 | -0.564634 | 0.000299013 | -0.563097 | 0.000249548 | -0.562755
599 | 600 | 0.000182369 | -0.56105 | 0.00015145 | -0.564111 | 0.000173363 | -0.564574 | 0.000211948 | -0.564135 | 0.000308721 | -0.56262 | 0.00025882 | -0.562243
600 | 601 | 0.000188274 | -0.560551 | 0.000157379 | -0.563619 | 0.000179202 | -0.564073 | 0.000218792 | -0.563636 | 0.000319187 | -0.562105 | 0.000268717 | -0.561742
601 | 602 | 0.000194605 | -0.560049 | 0.000164122 | -0.563163 | 0.000185884 | -0.563583 | 0.00022593 | -0.563177 | 0.000330771 | -0.56161 | 0.000279074 | -0.561256
602 | 603 | 0.000201479 | -0.55955 | 0.000171059 | -0.562689 | 0.000193088 | -0.563127 | 0.000233526 | -0.562709 | 0.000342755 | -0.561115 | 0.000290586 | -0.560754
603 | 604 | 0.00020881 | -0.559053 | 0.000178222 | -0.562189 | 0.000200726 | -0.562653 | 0.000241514 | -0.562208 | 0.000355665 | -0.560623 | 0.000302892 | -0.560255
604 | 605 | 0.000216734 | -0.558554 | 0.000186359 | -0.561681 | 0.000208348 | -0.56215 | 0.000249788 | -0.561698 | 0.000368947 | -0.560127 | 0.000315632 | -0.559762
605 | 606 | 0.000225357 | -0.55806 | 0.000194563 | -0.561187 | 0.000216255 | -0.561647 | 0.000259421 | -0.561206 | 0.000383362 | -0.559633 | 0.000329619 | -0.55928
606 | 607 | 0.000234822 | -0.557567 | 0.000203773 | -0.560685 | 0.000224963 | -0.561141 | 0.000269579 | -0.560708 | 0.000398436 | -0.559136 | 0.000344669 | -0.558791
607 | 608 | 0.000245065 | -0.557074 | 0.000213294 | -0.560196 | 0.000233999 | -0.560651 | 0.000280587 | -0.560219 | 0.00041487 | -0.558647 | 0.00036111 | -0.558293
608 | 609 | 0.000255853 | -0.556578 | 0.000223015 | -0.559691 | 0.000243917 | -0.560148 | 0.000292555 | -0.559716 | 0.000432444 | -0.558154 | 0.000378136 | -0.557795
609 | 610 | 0.000267824 | -0.556079 | 0.000233807 | -0.559193 | 0.000254531 | -0.559655 | 0.000305149 | -0.559221 | 0.000451971 | -0.557655 | 0.00039615 | -0.557306
610 | 611 | 0.000280291 | -0.555582 | 0.000245164 | -0.558696 | 0.000266231 | -0.559157 | 0.000318874 | -0.558727 | 0.000471522 | -0.557167 | 0.00041482 | -0.556819
611 | 612 | 0.000293218 | -0.555084 | 0.00025724 | -0.558205 | 0.000278633 | -0.558664 | 0.00033324 | -0.558239 | 0.000492578 | -0.556676 | 0.000434706 | -0.556329
612 | 613 | 0.000308201 | -0.554597 | 0.000270848 | -0.557704 | 0.000291921 | -0.558177 | 0.00034827 | -0.557739 | 0.000515931 | -0.556194 | 0.000455491 | -0.555841
613 | 614 | 0.000325151 | -0.554098 | 0.000285542 | -0.557212 | 0.000306001 | -0.557678 | 0.000365238 | -0.557249 | 0.000540838 | -0.555704 | 0.000478922 | -0.555348
614 | 615 | 0.000341871 | -0.553606 | 0.000301467 | -0.556719 | 0.000321088 | -0.557192 | 0.000382819 | -0.556758 | 0.000570655 | -0.554969 | 0.000504987 | -0.554862
615 | 616 | 0.000359152 | -0.553106 | 0.000319306 | -0.556232 | 0.000337954 | -0.556699 | 0.000400495 | -0.556265 | 0.000597034 | -0.554463 | 0.000531338 | -0.554371
616 | 617 | 0.000378256 | -0.55262 | 0.000336855 | -0.555738 | 0.00035494 | -0.556209 | 0.000419035 | -0.555773 | 0.000624105 | -0.553964 | 0.000558085 | -0.553877
617 | 618 | 0.000398901 | -0.552124 | 0.00035626 | -0.555247 | 0.000373232 | -0.555709 | 0.000439553 | -0.555279 | 0.000655543 | -0.553459 | 0.000591831 | -0.553133
618 | 619 | 0.000421352 | -0.551634 | 0.000378713 | -0.554754 | 0.000391293 | -0.555221 | 0.000461338 | -0.554789 | 0.000688249 | -0.552961 | 0.00062379 | -0.552632
619 | 620 | 0.000446353 | -0.551149 | 0.000402003 | -0.554263 | 0.000411935 | -0.554726 | 0.000485118 | -0.5543 | 0.00072359 | -0.552463 | 0.000658161 | -0.552132
620 | 621 | 0.000472329 | -0.550658 | 0.000425779 | -0.55378 | 0.000433242 | -0.55424 | 0.000510047 | -0.553811 | 0.000760722 | -0.551964 | 0.000691964 | -0.551639
621 | 622 | 0.000499568 | -0.550184 | 0.00045194 | -0.553285 | 0.000455422 | -0.55375 | 0.000535317 | -0.55332 | 0.000796787 | -0.551463 | 0.000728523 | -0.551136
622 | 623 | 0.00053065 | -0.54969 | 0.000476927 | -0.5528 | 0.000480527 | -0.553251 | 0.000565959 | -0.552584 | 0.00083322 | -0.550966 | 0.000768349 | -0.550634
623 | 624 | 0.000560981 | -0.549215 | 0.000503222 | -0.552304 | 0.000506252 | -0.552765 | 0.000596838 | -0.552085 | 0.000878996 | -0.550472 | 0.000804955 | -0.550148
624 | 625 | 0.000595548 | -0.548469 | 0.000529591 | -0.551819 | 0.000532653 | -0.552276 | 0.000634249 | -0.551586 | 0.000930243 | -0.549991 | 0.000847282 | -0.549654
625 | 626 | 0.000627642 | -0.547964 | 0.000558234 | -0.55133 | 0.000565638 | -0.551543 | 0.00066917 | -0.551087 | 0.000985474 | -0.549492 | 0.000893939 | -0.549154
626 | 627 | 0.000661463 | -0.547471 | 0.000596443 | -0.550593 | 0.000598873 | -0.551045 | 0.000706531 | -0.550589 | 0.00102958 | -0.548997 | 0.000941132 | -0.548657
627 | 628 | 0.000696541 | -0.54697 | 0.00062954 | -0.55011 | 0.000635555 | -0.550547 | 0.000741766 | -0.550106 | 0.00108367 | -0.548494 | 0.000987386 | -0.548155
628 | 629 | 0.000735817 | -0.546463 | 0.000663187 | -0.549601 | 0.000669342 | -0.550064 | 0.000780715 | -0.549601 | 0.00114774 | -0.547988 | 0.00103114 | -0.547667
629 | 630 | 0.000782642 | -0.545972 | 0.000704581 | -0.549112 | 0.000704329 | -0.549552 | 0.000821926 | -0.549112 | 0.00120062 | -0.547492 | 0.00108026 | -0.547174
630 | 631 | 0.000828796 | -0.545474 | 0.000744713 | -0.548618 | 0.00074166 | -0.549062 | 0.000866466 | -0.548606 | 0.00125558 | -0.546996 | 0.00113427 | -0.546659
631 | 632 | 0.000872268 | -0.544977 | 0.000782265 | -0.548103 | 0.000777323 | -0.548563 | 0.000912519 | -0.5481 | 0.00131711 | -0.54649 | 0.00119506 | -0.546153
632 | 633 | 0.000917984 | -0.544477 | 0.000825729 | -0.547618 | 0.000817507 | -0.548049 | 0.000963082 | -0.547615 | 0.00137959 | -0.545994 | 0.00124833 | -0.545671
633 | 634 | 0.000968899 | -0.543985 | 0.000869623 | -0.547119 | 0.000861354 | -0.547562 | 0.00101239 | -0.547114 | 0.0014423 | -0.545499 | 0.00130463 | -0.545171
634 | 635 | 0.00102349 | -0.543479 | 0.000912551 | -0.546621 | 0.000904658 | -0.547068 | 0.00106075 | -0.546613 | 0.00151297 | -0.545006 | 0.0013697 | -0.544657
635 | 636 | 0.00107638 | -0.542977 | 0.000959777 | -0.546114 | 0.000953202 | -0.546567 | 0.0011149 | -0.546111 | 0.00158857 | -0.544497 | 0.00143514 | -0.54416
636 | 637 | 0.00112738 | -0.542472 | 0.001007 | -0.545629 | 0.00100066 | -0.546066 | 0.00117214 | -0.54562 | 0.00165382 | -0.544018 | 0.00149987 | -0.543673
637 | 638 | 0.00118099 | -0.541974 | 0.00105697 | -0.54512 | 0.00104851 | -0.545578 | 0.00122969 | -0.545119 | 0.00172677 | -0.543503 | 0.00156929 | -0.543171
638 | 639 | 0.00123988 | -0.541481 | 0.00110504 | -0.544625 | 0.00110301 | -0.545075 | 0.00128514 | -0.544626 | 0.00181738 | -0.543017 | 0.001633 | -0.542665
639 | 640 | 0.00130162 | -0.540979 | 0.00116067 | -0.544127 | 0.00115851 | -0.544575 | 0.00134425 | -0.544125 | 0.00189879 | -0.542516 | 0.00169756 | -0.54217
640 | 641 | 0.00137156 | -0.540479 | 0.0012176 | -0.543623 | 0.00121704 | -0.544077 | 0.00140122 | -0.543626 | 0.00197218 | -0.542013 | 0.00177624 | -0.541672
641 | 642 | 0.00143733 | -0.539983 | 0.00128063 | -0.543123 | 0.00126896 | -0.543579 | 0.0014641 | -0.543127 | 0.00204372 | -0.541511 | 0.00184668 | -0.541179
642 | 643 | 0.00150411 | -0.539487 | 0.00134788 | -0.542622 | 0.00133016 | -0.543071 | 0.00152241 | -0.542627 | 0.00212966 | -0.541016 | 0.00192467 | -0.540664
643 | 644 | 0.00156998 | -0.538992 | 0.00141596 | -0.542117 | 0.0013998 | -0.542574 | 0.00158405 | -0.542122 | 0.00222353 | -0.540508 | 0.0020007 | -0.540169
644 | 645 | 0.00164545 | -0.538485 | 0.00149016 | -0.54162 | 0.00145886 | -0.542078 | 0.00165802 | -0.541627 | 0.00230609 | -0.540019 | 0.00208085 | -0.539679
645 | 646 | 0.00172738 | -0.537994 | 0.00156045 | -0.541128 | 0.00151997 | -0.54157 | 0.00173028 | -0.541131 | 0.00239773 | -0.539517 | 0.00216974 | -0.539187
646 | 647 | 0.00180579 | -0.537559 | 0.00163504 | -0.540626 | 0.00159191 | -0.541079 | 0.00180245 | -0.540632 | 0.00250161 | -0.539025 | 0.00224121 | -0.538675
647 | 648 | 0.00187767 | -0.537095 | 0.00171 | -0.540124 | 0.00166356 | -0.540574 | 0.0018826 | -0.54013 | 0.00258472 | -0.538527 | 0.00231913 | -0.538179
648 | 649 | 0.00195631 | -0.536591 | 0.00178187 | -0.539629 | 0.00173035 | -0.540075 | 0.00196879 | -0.539633 | 0.00267899 | -0.538036 | 0.00239249 | -0.53769
649 | 650 | 0.0020464 | -0.536087 | 0.00185341 | -0.539129 | 0.00180298 | -0.539581 | 0.00205359 | -0.539135 | 0.0027636 | -0.537582 | 0.00247165 | -0.53729
650 | 651 | 0.0021258 | -0.535601 | 0.00193534 | -0.538628 | 0.00189127 | -0.539088 | 0.00213978 | -0.53864 | 0.0028629 | -0.537143 | 0.0025817 | -0.536789
651 | 652 | 0.00221925 | -0.535102 | 0.0020169 | -0.538133 | 0.00196835 | -0.538593 | 0.00222037 | -0.53814 | 0.00298699 | -0.53664 | 0.00266293 | -0.536279
652 | 653 | 0.00230648 | -0.534607 | 0.00209062 | -0.537651 | 0.00203377 | -0.538089 | 0.00229753 | -0.537656 | 0.00309191 | -0.536135 | 0.00274707 | -0.535785
653 | 654 | 0.00238123 | -0.534103 | 0.00216762 | -0.537239 | 0.00210387 | -0.537621 | 0.00238133 | -0.537247 | 0.00320118 | -0.535646 | 0.00281137 | -0.535286
654 | 655 | 0.00246044 | -0.533599 | 0.0022391 | -0.536736 | 0.00219019 | -0.537199 | 0.0024573 | -0.536745 | 0.0032935 | -0.535145 | 0.00290028 | -0.534807
655 | 656 | 0.00253693 | -0.533102 | 0.00231748 | -0.536235 | 0.00228395 | -0.536695 | 0.00253729 | -0.536243 | 0.00337177 | -0.534653 | 0.00298608 | -0.534298
656 | 657 | 0.00263004 | -0.532608 | 0.00239749 | -0.535738 | 0.00236059 | -0.536193 | 0.00262893 | -0.535742 | 0.00347414 | -0.534147 | 0.00309701 | -0.533802
657 | 658 | 0.00272454 | -0.532109 | 0.00247465 | -0.535237 | 0.00244275 | -0.535692 | 0.00271261 | -0.535241 | 0.00360499 | -0.53365 | 0.00318242 | -0.533309
658 | 659 | 0.00281356 | -0.531616 | 0.0025502 | -0.534744 | 0.00253101 | -0.535193 | 0.00279969 | -0.534745 | 0.00371048 | -0.533161 | 0.003261 | -0.532812
659 | 660 | 0.00288626 | -0.531116 | 0.00263032 | -0.534245 | 0.00260613 | -0.534697 | 0.00289029 | -0.53425 | 0.00381375 | -0.532667 | 0.00334846 | -0.532313
660 | 661 | 0.00298147 | -0.530622 | 0.00273099 | -0.533745 | 0.0026904 | -0.534205 | 0.00301104 | -0.533753 | 0.00393433 | -0.532171 | 0.00343567 | -0.531809
661 | 662 | 0.00307324 | -0.530124 | 0.00281565 | -0.533251 | 0.00276595 | -0.533701 | 0.00310977 | -0.53326 | 0.00403091 | -0.531672 | 0.00354047 | -0.531317
662 | 663 | 0.00316041 | -0.529627 | 0.0029105 | -0.532754 | 0.00284371 | -0.533207 | 0.00321273 | -0.532759 | 0.00412091 | -0.531173 | 0.00363325 | -0.530822
663 | 664 | 0.0032466 | -0.52913 | 0.00301392 | -0.532262 | 0.00292167 | -0.532707 | 0.0032933 | -0.532267 | 0.00421013 | -0.530683 | 0.00372216 | -0.530323
664 | 665 | 0.00334497 | -0.528637 | 0.00309802 | -0.531767 | 0.0030038 | -0.532213 | 0.00340331 | -0.531772 | 0.00430316 | -0.530182 | 0.00378578 | -0.529822
665 | 666 | 0.00343639 | -0.528141 | 0.00319728 | -0.531268 | 0.00308089 | -0.531713 | 0.00349864 | -0.531273 | 0.00443413 | -0.529685 | 0.00387408 | -0.529328
666 | 667 | 0.00353545 | -0.527646 | 0.00333019 | -0.530774 | 0.00318423 | -0.531228 | 0.0035951 | -0.530778 | 0.00453858 | -0.529189 | 0.00396664 | -0.528836
667 | 668 | 0.00365327 | -0.527148 | 0.00342801 | -0.53028 | 0.00326636 | -0.530722 | 0.00367552 | -0.530273 | 0.00463227 | -0.528695 | 0.00406434 | -0.528334
668 | 669 | 0.00375704 | -0.526655 | 0.00351682 | -0.529786 | 0.00332797 | -0.53023 | 0.00376465 | -0.529777 | 0.00476884 | -0.528201 | 0.00415976 | -0.527832
669 | 670 | 0.00386897 | -0.52615 | 0.00362279 | -0.529281 | 0.00342622 | -0.529727 | 0.00389135 | -0.529284 | 0.00487441 | -0.527698 | 0.00426712 | -0.527336
670 | 671 | 0.00393842 | -0.52566 | 0.00370328 | -0.528792 | 0.00352201 | -0.529234 | 0.00397458 | -0.528788 | 0.00495689 | -0.5272 | 0.00437536 | -0.526848
671 | 672 | 0.00403378 | -0.525166 | 0.00378768 | -0.528294 | 0.00361043 | -0.528735 | 0.00405666 | -0.528288 | 0.00505 | -0.526703 | 0.00445148 | -0.526354
672 | 673 | 0.00411703 | -0.524678 | 0.00385356 | -0.527794 | 0.00370281 | -0.52824 | 0.00413548 | -0.527792 | 0.0051943 | -0.526209 | 0.00453376 | -0.525853
673 | 674 | 0.00419913 | -0.524187 | 0.00392425 | -0.527301 | 0.00380215 | -0.527743 | 0.00424598 | -0.527296 | 0.00525697 | -0.525713 | 0.00462142 | -0.525355
674 | 675 | 0.00429075 | -0.523691 | 0.00400893 | -0.526797 | 0.00390127 | -0.527248 | 0.00434094 | -0.526799 | 0.00532628 | -0.525214 | 0.00472465 | -0.524864
675 | 676 | 0.00438274 | -0.523192 | 0.00407901 | -0.526299 | 0.00397288 | -0.526743 | 0.00446202 | -0.526304 | 0.00548086 | -0.524493 | 0.00481988 | -0.524384
676 | 677 | 0.00446697 | -0.522698 | 0.00416233 | -0.525806 | 0.00403763 | -0.526248 | 0.00457306 | -0.525814 | 0.00556432 | -0.523992 | 0.00488446 | -0.523866
677 | 678 | 0.00455822 | -0.52221 | 0.00425651 | -0.525309 | 0.00414111 | -0.525754 | 0.00465336 | -0.525315 | 0.00567922 | -0.523495 | 0.00495273 | -0.523378
678 | 679 | 0.00464698 | -0.521707 | 0.00433738 | -0.524814 | 0.00424179 | -0.525264 | 0.00474973 | -0.524827 | 0.0057774 | -0.522997 | 0.00508346 | -0.52289
679 | 680 | 0.00472835 | -0.521213 | 0.00444446 | -0.524323 | 0.00431018 | -0.524768 | 0.00487574 | -0.524339 | 0.00589868 | -0.52249 | 0.00516805 | -0.522395
680 | 681 | 0.00479455 | -0.520706 | 0.00452834 | -0.523838 | 0.0043672 | -0.524282 | 0.00498036 | -0.523848 | 0.00604847 | -0.522004 | 0.00524703 | -0.521893
681 | 682 | 0.00487858 | -0.520213 | 0.00457541 | -0.523337 | 0.0044268 | -0.523786 | 0.00504358 | -0.523341 | 0.00624314 | -0.521503 | 0.00534374 | -0.521395
682 | 683 | 0.00495018 | -0.519715 | 0.004669 | -0.522843 | 0.00449637 | -0.523284 | 0.00513665 | -0.52285 | 0.00631621 | -0.521003 | 0.00544017 | -0.520656
683 | 684 | 0.00503713 | -0.519219 | 0.00476205 | -0.522331 | 0.00458519 | -0.522788 | 0.00526891 | -0.522351 | 0.0064148 | -0.520502 | 0.00551497 | -0.520157
684 | 685 | 0.00511673 | -0.518726 | 0.00485311 | -0.52185 | 0.00468379 | -0.522288 | 0.00532488 | -0.521861 | 0.0064929 | -0.520009 | 0.00558798 | -0.519662
685 | 686 | 0.00519853 | -0.518222 | 0.00492863 | -0.521345 | 0.00476537 | -0.521791 | 0.00545226 | -0.521359 | 0.00660749 | -0.519498 | 0.00566583 | -0.51916
686 | 687 | 0.00530161 | -0.51772 | 0.00498884 | -0.520845 | 0.00486767 | -0.521294 | 0.00558974 | -0.520619 | 0.00670514 | -0.518996 | 0.00574424 | -0.518648
687 | 688 | 0.0053954 | -0.517233 | 0.00508574 | -0.520348 | 0.00498503 | -0.520791 | 0.00569839 | -0.520124 | 0.00676691 | -0.518493 | 0.00578288 | -0.518151
688 | 689 | 0.00549509 | -0.516489 | 0.00520898 | -0.519854 | 0.00507386 | -0.520304 | 0.00574963 | -0.519626 | 0.00684924 | -0.51799 | 0.00584821 | -0.517653
689 | 690 | 0.00559173 | -0.515994 | 0.0052932 | -0.519355 | 0.00515485 | -0.519809 | 0.00583114 | -0.519123 | 0.00696348 | -0.51749 | 0.00596668 | -0.517154
690 | 691 | 0.00566169 | -0.515491 | 0.00535459 | -0.518867 | 0.00524552 | -0.519304 | 0.00589784 | -0.518624 | 0.007081 | -0.516989 | 0.00604859 | -0.516643
691 | 692 | 0.00577366 | -0.514984 | 0.00543161 | -0.518129 | 0.00531046 | -0.518816 | 0.00596287 | -0.518123 | 0.00712303 | -0.516489 | 0.00612558 | -0.516144
692 | 693 | 0.00585463 | -0.514475 | 0.00548489 | -0.517619 | 0.00538106 | -0.518318 | 0.00603866 | -0.517619 | 0.00721027 | -0.515991 | 0.00621891 | -0.515655
693 | 694 | 0.00597248 | -0.513982 | 0.00554427 | -0.517115 | 0.00548042 | -0.51757 | 0.00614086 | -0.517111 | 0.00732517 | -0.515487 | 0.00631381 | -0.515152
694 | 695 | 0.00606169 | -0.513476 | 0.00561337 | -0.516615 | 0.00556851 | -0.517068 | 0.00621757 | -0.516618 | 0.00737423 | -0.51498 | 0.00639664 | -0.514636
695 | 696 | 0.00612627 | -0.512976 | 0.00570869 | -0.516107 | 0.00565317 | -0.516568 | 0.00632803 | -0.51611 | 0.00747504 | -0.514482 | 0.00649394 | -0.514141
696 | 697 | 0.00624547 | -0.512482 | 0.00582053 | -0.515616 | 0.00571955 | -0.516067 | 0.00644535 | -0.515613 | 0.00751839 | -0.513982 | 0.00654981 | -0.513648
697 | 698 | 0.00631174 | -0.512003 | 0.00588454 | -0.51511 | 0.0058215 | -0.515567 | 0.00656253 | -0.515104 | 0.00764533 | -0.513476 | 0.00662343 | -0.513141
698 | 699 | 0.00637873 | -0.511513 | 0.00594478 | -0.514606 | 0.00589316 | -0.515066 | 0.00663102 | -0.514602 | 0.00777835 | -0.512978 | 0.00671601 | -0.51263
699 | 700 | 0.00640483 | -0.511016 | 0.00605834 | -0.514101 | 0.00592999 | -0.514558 | 0.00667994 | -0.514103 | 0.00790421 | -0.51248 | 0.00682437 | -0.512139
700 | 701 | 0.00646186 | -0.510501 | 0.00618367 | -0.513614 | 0.00600183 | -0.514059 | 0.00674116 | -0.513609 | 0.00793398 | -0.511996 | 0.0068599 | -0.511678
701 | 702 | 0.00649615 | -0.510001 | 0.00629981 | -0.513109 | 0.00605998 | -0.513562 | 0.00681632 | -0.513103 | 0.0080178 | -0.511512 | 0.00691622 | -0.511172
702 | 703 | 0.00658585 | -0.5095 | 0.0063724 | -0.512608 | 0.0061159 | -0.51306 | 0.00690833 | -0.512603 | 0.00815561 | -0.511001 | 0.00704646 | -0.510651
703 | 704 | 0.00668938 | -0.509001 | 0.00644008 | -0.51211 | 0.00619772 | -0.512562 | 0.00698371 | -0.512103 | 0.00828027 | -0.510493 | 0.00713617 | -0.510157
704 | 705 | 0.00677412 | -0.508499 | 0.00650316 | -0.511646 | 0.00632007 | -0.512071 | 0.00712596 | -0.511637 | 0.0082994 | -0.509995 | 0.00724405 | -0.509664
705 | 706 | 0.00682102 | -0.507989 | 0.00657255 | -0.511139 | 0.00642186 | -0.511596 | 0.00720399 | -0.511132 | 0.00840825 | -0.509494 | 0.00732908 | -0.50916
706 | 707 | 0.00689307 | -0.507496 | 0.00665093 | -0.510632 | 0.00646395 | -0.511093 | 0.00729569 | -0.510627 | 0.0085585 | -0.508995 | 0.00740425 | -0.508651
707 | 708 | 0.00696566 | -0.506992 | 0.00672215 | -0.510132 | 0.00652851 | -0.510584 | 0.00737922 | -0.51012 | 0.00863023 | -0.508491 | 0.00746293 | -0.508152
708 | 709 | 0.00707352 | -0.506487 | 0.00680238 | -0.509621 | 0.00660463 | -0.510081 | 0.00745957 | -0.50962 | 0.00868094 | -0.507993 | 0.00751368 | -0.507652
709 | 710 | 0.00717843 | -0.505992 | 0.00688269 | -0.509122 | 0.00668229 | -0.509577 | 0.00757721 | -0.509119 | 0.00879712 | -0.507494 | 0.0075879 | -0.507154
710 | 711 | 0.00725252 | -0.505492 | 0.00696422 | -0.508622 | 0.00674926 | -0.509078 | 0.00763309 | -0.508619 | 0.00885942 | -0.506992 | 0.0076609 | -0.506644
711 | 712 | 0.00731962 | -0.504993 | 0.00705002 | -0.508121 | 0.00681829 | -0.50858 | 0.00768226 | -0.508107 | 0.0088859 | -0.506485 | 0.00773196 | -0.506148
712 | 713 | 0.00736552 | -0.504486 | 0.00710413 | -0.507622 | 0.00689252 | -0.508069 | 0.00777604 | -0.507607 | 0.00898251 | -0.505987 | 0.00778929 | -0.505655
713 | 714 | 0.00742689 | -0.503987 | 0.00716408 | -0.507122 | 0.00699071 | -0.507575 | 0.00784213 | -0.507107 | 0.0091028 | -0.505483 | 0.00783187 | -0.505151
714 | 715 | 0.00752217 | -0.503485 | 0.00722895 | -0.506624 | 0.00707249 | -0.507078 | 0.00788892 | -0.506611 | 0.00916642 | -0.504986 | 0.00792465 | -0.504639
715 | 716 | 0.00761616 | -0.502991 | 0.00733211 | -0.506116 | 0.00711932 | -0.506576 | 0.00791762 | -0.506105 | 0.00927234 | -0.50448 | 0.0080048 | -0.504147
716 | 717 | 0.00768597 | -0.502486 | 0.00741886 | -0.505624 | 0.00717088 | -0.50608 | 0.00796928 | -0.505616 | 0.00940307 | -0.503973 | 0.00806451 | -0.503651
717 | 718 | 0.0077773 | -0.501984 | 0.00745794 | -0.505119 | 0.00724691 | -0.505579 | 0.00805961 | -0.505105 | 0.00946098 | -0.503473 | 0.00807933 | -0.503145
718 | 719 | 0.00784424 | -0.50148 | 0.00749096 | -0.504623 | 0.00729137 | -0.505077 | 0.00820265 | -0.504614 | 0.00953509 | -0.502976 | 0.00814944 | -0.502632
719 | 720 | 0.00787255 | -0.500983 | 0.00756743 | -0.504117 | 0.00733516 | -0.504569 | 0.00829627 | -0.504111 | 0.00955964 | -0.502473 | 0.00820971 | -0.502143
720 | 721 | 0.00794067 | -0.500487 | 0.00766415 | -0.503614 | 0.00740946 | -0.504071 | 0.00838808 | -0.503614 | 0.00958857 | -0.50197 | 0.00826228 | -0.501639
721 | 722 | 0.00800215 | -0.499989 | 0.00772122 | -0.503113 | 0.00750022 | -0.503571 | 0.00843385 | -0.503114 | 0.00971778 | -0.50147 | 0.00829458 | -0.501135
722 | 723 | 0.00802251 | -0.499483 | 0.00783459 | -0.50261 | 0.00759417 | -0.503066 | 0.00848458 | -0.502614 | 0.00981394 | -0.500968 | 0.00838276 | -0.500627
723 | 724 | 0.00810978 | -0.498997 | 0.00784876 | -0.502107 | 0.00768359 | -0.502567 | 0.00853842 | -0.502103 | 0.00980669 | -0.500466 | 0.00845626 | -0.500132
724 | 725 | 0.0081575 | -0.498483 | 0.00793402 | -0.501604 | 0.00777743 | -0.502061 | 0.00860105 | -0.501607 | 0.00984974 | -0.499965 | 0.00851205 | -0.499641
725 | 726 | 0.00821444 | -0.49799 | 0.00799072 | -0.501102 | 0.00782606 | -0.501561 | 0.0086515 | -0.501102 | 0.00998433 | -0.499463 | 0.00853646 | -0.499146
726 | 727 | 0.00828343 | -0.497488 | 0.00799893 | -0.500601 | 0.00785435 | -0.501054 | 0.00873088 | -0.500602 | 0.0100219 | -0.498982 | 0.00860238 | -0.498643
727 | 728 | 0.00837276 | -0.496993 | 0.0081119 | -0.500098 | 0.00791697 | -0.500552 | 0.00884924 | -0.500107 | 0.0101121 | -0.49848 | 0.00866992 | -0.498137
728 | 729 | 0.00843349 | -0.496495 | 0.00823058 | -0.499607 | 0.00801462 | -0.500056 | 0.00892595 | -0.499605 | 0.01025 | -0.497991 | 0.00880262 | -0.497654
729 | 730 | 0.00849123 | -0.495996 | 0.00831059 | -0.49911 | 0.00811808 | -0.499553 | 0.00900115 | -0.49911 | 0.0103057 | -0.497488 | 0.00889945 | -0.497148
730 | 731 | 0.00855343 | -0.495485 | 0.00838347 | -0.498619 | 0.0082328 | -0.499068 | 0.00913155 | -0.498623 | 0.0103548 | -0.49699 | 0.00896727 | -0.496635
731 | 732 | 0.00863639 | -0.494987 | 0.00846008 | -0.498113 | 0.00829618 | -0.498567 | 0.00919082 | -0.498112 | 0.0104073 | -0.496487 | 0.00903146 | -0.496143
732 | 733 | 0.00874489 | -0.494489 | 0.00854499 | -0.49762 | 0.00834033 | -0.498069 | 0.00932041 | -0.497616 | 0.010498 | -0.495991 | 0.00910553 | -0.495648
733 | 734 | 0.0089252 | -0.493986 | 0.00859309 | -0.497108 | 0.00838128 | -0.497568 | 0.00939163 | -0.497111 | 0.0106129 | -0.495487 | 0.00921471 | -0.495136
734 | 735 | 0.00897227 | -0.493486 | 0.00858791 | -0.496617 | 0.00842282 | -0.497068 | 0.00944934 | -0.496618 | 0.0106752 | -0.49498 | 0.00928257 | -0.494635
735 | 736 | 0.00897801 | -0.492984 | 0.00862099 | -0.496117 | 0.00846874 | -0.496569 | 0.00950592 | -0.496113 | 0.0108763 | -0.494486 | 0.00930743 | -0.494137
736 | 737 | 0.00902056 | -0.492485 | 0.00871702 | -0.495611 | 0.00844279 | -0.496074 | 0.00956429 | -0.495613 | 0.0109006 | -0.493983 | 0.00935122 | -0.493649
737 | 738 | 0.00907662 | -0.491977 | 0.00874031 | -0.495107 | 0.00851477 | -0.49556 | 0.00959858 | -0.495105 | 0.0110152 | -0.493484 | 0.00943035 | -0.49314
738 | 739 | 0.0091189 | -0.491472 | 0.00880832 | -0.494607 | 0.00857113 | -0.495064 | 0.00970978 | -0.494612 | 0.0110715 | -0.492985 | 0.0094848 | -0.492635
739 | 740 | 0.00912641 | -0.490964 | 0.00880844 | -0.494105 | 0.00865205 | -0.494563 | 0.00976442 | -0.494106 | 0.0111487 | -0.492481 | 0.00958784 | -0.492135
740 | 741 | 0.00916507 | -0.490463 | 0.00882416 | -0.493602 | 0.00870593 | -0.494065 | 0.00983367 | -0.493608 | 0.0112139 | -0.49198 | 0.00960923 | -0.491644
741 | 742 | 0.00919146 | -0.489965 | 0.00889428 | -0.493106 | 0.00878855 | -0.493559 | 0.00990237 | -0.493104 | 0.011292 | -0.491474 | 0.00959833 | -0.491133
742 | 743 | 0.00924788 | -0.489458 | 0.00895536 | -0.492615 | 0.0088914 | -0.493063 | 0.0100192 | -0.492612 | 0.0112882 | -0.490973 | 0.00966691 | -0.490625
743 | 744 | 0.00933134 | -0.488959 | 0.00902351 | -0.492104 | 0.00893354 | -0.49256 | 0.0100959 | -0.4921 | 0.0113077 | -0.490469 | 0.00971018 | -0.490124
744 | 745 | 0.00941015 | -0.488458 | 0.00918941 | -0.491596 | 0.00900093 | -0.492053 | 0.010136 | -0.4916 | 0.0114351 | -0.489968 | 0.0097629 | -0.489636
745 | 746 | 0.00949283 | -0.48796 | 0.00927081 | -0.4911 | 0.00904713 | -0.491551 | 0.0101518 | -0.491094 | 0.0114878 | -0.48946 | 0.00980165 | -0.489122
746 | 747 | 0.00953241 | -0.487454 | 0.00936493 | -0.490599 | 0.00911527 | -0.491051 | 0.0102063 | -0.490599 | 0.0115236 | -0.488962 | 0.0098748 | -0.488616
747 | 748 | 0.00963629 | -0.486956 | 0.00941223 | -0.490099 | 0.00916261 | -0.490545 | 0.010202 | -0.49009 | 0.0115516 | -0.488461 | 0.00997153 | -0.488114
748 | 749 | 0.00969463 | -0.486465 | 0.00951225 | -0.489602 | 0.00921375 | -0.490047 | 0.0102956 | -0.489597 | 0.011566 | -0.487963 | 0.0100597 | -0.487627
749 | 750 | 0.00978696 | -0.486054 | 0.00951828 | -0.48909 | 0.00927195 | -0.489548 | 0.0103233 | -0.489086 | 0.0116587 | -0.487459 | 0.0101065 | -0.487121
750 | 751 | 0.00983459 | -0.48555 | 0.0096196 | -0.488587 | 0.00931906 | -0.489047 | 0.0103758 | -0.488585 | 0.0117264 | -0.486961 | 0.0101459 | -0.486618
751 | 752 | 0.00986096 | -0.485045 | 0.00969545 | -0.48809 | 0.00941956 | -0.488544 | 0.0104139 | -0.488086 | 0.0118029 | -0.486469 | 0.0101684 | -0.486215
752 | 753 | 0.00994477 | -0.484541 | 0.00971406 | -0.487585 | 0.00951593 | -0.488056 | 0.0104298 | -0.48759 | 0.0118213 | -0.486055 | 0.0101962 | -0.485711
753 | 754 | 0.0100274 | -0.484043 | 0.00967717 | -0.487088 | 0.0095787 | -0.48754 | 0.010548 | -0.48709 | 0.0119104 | -0.485545 | 0.0102517 | -0.485215
754 | 755 | 0.0100649 | -0.483542 | 0.00965057 | -0.486582 | 0.00968224 | -0.48704 | 0.0105816 | -0.486586 | 0.0120433 | -0.485043 | 0.0103054 | -0.484703
755 | 756 | 0.0101244 | -0.483038 | 0.0096249 | -0.48618 | 0.00972981 | -0.486535 | 0.010673 | -0.486181 | 0.0120655 | -0.484539 | 0.0103778 | -0.484201
756 | 757 | 0.0102119 | -0.482531 | 0.00967537 | -0.48568 | 0.00974135 | -0.486133 | 0.0108385 | -0.485676 | 0.0121652 | -0.484033 | 0.0104224 | -0.483696
757 | 758 | 0.0102712 | -0.482037 | 0.00976316 | -0.485172 | 0.00979948 | -0.485629 | 0.0108652 | -0.485172 | 0.0122911 | -0.48354 | 0.0104602 | -0.483198
758 | 759 | 0.0102896 | -0.481537 | 0.00984092 | -0.484671 | 0.00982849 | -0.485123 | 0.0109028 | -0.484673 | 0.0123181 | -0.483033 | 0.0105206 | -0.482692
759 | 760 | 0.0103416 | -0.481035 | 0.00985536 | -0.484169 | 0.00980598 | -0.48462 | 0.011017 | -0.484166 | 0.0123452 | -0.482534 | 0.01059 | -0.482194
760 | 761 | 0.0103676 | -0.480529 | 0.00991254 | -0.48367 | 0.00983757 | -0.484115 | 0.0110536 | -0.483668 | 0.0124376 | -0.482033 | 0.0106116 | -0.481691
761 | 762 | 0.0103566 | -0.480028 | 0.0100476 | -0.48317 | 0.00987653 | -0.483623 | 0.0111096 | -0.483161 | 0.0124692 | -0.481532 | 0.0106733 | -0.481191
762 | 763 | 0.0103413 | -0.479533 | 0.010116 | -0.482663 | 0.00988798 | -0.483117 | 0.0111912 | -0.482664 | 0.0124657 | -0.481031 | 0.0107485 | -0.480687
763 | 764 | 0.010406 | -0.479028 | 0.0102123 | -0.482161 | 0.00991991 | -0.482619 | 0.0112181 | -0.482161 | 0.0125964 | -0.480528 | 0.0108337 | -0.480188
764 | 765 | 0.0104854 | -0.478522 | 0.0102943 | -0.481659 | 0.00996786 | -0.482114 | 0.01124 | -0.481659 | 0.0126669 | -0.480027 | 0.0108955 | -0.479687
765 | 766 | 0.0105524 | -0.478025 | 0.0103903 | -0.481159 | 0.0100062 | -0.481617 | 0.0112433 | -0.481156 | 0.012689 | -0.479524 | 0.0109617 | -0.479191
766 | 767 | 0.0106079 | -0.477523 | 0.0103967 | -0.48066 | 0.0100712 | -0.481114 | 0.0112681 | -0.480652 | 0.012842 | -0.479023 | 0.011002 | -0.478687
767 | 768 | 0.0106768 | -0.477024 | 0.0104546 | -0.480156 | 0.010157 | -0.480616 | 0.0113289 | -0.480151 | 0.0128869 | -0.478522 | 0.0110579 | -0.478185
768 | 769 | 0.0107562 | -0.476518 | 0.0105443 | -0.479657 | 0.0102214 | -0.480114 | 0.0113865 | -0.479658 | 0.0129259 | -0.478028 | 0.0110957 | -0.477685
769 | 770 | 0.010819 | -0.476019 | 0.0105961 | -0.479157 | 0.010324 | -0.479613 | 0.011519 | -0.479151 | 0.0129202 | -0.477533 | 0.0111784 | -0.477183
770 | 771 | 0.0109268 | -0.475512 | 0.0106662 | -0.478654 | 0.0103975 | -0.47911 | 0.0115866 | -0.478653 | 0.0129241 | -0.477025 | 0.0112395 | -0.476674
771 | 772 | 0.0109713 | -0.475016 | 0.0107128 | -0.478154 | 0.0104924 | -0.478607 | 0.0116327 | -0.478147 | 0.012973 | -0.476512 | 0.0112858 | -0.476175
772 | 773 | 0.0110418 | -0.474516 | 0.0107573 | -0.477647 | 0.0105327 | -0.478106 | 0.011644 | -0.47765 | 0.0130116 | -0.476025 | 0.0113099 | -0.475683
773 | 774 | 0.0110983 | -0.474018 | 0.010786 | -0.477152 | 0.0105862 | -0.477604 | 0.0116872 | -0.477145 | 0.013052 | -0.475517 | 0.0113806 | -0.475179
774 | 775 | 0.0112152 | -0.47352 | 0.010791 | -0.476646 | 0.0106602 | -0.477102 | 0.0117087 | -0.47664 | 0.0131541 | -0.47502 | 0.0114676 | -0.474672
775 | 776 | 0.0112754 | -0.473035 | 0.010783 | -0.476143 | 0.0106956 | -0.476591 | 0.011747 | -0.476141 | 0.0131902 | -0.474517 | 0.011469 | -0.474171
776 | 777 | 0.0113368 | -0.472526 | 0.0107254 | -0.475641 | 0.0107317 | -0.476096 | 0.0117432 | -0.475642 | 0.0132601 | -0.474025 | 0.0114936 | -0.473676
777 | 778 | 0.0113706 | -0.472031 | 0.0107374 | -0.475144 | 0.0109014 | -0.4756 | 0.0117678 | -0.475143 | 0.0133298 | -0.473529 | 0.0115623 | -0.473194
778 | 779 | 0.0113597 | -0.471521 | 0.0107812 | -0.474647 | 0.010944 | -0.475096 | 0.0118158 | -0.474643 | 0.0133569 | -0.473043 | 0.011637 | -0.472678
779 | 780 | 0.0113746 | -0.471028 | 0.0107949 | -0.474145 | 0.0109487 | -0.474596 | 0.0119238 | -0.474142 | 0.0134197 | -0.472532 | 0.0116749 | -0.472191
780 | 781 | 0.0114015 | -0.470519 | 0.0108315 | -0.473648 | 0.0109469 | -0.474091 | 0.0120099 | -0.473647 | 0.0135121 | -0.472039 | 0.0116726 | -0.471685
781 | 782 | 0.0114186 | -0.470026 | 0.0109417 | -0.473157 | 0.0109469 | -0.4736 | 0.0120783 | -0.473152 | 0.0135516 | -0.471529 | 0.0117369 | -0.471178
782 | 783 | 0.0114185 | -0.469518 | 0.0110104 | -0.472666 | 0.0109418 | -0.473105 | 0.012222 | -0.472658 | 0.0135906 | -0.471031 | 0.0117673 | -0.470685
783 | 784 | 0.0114797 | -0.469026 | 0.0110533 | -0.472157 | 0.010986 | -0.472611 | 0.0122395 | -0.472149 | 0.0137496 | -0.470531 | 0.0117825 | -0.470177
784 | 785 | 0.0115157 | -0.46852 | 0.0111213 | -0.471656 | 0.0110218 | -0.472103 | 0.0123236 | -0.471653 | 0.0138212 | -0.47003 | 0.0118261 | -0.469678
785 | 786 | 0.0115702 | -0.468021 | 0.0111731 | -0.471145 | 0.0110241 | -0.471606 | 0.0124181 | -0.471149 | 0.0138637 | -0.469521 | 0.0118755 | -0.469188
786 | 787 | 0.0116823 | -0.46752 | 0.0111859 | -0.470659 | 0.0110979 | -0.471098 | 0.0124924 | -0.470655 | 0.0139846 | -0.469026 | 0.0119054 | -0.468676
787 | 788 | 0.0117483 | -0.467021 | 0.0112992 | -0.470158 | 0.0111363 | -0.4706 | 0.012545 | -0.470147 | 0.0140516 | -0.468521 | 0.0119717 | -0.468169
788 | 789 | 0.0117894 | -0.466514 | 0.0113844 | -0.469652 | 0.0111298 | -0.470091 | 0.0126272 | -0.469645 | 0.0140879 | -0.468026 | 0.0120128 | -0.467676
789 | 790 | 0.0118896 | -0.46602 | 0.0114479 | -0.469154 | 0.0111747 | -0.469587 | 0.0126568 | -0.469144 | 0.0141826 | -0.467528 | 0.0120613 | -0.467184
790 | 791 | 0.011974 | -0.465512 | 0.0115052 | -0.468655 | 0.0112691 | -0.469092 | 0.0127254 | -0.468645 | 0.0142253 | -0.467024 | 0.012076 | -0.46666
791 | 792 | 0.0120262 | -0.465017 | 0.0115715 | -0.468151 | 0.0113642 | -0.468597 | 0.012717 | -0.468144 | 0.0142124 | -0.466518 | 0.0121107 | -0.466163
792 | 793 | 0.0120363 | -0.464513 | 0.0116585 | -0.467659 | 0.0114214 | -0.468091 | 0.0127491 | -0.467647 | 0.0142038 | -0.466017 | 0.0121975 | -0.465678
793 | 794 | 0.012102 | -0.464015 | 0.0116683 | -0.467165 | 0.0114803 | -0.467601 | 0.012808 | -0.467154 | 0.0142904 | -0.465512 | 0.0122403 | -0.465167
794 | 795 | 0.0121543 | -0.463501 | 0.0116716 | -0.466649 | 0.01157 | -0.467101 | 0.012835 | -0.466651 | 0.0143596 | -0.465018 | 0.0123022 | -0.464656
795 | 796 | 0.0122569 | -0.463004 | 0.0116443 | -0.466149 | 0.0116766 | -0.466595 | 0.0128611 | -0.466137 | 0.0144093 | -0.464515 | 0.012347 | -0.464157
796 | 797 | 0.0123024 | -0.462506 | 0.011631 | -0.465652 | 0.0117082 | -0.466093 | 0.0128787 | -0.465648 | 0.0145014 | -0.46402 | 0.0123987 | -0.463662
797 | 798 | 0.0123252 | -0.462007 | 0.0117188 | -0.465138 | 0.0117208 | -0.465594 | 0.0129273 | -0.465135 | 0.0145013 | -0.463502 | 0.0124756 | -0.463158
798 | 799 | 0.01241 | -0.461498 | 0.0117588 | -0.464642 | 0.011735 | -0.465083 | 0.0129875 | -0.464635 | 0.014484 | -0.463002 | 0.0124799 | -0.462652
799 | 800 | 0.0124049 | -0.460997 | 0.011813 | -0.464143 | 0.0118139 | -0.464587 | 0.0130301 | -0.464133 | 0.0145427 | -0.462503 | 0.012616 | -0.462157
800 | 801 | 0.0124608 | -0.460568 | 0.011857 | -0.463634 | 0.0118729 | -0.464086 | 0.0130608 | -0.463632 | 0.0145906 | -0.462001 | 0.0126569 | -0.461659