## Control - Day 0
Control | Weight
AR | 1 | 2 | 3 | 4 | 5 | Average | Max | Min
1 | 3.68718 | 3.68712 | 3.68712 | 3.68704 | 3.68705 | 3.687102 | 3.68718 | 3.68704
2 | 3.68508 | 3.68501 | 3.68494 | 3.685 | 3.68494 | 3.684994 | 3.68508 | 3.68494
3 | 3.66811 | 3.66808 | 3.66805 | 3.66808 | 3.66803 | 3.66807 | 3.66811 | 3.66803
4 | 3.58261 | 3.58253 | 3.58254 | 3.5826 | 3.58254 | 3.582564 | 3.58261 | 3.58253
5 | 3.60778 | 3.60771 | 3.60772 | 3.60771 | 3.60767 | 3.607718 | 3.60778 | 3.60767
6 | 3.60591 | 3.60582 | 3.60589 | 3.60589 | 3.60584 | 3.60587 | 3.60591 | 3.60582

## Control - Day 28
Control | Weight
AR | 1 | 2 | 3 | 4 | 5 | Average | Max | Min
1 | 3.67383 | 3.67385 | 3.67379 | 3.67378 | 3.67369 | 3.673788 | 3.67385 | 3.67369
2 | 3.67238 | 3.67231 | 3.67229 | 3.67229 | 3.67222 | 3.672298 | 3.67238 | 3.67222
3 | 3.56821 | 3.56816 | 3.56828 | 3.56824 | 3.56812 | 3.568202 | 3.56828 | 3.56812
4 | 3.65878 | 3.65875 | 3.6588 | 3.65875 | 3.65881 | 3.658778 | 3.65881 | 3.65875
5 | 3.59977 | 3.59975 | 3.59976 | 3.59979 | 3.59974 | 3.599762 | 3.59979 | 3.59974
6 | 3.59991 | 3.59985 | 3.59988 | 3.59986 | 3.59978 | 3.599856 | 3.59991 | 3.59978

## Control - CR
Sample | Day 0
AR | 1 | 2 | 3 | 4 | 5 | Average | StDev | Max | Min | CR | Corrosion Rate |  |  | * K value changes based on A units
1 | 3.68718 | 3.68712 | 3.68712 | 3.68704 | 3.68705 | 3.687102 | 5.761944e-05 | 3.68718 | 3.68704 | K | Constant |  | 3.45*10^6 mpy | 8.76*10^4 mm/y
2 | 3.68508 | 3.68501 | 3.68494 | 3.685 | 3.68494 | 3.684994 | 5.813777e-05 | 3.68508 | 3.68494 |  |  |  | 3450000 | 87600
3 | 3.66811 | 3.66808 | 3.66805 | 3.66808 | 3.66803 | 3.66807 | 3.082207e-05 | 3.66811 | 3.66803 | T | Time of exposure |  | 28 | 672
4 | 3.58261 | 3.58253 | 3.58254 | 3.5826 | 3.58254 | 3.582564 | 3.781534e-05 | 3.58261 | 3.58253 |  |  |  | days | hours
5 | 3.60778 | 3.60771 | 3.60772 | 3.60771 | 3.60767 | 3.607718 | 3.962323e-05 | 3.60778 | 3.60767 | A | Area in cm2 |  | 1.2668 | 2.5336
6 | 3.60591 | 3.60582 | 3.60589 | 3.60589 | 3.60584 | 3.60587 | 3.807887e-05 | 3.60591 | 3.60582 |  |  |  | one surface | two surfaces
[10 empty] | W | Mass loss in grams
Sample | Day 28 | [8 empty] | D | Density on g/cm3 |  | 7.87
AR | 1 | 2 | 3 | 4 | 5 | Average | StDev | Max | Min
1 | 3.67383 | 3.67385 | 3.67379 | 3.67378 | 3.67369 | 3.673788 | 6.180615e-05 | 3.67385 | 3.67369 | Corrosion rate formula
2 | 3.67238 | 3.67231 | 3.67229 | 3.67229 | 3.67222 | 3.672298 | 5.718391e-05 | 3.67238 | 3.67222 | CR = (K*W)/(A*T*D)
3 | 3.65878 | 3.65875 | 3.6588 | 3.65875 | 3.65881 | 3.658778 | 2.774887e-05 | 3.65881 | 3.65875 |  |  |  |  | Wash weight loss (g)
4 | 3.56821 | 3.56816 | 3.56828 | 3.56824 | 3.56812 | 3.568202 | 6.340347e-05 | 3.56828 | 3.56812 |  | AR | Carbon Steel 1018 |  | 0.0008840741
5 | 3.59977 | 3.59975 | 3.59976 | 3.59979 | 3.59974 | 3.599762 | 1.923538e-05 | 3.59979 | 3.59974
6 | 3.59991 | 3.59985 | 3.59988 | 3.59986 | 3.59978 | 3.599856 | 4.827007e-05 | 3.59991 | 3.59978
[15 empty] | 3.65878 | 3.65875 | 3.6588 | 3.65875 | 3.65881
Sample | Weight Loss | [13 empty] | 3.56821 | 3.56816 | 3.56828 | 3.56824 | 3.56812
AR | 1 | 2 | 3 | 4 | 5 | Average | StDev | Max | Min | [5 empty] | 3.65878 | 3.65875 | 3.6588 | 3.65875 | 3.65881
1 | 0.01335 | 0.01327 | 0.01333 | 0.01326 | 0.01336 | 0.013314 | 4.615192e-05 | 0.01336 | 0.01326
2 | 0.0127 | 0.0127 | 0.01265 | 0.01271 | 0.01272 | 0.012696 | 2.701851e-05 | 0.01272 | 0.01265
3 | 0.00933 | 0.00933 | 0.00925 | 0.00933 | 0.00922 | 0.009292 | 5.310367e-05 | 0.00933 | 0.00922
4 | 0.0144 | 0.01437 | 0.01426 | 0.01436 | 0.01442 | 0.014362 | 6.180615e-05 | 0.01442 | 0.01426
5 | 0.00801 | 0.00796 | 0.00796 | 0.00792 | 0.00793 | 0.007956 | 3.507136e-05 | 0.00801 | 0.00792
6 | 0.006 | 0.00597 | 0.00601 | 0.00603 | 0.00606 | 0.006014 | 3.361547e-05 | 0.00606 | 0.00597
Sample | Weight Loss - Wash Adjusted
AR | 1 | 2 | 3 | 4 | 5 | Average | StDev | Max | Min
1 | 0.01246593 | 0.01238593 | 0.01244593 | 0.01237593 | 0.01247593 | 0.01242993 | 4.615192e-05 | 0.01247593 | 0.01237593
2 | 0.01181593 | 0.01181593 | 0.01176593 | 0.01182593 | 0.01183593 | 0.01181193 | 2.701851e-05 | 0.01183593 | 0.01176593
3 | 0.008445926 | 0.008445926 | 0.008365926 | 0.008445926 | 0.008335926 | 0.008407926 | 5.310367e-05 | 0.008445926 | 0.008335926
4 | 0.01351593 | 0.01348593 | 0.01337593 | 0.01347593 | 0.01353593 | 0.01347793 | 6.180615e-05 | 0.01353593 | 0.01337593
5 | 0.007125926 | 0.007075926 | 0.007075926 | 0.007035926 | 0.007045926 | 0.007071926 | 3.507136e-05 | 0.007125926 | 0.007035926
6 | 0.005115926 | 0.005085926 | 0.005125926 | 0.005145926 | 0.005175926 | 0.005129926 | 3.361547e-05 | 0.005175926 | 0.005085926
Sample | Corrosion Rate (mpy)
AR | 1 | 2 | 3 | 4 | 5 | Average | StDev | Max | Min
1 | 3.209679 | 3.189081 | 3.204529 | 3.186506 | 3.212254 | 3.20041 | 0.01188302 | 3.212254 | 3.186506
2 | 3.042319 | 3.042319 | 3.029446 | 3.044894 | 3.047469 | 3.041289 | 0.006956623 | 3.047469 | 3.029446
3 | 2.174625 | 2.174625 | 2.154027 | 2.174625 | 2.146302 | 2.164841 | 0.01367293 | 2.174625 | 2.146302
4 | 3.480029 | 3.472305 | 3.443982 | 3.46973 | 3.485178 | 3.470245 | 0.01591361 | 3.485178 | 3.443982
5 | 1.834756 | 1.821882 | 1.821882 | 1.811583 | 1.814158 | 1.820852 | 0.009030038 | 1.834756 | 1.811583
6 | 1.317229 | 1.309505 | 1.319804 | 1.324953 | 1.332678 | 1.320834 | 0.008655183 | 1.332678 | 1.309505
[6 empty] | 2.503078 | 0.7975741
Sample | Corrosion Rate (mm/y)
AR | 1 | 2 | 3 | 4 | 5 | Average | StDev | Max | Min
1 | 0.08149793 | 0.08097492 | 0.08136718 | 0.08090954 | 0.08156331 | 0.08126258 | 0.0003017254 | 0.08156331 | 0.08090954
2 | 0.07724846 | 0.07724846 | 0.07692157 | 0.07731383 | 0.07737921 | 0.07722231 | 0.0001766377 | 0.07737921 | 0.07692157
3 | 0.05521656 | 0.05521656 | 0.05469354 | 0.05521656 | 0.05449741 | 0.05496813 | 0.0003471735 | 0.05521656 | 0.05449741
4 | 0.08836247 | 0.08816634 | 0.0874472 | 0.08810097 | 0.08849322 | 0.08811404 | 0.0004040673 | 0.08849322 | 0.0874472
5 | 0.04658685 | 0.04625997 | 0.04625997 | 0.04599846 | 0.04606384 | 0.04623382 | 0.0002292845 | 0.04658685 | 0.04599846
6 | 0.03344616 | 0.03325003 | 0.03351154 | 0.03364229 | 0.03383842 | 0.03353769 | 0.0002197664 | 0.03383842 | 0.03325003
[6 empty] | 0.06355643 | 0.02025145

## Test - Day 0
Test | Weight
AR | 1 | 2 | 3 | 4 | 5 | Average | Max | Min
1 | 3.68851 | 3.68846 | 3.68846 | 3.68849 | 3.68841 | 3.688466 | 3.68851 | 3.68841
2 | 3.66117 | 3.66118 | 3.66117 | 3.66112 | 3.66111 | 3.66115 | 3.66118 | 3.66111
3 | 3.50082 | 3.50081 | 3.50076 | 3.50072 | 3.50074 | 3.50077 | 3.50082 | 3.50072
4 | 3.69144 | 3.69145 | 3.69146 | 3.69147 | 3.69148 | 3.69146 | 3.69148 | 3.69144
5 | 3.66281 | 3.66283 | 3.66276 | 3.6628 | 3.66281 | 3.662802 | 3.66283 | 3.66276
6 | 3.69419 | 3.69414 | 3.69407 | 3.69408 | 3.69401 | 3.694098 | 3.69419 | 3.69401

## Test - Day 28
Test | Weight
AR | 1 | 2 | 3 | 4 | 5 | Average | Max | Min
1 | 3.68242 | 3.68235 | 3.68236 | 3.68232 | 3.68225 | 3.68234 | 3.68242 | 3.68225
2 | 3.65466 | 3.65459 | 3.65458 | 3.65455 | 3.6545 | 3.654576 | 3.65466 | 3.6545
3 | 3.49414 | 3.49405 | 3.49403 | 3.49399 | 3.49396 | 3.494034 | 3.49414 | 3.49396
4 | 3.68508 | 3.68501 | 3.68503 | 3.68496 | 3.68496 | 3.685008 | 3.68508 | 3.68496
5 | 3.65633 | 3.65628 | 3.65628 | 3.65623 | 3.65619 | 3.656262 | 3.65633 | 3.65619
6 | 3.68759 | 3.68754 | 3.6875 | 3.6875 | 3.68744 | 3.687514 | 3.68759 | 3.68744

## Test - CR
Sample | Day 0
AR | 1 | 2 | 3 | 4 | 5 | Average | StDev | Max | Min | CR | Corrosion Rate
1 | 3.68851 | 3.68846 | 3.68846 | 3.68849 | 3.68841 | 3.688466 | 3.781534e-05 | 3.68851 | 3.68841 | K | Constant |  | 3.45*10^6 mpy | 8.76*10^4 mm/y
2 | 3.66117 | 3.66118 | 3.66117 | 3.66112 | 3.66111 | 3.66115 | 3.24037e-05 | 3.66118 | 3.66111 |  |  |  | 3450000 | 87600
3 | 3.50082 | 3.50081 | 3.50076 | 3.50072 | 3.50074 | 3.50077 | 4.358899e-05 | 3.50082 | 3.50072 | T | Time of exposure |  | 28 | 672
4 | 3.69144 | 3.69145 | 3.69146 | 3.69147 | 3.69148 | 3.69146 | 1.581139e-05 | 3.69148 | 3.69144 |  |  |  | days | hours
5 | 3.66281 | 3.66283 | 3.66276 | 3.6628 | 3.66281 | 3.662802 | 2.588436e-05 | 3.66283 | 3.66276 | A | Area in cm2 |  | 1.2668 | 2.5336
6 | 3.69419 | 3.69414 | 3.69407 | 3.69408 | 3.69401 | 3.694098 | 6.906519e-05 | 3.69419 | 3.69401 |  |  |  | one surface | two surfaces
[10 empty] | W | Mass loss in grams
Sample | Day 28 | [8 empty] | D | Density on g/cm3 |  | 7.87
AR | 1 | 2 | 3 | 4 | 5 | Average | StDev | Max | Min
1 | 3.68242 | 3.68235 | 3.68236 | 3.68232 | 3.68225 | 3.68234 | 6.204837e-05 | 3.68242 | 3.68225 | Corrosion rate formula
2 | 3.65466 | 3.65459 | 3.65458 | 3.65455 | 3.6545 | 3.654576 | 5.85662e-05 | 3.65466 | 3.6545 | CR = (K*W)/(A*T*D)
3 | 3.49414 | 3.49405 | 3.49403 | 3.49399 | 3.49396 | 3.494034 | 6.8775e-05 | 3.49414 | 3.49396 |  |  |  |  | Wash weight loss (g)
4 | 3.68508 | 3.68501 | 3.68503 | 3.68496 | 3.68496 | 3.685008 | 5.069517e-05 | 3.68508 | 3.68496 |  | AR | Carbon Steel 1018 |  | 0.0008840741
5 | 3.65633 | 3.65628 | 3.65628 | 3.65623 | 3.65619 | 3.656262 | 5.357238e-05 | 3.65633 | 3.65619
6 | 3.68759 | 3.68754 | 3.6875 | 3.6875 | 3.68744 | 3.687514 | 5.549775e-05 | 3.68759 | 3.68744
Sample | Weight Loss
AR | 1 | 2 | 3 | 4 | 5 | Average | StDev | Max | Min
1 | 0.00609 | 0.00611 | 0.0061 | 0.00617 | 0.00616 | 0.006126 | 3.646917e-05 | 0.00617 | 0.00609
2 | 0.00651 | 0.00659 | 0.00659 | 0.00657 | 0.00661 | 0.006574 | 3.847077e-05 | 0.00661 | 0.00651
3 | 0.00668 | 0.00676 | 0.00673 | 0.00673 | 0.00678 | 0.006736 | 3.781534e-05 | 0.00678 | 0.00668
4 | 0.00636 | 0.00644 | 0.00643 | 0.00651 | 0.00652 | 0.006452 | 6.534524e-05 | 0.00652 | 0.00636
5 | 0.00648 | 0.00655 | 0.00648 | 0.00657 | 0.00662 | 0.00654 | 6.041523e-05 | 0.00662 | 0.00648
6 | 0.0066 | 0.0066 | 0.00657 | 0.00658 | 0.00657 | 0.006584 | 1.516575e-05 | 0.0066 | 0.00657
Sample | Weight Loss - Wash Adjusted
AR | 1 | 2 | 3 | 4 | 5 | Average | StDev | Max | Min
1 | 0.005205926 | 0.005225926 | 0.005215926 | 0.005285926 | 0.005275926 | 0.005241926 | 3.646917e-05 | 0.005285926 | 0.005205926
2 | 0.005625926 | 0.005705926 | 0.005705926 | 0.005685926 | 0.005725926 | 0.005689926 | 3.847077e-05 | 0.005725926 | 0.005625926
3 | 0.005795926 | 0.005875926 | 0.005845926 | 0.005845926 | 0.005895926 | 0.005851926 | 3.781534e-05 | 0.005895926 | 0.005795926
4 | 0.005475926 | 0.005555926 | 0.005545926 | 0.005625926 | 0.005635926 | 0.005567926 | 6.534524e-05 | 0.005635926 | 0.005475926
5 | 0.005595926 | 0.005665926 | 0.005595926 | 0.005685926 | 0.005735926 | 0.005655926 | 6.041523e-05 | 0.005735926 | 0.005595926
6 | 0.005715926 | 0.005715926 | 0.005685926 | 0.005695926 | 0.005685926 | 0.005699926 | 1.516575e-05 | 0.005715926 | 0.005685926
Sample | Corrosion Rate (mpy)
AR | 1 | 2 | 3 | 4 | 5 | Average | StDev | Max | Min
1 | 1.340402 | 1.345551 | 1.342977 | 1.361 | 1.358425 | 1.349671 | 0.009389941 | 1.361 | 1.340402
2 | 1.448542 | 1.46914 | 1.46914 | 1.46399 | 1.474289 | 1.46502 | 0.009905306 | 1.474289 | 1.448542
3 | 1.492313 | 1.512911 | 1.505187 | 1.505187 | 1.51806 | 1.506731 | 0.009736549 | 1.51806 | 1.492313
4 | 1.40992 | 1.430519 | 1.427944 | 1.448542 | 1.451117 | 1.433608 | 0.01682484 | 1.451117 | 1.40992
5 | 1.440818 | 1.458841 | 1.440818 | 1.46399 | 1.476864 | 1.456266 | 0.01555548 | 1.476864 | 1.440818
6 | 1.471715 | 1.471715 | 1.46399 | 1.466565 | 1.46399 | 1.467595 | 0.003904819 | 1.471715 | 1.46399
[6 empty] | 1.446482 | 0.0503614
Sample | Corrosion Rate (mm/y)
AR | 1 | 2 | 3 | 4 | 5 | Average | StDev | Max | Min
1 | 0.03403455 | 0.0341653 | 0.03409993 | 0.03455756 | 0.03449219 | 0.03426991 | 0.0002384228 | 0.03455756 | 0.03403455
2 | 0.03678037 | 0.03730338 | 0.03730338 | 0.03717263 | 0.03743413 | 0.03719878 | 0.0002515086 | 0.03743413 | 0.03678037
3 | 0.03789177 | 0.03841478 | 0.03821865 | 0.03821865 | 0.03854553 | 0.03825788 | 0.0002472237 | 0.03854553 | 0.03789177
4 | 0.03579972 | 0.03632273 | 0.03625735 | 0.03678037 | 0.03684574 | 0.03640118 | 0.0004272047 | 0.03684574 | 0.03579972
5 | 0.03658424 | 0.03704187 | 0.03658424 | 0.03717263 | 0.03749951 | 0.0369765 | 0.000394974 | 0.03749951 | 0.03658424
6 | 0.03736876 | 0.03736876 | 0.03717263 | 0.037238 | 0.03717263 | 0.03726415 | 9.914846e-05 | 0.03736876 | 0.03717263
[6 empty] | 0.03672807 | 0.001278742