## Sheet1
Spectrum Label | O | F | Na | Mg | Al | Si | P | S | Cl | K | Ca | Mn | Fe | Ni | Cu | Mo | Rh | Sn | Ba | W | Total | Project Path
Map Sum Spectrum | 22.5 |  | 6.93 | 0.33 |  | 0.93 |  | 0.55 | 0.23 |  | 0.43 | 1.19 | 65.54 | 0.34 | 1.04 | [5 empty] | 100 | Valhall_Samples/Test_Rod6_Top_Centre/Site 1/Map Data 1/EDS Data
Map Sum Spectrum | 25.96 |  | 6.5 | 0.27 |  | 0.45 |  | 0.52 | 1.5 |  | 0.4 | 1.04 | 63.36 | [7 empty] | 100 | Valhall_Samples/Test_Rod6_Top_12_01/Site 2/Map Data 2/EDS Data
Map Sum Spectrum | 30.28 |  | 4.44 |  |  | 0.29 |  | 0.29 | 1.95 |  | 0.48 | 0.58 | 61.68 | [7 empty] | 100 | Valhall_Samples/Test_Rod6_Top_12_02/Site 3/Map Data 3/EDS Data
Map Sum Spectrum | 26.69 |  | 5.48 |  |  | 0.24 |  | 0.27 | 1.57 |  | 0.28 | 0.57 | 64.9 | [7 empty] | 100 | Valhall_Samples/Test_Rod6_Top_3/Site 4/Map Data 4/EDS Data
Map Sum Spectrum | 26.22 |  | 5.73 |  | 0.27 | 0.29 |  | 0.4 | 0.81 |  | 0.42 | 1.05 | 64.8 | [7 empty] | 100 | Valhall_Samples/Test_Rod6_Top_6/Site 5/Map Data 5/EDS Data
Map Sum Spectrum | 25.68 |  | 7.79 |  |  | 0.39 |  | 0.49 | 1.83 |  | 0.41 | 1.21 | 61.27 |  |  |  |  | 0.93 |  |  | 100 | Valhall_Samples/Test_Rod6_Top_9/Site 6/Map Data 6/EDS Data
Map Sum Spectrum | 25.96 |  | 2.03 |  |  |  |  | 0.23 | 2.33 |  |  | 0.67 | 68.78 | [7 empty] | 100 | Valhall_Samples/Test_Rod8_Top_Centre/Site 7/Map Data 7/EDS Data
Map Sum Spectrum | 24.6 |  | 8.86 | 0.34 |  | 0.49 |  | 0.48 | 0.7 |  | 0.56 | 1.09 | 62.88 | [7 empty] | 100 | Valhall_Samples/Test_Rod8_Top_12/Site 8/Map Data 8/EDS Data
Map Sum Spectrum | 28.26 |  | 1.34 | [5 empty] | 0.51 |  |  | 0.72 | 69.17 | [7 empty] | 100 | Valhall_Samples/Test_Rod8_Top_3/Site 9/Map Data 9/EDS Data
Map Sum Spectrum | 24.65 |  | 8.53 | 0.37 |  | 0.29 |  | 0.63 | 0.43 |  | 0.6 | 1.34 | 63.16 | [7 empty] | 100 | Valhall_Samples/Test_Rod8_Top_6/Site 10/Map Data 10/EDS Data
Map Sum Spectrum | 29.69 |  | 1.63 | 0.42 |  |  |  |  | 0.64 |  | 0.48 | 0.59 | 66.55 | [7 empty] | 100 | Valhall_Samples/Test_Rod8_Top_9/Site 11/Map Data 11/EDS Data
Map Sum Spectrum | 30.6 |  | 9.79 | 0.66 |  | 3.1 | 0.62 | 1.18 | 6.2 | 0.32 | 4.85 |  | 38.06 |  |  |  | 1.37 |  | 3.24 |  | 100 | Valhall_Samples/Control_Rod6_Top_Centre/Site 12/Map Data 12/EDS Data
Map Sum Spectrum | 28.73 |  | 10.52 | 0.53 |  | 3.03 | 0.56 | 1.15 | 6.64 |  | 4.56 |  | 39.42 |  |  |  | 1.56 |  | 3.29 |  | 100 | Valhall_Samples/Control_Rod6_Top_12/Site 13/Map Data 13/EDS Data
Map Sum Spectrum | 32.24 |  | 11.85 | 0.78 |  | 4.12 | 0.78 | 1.5 | 5.93 |  | 5.24 |  | 34.15 | [5 empty] | 3.41 |  | 100 | Valhall_Samples/Control_Rod6_Top_3/Site 14/Map Data 14/EDS Data
Map Sum Spectrum | 31.25 |  | 9.99 | 0.64 |  | 3.47 | 0.71 | 1.29 | 5.54 | 0.4 | 5.23 |  | 36.36 |  |  |  | 1.29 |  | 3.82 |  | 100 | Valhall_Samples/Control_Rod6_Top_6/Site 15/Map Data 15/EDS Data
Map Sum Spectrum | 27.85 |  | 13.95 | 0.71 |  | 3.08 | 0.49 | 1.08 | 11.21 | 0.31 | 4.93 |  | 31.82 |  |  |  | 1.79 |  | 2.76 |  | 100 | Valhall_Samples/Control_Rod6_Top_9/Site 16/Map Data 16/EDS Data
Map Sum Spectrum | 29.82 |  | 14.02 | 0.78 |  | 3.19 | 0.57 | 1.39 | 11.23 | 0.45 | 5.56 |  | 26.51 |  |  |  | 2.23 |  | 4.26 |  | 100 | Valhall_Samples/Control_Rod8_Top_Centre/Site 17/Map Data 17/EDS Data
Map Sum Spectrum | 28.12 |  | 16.68 |  |  | 3.03 | 0.51 | 1.38 | 14.48 |  | 5.12 |  | 26.94 | [5 empty] | 3.73 |  | 100 | Valhall_Samples/Control_Rod8_Top_12/Site 18/Map Data 18/EDS Data
Map Sum Spectrum | 30.02 |  | 14.25 | 0.95 |  | 3.46 | 0.62 | 1.44 | 11.1 |  | 6.08 |  | 27.86 | [5 empty] | 4.23 |  | 100 | Valhall_Samples/Control_Rod8_Top_3/Site 19/Map Data 19/EDS Data
Map Sum Spectrum | 30.05 |  | 14.03 | 0.84 |  | 3.13 | 0.55 | 1.37 | 11.27 | 0.46 | 5.54 |  | 26.53 |  |  |  | 2.33 |  | 3.89 |  | 100 | Valhall_Samples/Control_Rod8_Top_6/Site 20/Map Data 20/EDS Data
Map Sum Spectrum | 28.45 |  | 16.44 | 0.85 |  | 3.23 | 0.61 | 1.3 | 13.83 |  | 5.58 |  | 26.1 | [5 empty] | 3.62 |  | 100 | Valhall_Samples/Control_Rod8_Top_9/Site 21/Map Data 21/EDS Data
Map Sum Spectrum | 16.69 |  | 7.79 | 0.64 |  | 2.15 |  | 0.98 |  |  | 0.6 | 1.47 | 69.68 | [7 empty] | 100 | Valhall_Samples/Test_Rod6_Top_Centre/Site 22/Map Data 22/EDS Data
Map Sum Spectrum | 30.55 |  | 3.8 | [5 empty] | 0.32 |  |  |  | 65.33 | [7 empty] | 100 | Valhall_Samples/Test_Rod6_Top_12_01/Site 23/Map Data 23/EDS Data
Map Sum Spectrum | 20.05 | [6 empty] | 0.33 | 13.63 |  |  |  | 65.99 | [7 empty] | 100 | Valhall_Samples/Test_Rod6_Top_12_01/Site 24/Map Data 24/EDS Data
Map Sum Spectrum | 23.95 |  |  |  |  | 0.21 |  |  | 7.57 |  |  |  | 67.7 |  |  | 0.57 |  |  |  |  | 100 | Valhall_Samples/Test_Rod6_Top_12_02/Site 25/Map Data 25/EDS Data
Map Sum Spectrum | 26.03 |  | 1.34 |  |  | 0.19 |  | 0.25 | 4.55 |  |  |  | 67.65 | [7 empty] | 100 | Valhall_Samples/Test_Rod6_Top_3/Site 26/Map Data 26/EDS Data
Map Sum Spectrum | 28.01 |  | 2.13 |  |  | 0.22 | [5 empty] | 0.53 | 69.11 | [7 empty] | 100 | Valhall_Samples/Test_Rod6_Top_3/Site 27/Map Data 27/EDS Data
Map Sum Spectrum | 31.58 |  | 8.61 |  |  | 0.23 |  |  | 0.41 |  |  |  | 59.17 | [7 empty] | 100 | Valhall_Samples/Test_Rod6_Top_6/Site 28/Map Data 28/EDS Data
Map Sum Spectrum | 29.88 |  | 13.75 |  |  | 0.3 |  | 0.52 | 0.25 |  | 0.27 | 0.75 | 54.28 | [7 empty] | 100 | Valhall_Samples/Test_Rod6_Top_6/Site 29/Map Data 29/EDS Data
Map Sum Spectrum | 32.04 |  | 3.06 |  |  | 0.35 |  | 0.3 | 2.69 |  |  |  | 61.56 | [7 empty] | 100 | Valhall_Samples/Test_Rod6_Top_9/Site 30/Map Data 30/EDS Data
Map Sum Spectrum | 22.36 |  | 12.84 | 0.38 |  | 0.71 |  | 0.68 |  |  | 0.67 | 1.98 | 59.79 |  | 0.59 | [5 empty] | 100 | Valhall_Samples/Test_Rod6_Top_9/Site 31/Map Data 31/EDS Data
Map Sum Spectrum | 21.94 |  | 7.67 | 0.57 |  | 2.99 |  | 1.01 |  |  |  | 1.03 | 64.79 | [7 empty] | 100 | Valhall_Samples/Test_Rod6_Top_Centre/Site 32/Map Data 32/EDS Data
Map Sum Spectrum | 15.99 | [6 empty] | 0.3 | 7.1 |  |  |  | 76.62 | [7 empty] | 100 | Valhall_Samples/Test_Rod6_Top_12_01/Site 33/Map Data 33/EDS Data
Map Sum Spectrum | 30.21 |  | 2.64 | [5 empty] | 2.5 |  |  |  | 64.65 | [7 empty] | 100 | Valhall_Samples/Test_Rod6_Top_3/Site 34/Map Data 34/EDS Data
Map Sum Spectrum | 50.17 |  | 40.61 | [9 empty] | 9.22 | [7 empty] | 100 | Valhall_Samples/Test_Rod6_Top_6/Site 35/Map Data 35/EDS Data
Map Sum Spectrum | 26.17 | [7 empty] | 3.86 |  |  |  | 69.97 | [7 empty] | 100 | Valhall_Samples/Test_Rod6_Top_9/Site 36/Map Data 36/EDS Data
Map Sum Spectrum | 19.86 |  | 1.8 |  |  | 0.19 |  | 0.54 | 1.36 |  | 0.25 | 0.99 | 75 | [7 empty] | 100 | Valhall_Samples/Test_Rod8_Top_Centre/Site 37/Map Data 37/EDS Data
Map Sum Spectrum | 12.1 |  | 2.58 | 0.53 |  | 0.28 |  | 0.8 |  |  |  | 0.99 | 82.72 | [7 empty] | 100 | Valhall_Samples/Test_Rod8_Top_Centre/Site 38/Map Data 38/EDS Data
Map Sum Spectrum | 18.88 |  | 6.93 |  |  | 0.9 |  | 0.91 |  |  |  | 1.17 | 69.34 | 0.96 | 0.93 | [5 empty] | 100 | Valhall_Samples/Test_Rod8_Top_12/Site 39/Map Data 39/EDS Data
Map Sum Spectrum | 18.02 |  | 6.38 |  |  | 0.69 |  | 0.89 |  |  |  | 0.88 | 72.89 |  | 0.26 | [5 empty] | 100 | Valhall_Samples/Test_Rod8_Top_12/Site 40/Map Data 40/EDS Data
Map Sum Spectrum | 20.2 |  | 2.05 |  |  | 0.42 |  | 0.62 |  |  |  | 1.36 | 75.35 | [7 empty] | 100 | Valhall_Samples/Test_Rod8_Top_3/Site 41/Map Data 41/EDS Data
Map Sum Spectrum | 19.33 |  | 3.07 |  |  | 0.5 |  | 0.82 |  |  |  | 1.63 | 73.98 |  | 0.68 | [5 empty] | 100 | Valhall_Samples/Test_Rod8_Top_3/Site 42/Map Data 42/EDS Data
Map Sum Spectrum | 22 |  | 9.11 |  |  | 0.48 |  | 0.88 |  |  | 0.33 | 2.5 | 64.7 | [7 empty] | 100 | Valhall_Samples/Test_Rod8_Top_6/Site 43/Map Data 43/EDS Data
Map Sum Spectrum | 19.64 |  | 10 |  |  | 0.56 |  | 0.96 |  | 0.24 | 0.33 | 4.72 | 62.31 |  | 1.23 | [5 empty] | 100 | Valhall_Samples/Test_Rod8_Top_6/Site 44/Map Data 44/EDS Data
Map Sum Spectrum | 28.15 |  | 1.53 |  |  |  |  | 0.22 |  |  | 1.85 | 1.07 | 67.18 | [7 empty] | 100 | Valhall_Samples/Test_Rod8_Top_9/Site 45/Map Data 45/EDS Data
Map Sum Spectrum | 30.11 |  | 1.37 | [7 empty] | 0.97 |  | 67.55 | [7 empty] | 100 | Valhall_Samples/Test_Rod8_Top_9/Site 46/Map Data 46/EDS Data
Map Sum Spectrum | 32.6 |  | 4.57 | 0.73 |  | 3.98 | 0.74 | 1.34 | 0.99 | 0.31 | 5.95 |  | 45.57 | [5 empty] | 3.22 |  | 100 | Valhall_Samples/Control_Rod6_Top_Centre/Site 47/Map Data 47/EDS Data
Map Sum Spectrum | 32.53 |  | 4.32 | 0.99 |  | 4.22 | 0.78 | 1.42 | 0.85 | 0.29 | 6.51 |  | 44.35 | [5 empty] | 3.75 |  | 100 | Valhall_Samples/Control_Rod6_Top_Centre/Site 48/Map Data 48/EDS Data
Map Sum Spectrum | 25.85 |  | 16.44 | 0.65 |  | 2.83 | 0.43 | 0.93 | 11.93 | 0.44 | 4.85 |  | 31.08 |  |  |  | 1.88 |  | 2.68 |  | 100 | Valhall_Samples/Control_Rod6_Top_12/Site 49/Map Data 49/EDS Data
Map Sum Spectrum | 30.42 |  | 6.36 | 0.88 |  | 3.76 | 0.81 | 1.54 | 1.15 |  | 6.62 |  | 44.95 | [5 empty] | 3.51 |  | 100 | Valhall_Samples/Control_Rod6_Top_12/Site 50/Map Data 50/EDS Data
Map Sum Spectrum | 28.41 | 8.94 | 10.26 | 0.61 |  | 3.67 | 0.58 | 1.24 | 3.06 | 0.36 | 4.61 |  | 34.9 | [5 empty] | 3.36 |  | 100 | Valhall_Samples/Control_Rod6_Top_3/Site 51/Map Data 51/EDS Data
Map Sum Spectrum | 28.93 |  | 11.01 |  |  | 2.76 | 0.48 | 0.72 | 3.57 | 0.5 | 3.37 |  | 46 | [5 empty] | 2.66 |  | 100 | Valhall_Samples/Control_Rod6_Top_3/Site 52/Map Data 52/EDS Data
Map Sum Spectrum | 24.97 |  | 14.88 | 0.26 |  | 1.09 |  | 0.44 | 23.16 |  | 1.98 |  | 31.44 | [5 empty] | 1.77 |  | 100 | Valhall_Samples/Control_Rod6_Top_6/Site 53/Map Data 53/EDS Data
Map Sum Spectrum | 27.56 |  | 10.69 |  |  | 1.18 |  | 0.54 | 17.27 |  | 1.82 |  | 39.5 | [5 empty] | 1.45 |  | 100 | Valhall_Samples/Control_Rod6_Top_6/Site 54/Map Data 54/EDS Data
Map Sum Spectrum | 20.93 |  | 22.92 | 0.7 |  | 2.4 | 0.41 | 0.86 | 20.06 | 0.39 | 3.88 |  | 24.9 | [5 empty] | 2.55 |  | 100 | Valhall_Samples/Control_Rod6_Top_9/Site 55/Map Data 55/EDS Data
Map Sum Spectrum | 27.03 |  | 14.34 | 0.87 |  | 3.04 | 0.51 | 1.17 | 10.54 | 0.28 | 4.85 |  | 34.67 | [5 empty] | 2.7 |  | 100 | Valhall_Samples/Control_Rod6_Top_9/Site 56/Map Data 56/EDS Data
Map Sum Spectrum | 34.56 |  | 10.38 | 0.66 |  | 3.51 | 0.73 | 1.83 | 4.36 | 0.79 | 5.52 |  | 32.86 | [5 empty] | 4.81 |  | 100 | Valhall_Samples/Control_Rod8_Top_Centre/Site 57/Map Data 57/EDS Data
Map Sum Spectrum | 37.28 |  | 13.12 | 0.86 |  | 4.41 | 0.96 | 2.33 | 1.87 | 0.71 | 5.75 |  | 28.2 | [5 empty] | 4.52 |  | 100 | Valhall_Samples/Control_Rod8_Top_Centre/Site 58/Map Data 58/EDS Data
Map Sum Spectrum | 32.17 |  | 10.15 | 0.97 |  | 4.08 | 0.93 | 1.57 | 11.42 | 0.51 | 6.83 |  | 24.72 |  |  |  | 1.46 |  | 5.2 |  | 100 | Valhall_Samples/Control_Rod8_Top_12/Site 59/Map Data 59/EDS Data
Map Sum Spectrum | 31.6 |  | 5.26 | 1.15 |  | 4.49 | 1.43 | 2.28 | 5.49 | 0.75 | 9.63 |  | 30.26 | [5 empty] | 7.65 |  | 100 | Valhall_Samples/Control_Rod8_Top_12/Site 60/Map Data 60/EDS Data
Map Sum Spectrum | 32.6 |  | 5.91 | 0.92 |  | 4.13 | 1.04 | 2.17 | 2.84 | 0.73 | 6.85 |  | 37.32 | [5 empty] | 5.48 |  | 100 | Valhall_Samples/Control_Rod8_Top_3/Site 61/Map Data 61/EDS Data
Map Sum Spectrum | 29.99 |  | 4.03 | 0.83 |  | 4.35 | 0.94 | 2.27 | 1.95 | 0.57 | 7.39 |  | 40.63 | [5 empty] | 5.32 | 1.74 | 100 | Valhall_Samples/Control_Rod8_Top_3/Site 62/Map Data 62/EDS Data
Map Sum Spectrum | 37.35 |  | 11.72 | 0.96 |  | 3.58 | 0.7 | 1.76 | 2.53 | 0.63 | 8.2 |  | 28.14 | [5 empty] | 4.41 |  | 100 | Valhall_Samples/Control_Rod8_Top_6/Site 63/Map Data 63/EDS Data
Map Sum Spectrum | 33.17 |  | 8.74 | 1.3 |  | 3.75 | 0.63 | 1.69 | 2.09 | 0.54 | 8.18 |  | 35.39 | [5 empty] | 4.52 |  | 100 | Valhall_Samples/Control_Rod8_Top_6/Site 64/Map Data 64/EDS Data
Map Sum Spectrum | 26.49 |  | 18.38 | 0.67 |  | 3.1 | 0.76 | 1.3 | 15.66 |  | 6.13 |  | 22.74 | [5 empty] | 4.76 |  | 100 | Valhall_Samples/Control_Rod8_Top_9/Site 65/Map Data 65/EDS Data
Map Sum Spectrum | 24.74 |  | 3.84 | 0.86 |  | 4.29 | 0.72 | 2.03 | 2.74 | 0.82 | 9.05 |  | 45.26 | [5 empty] | 5.64 |  | 100 | Valhall_Samples/Control_Rod8_Top_9/Site 66/Map Data 66/EDS Data

## Sheet2
Statistic | O | F | Na | Mg | Al | Si | P | S | Cl | K | Ca | Mn | Fe | Ni | Cu | Mo | Rh | Sn | Ba | W
Max | 50.17 | 8.94 | 40.61 | 1.3 | 0.27 | 4.49 | 1.43 | 2.33 | 23.16 | 0.82 | 9.63 | 4.72 | 82.72 | 0.96 | 1.23 | 0.57 | 2.33 | 0.93 | 7.65 | 1.74
Min | 12.1 | 8.94 | 1.34 | 0.26 | 0.27 | 0.19 | 0.41 | 0.22 | 0.23 | 0.24 | 0.25 | 0.53 | 9.22 | 0.34 | 0.26 | 0.57 | 1.29 | 0.93 | 1.45 | 1.74
Average | 27.28 | [11 empty] | 50.99
Standard Deviation | 5.86 | [11 empty] | 18.31

## Control Coupons
Spectrum Label | O | F | Na | Mg | Al | Si | P | S | Cl | K | Ca | Mn | Fe | Ni | Cu | Mo | Rh | Sn | Ba | W | Total | Project Path
Map Sum Spectrum | 30.6 |  | 9.79 | 0.66 |  | 3.1 | 0.62 | 1.18 | 6.2 | 0.32 | 4.85 |  | 38.06 |  |  |  | 1.37 |  | 3.24 |  | 100 | Valhall_Samples/Control_Rod6_Top_Centre/Site 12/Map Data 12/EDS Data
Map Sum Spectrum | 28.73 |  | 10.52 | 0.53 |  | 3.03 | 0.56 | 1.15 | 6.64 |  | 4.56 |  | 39.42 |  |  |  | 1.56 |  | 3.29 |  | 100 | Valhall_Samples/Control_Rod6_Top_12/Site 13/Map Data 13/EDS Data
Map Sum Spectrum | 32.24 |  | 11.85 | 0.78 |  | 4.12 | 0.78 | 1.5 | 5.93 |  | 5.24 |  | 34.15 | [5 empty] | 3.41 |  | 100 | Valhall_Samples/Control_Rod6_Top_3/Site 14/Map Data 14/EDS Data
Map Sum Spectrum | 31.25 |  | 9.99 | 0.64 |  | 3.47 | 0.71 | 1.29 | 5.54 | 0.4 | 5.23 |  | 36.36 |  |  |  | 1.29 |  | 3.82 |  | 100 | Valhall_Samples/Control_Rod6_Top_6/Site 15/Map Data 15/EDS Data
Map Sum Spectrum | 27.85 |  | 13.95 | 0.71 |  | 3.08 | 0.49 | 1.08 | 11.21 | 0.31 | 4.93 |  | 31.82 |  |  |  | 1.79 |  | 2.76 |  | 100 | Valhall_Samples/Control_Rod6_Top_9/Site 16/Map Data 16/EDS Data
Map Sum Spectrum | 29.82 |  | 14.02 | 0.78 |  | 3.19 | 0.57 | 1.39 | 11.23 | 0.45 | 5.56 |  | 26.51 |  |  |  | 2.23 |  | 4.26 |  | 100 | Valhall_Samples/Control_Rod8_Top_Centre/Site 17/Map Data 17/EDS Data
Map Sum Spectrum | 28.12 |  | 16.68 |  |  | 3.03 | 0.51 | 1.38 | 14.48 |  | 5.12 |  | 26.94 | [5 empty] | 3.73 |  | 100 | Valhall_Samples/Control_Rod8_Top_12/Site 18/Map Data 18/EDS Data
Map Sum Spectrum | 30.02 |  | 14.25 | 0.95 |  | 3.46 | 0.62 | 1.44 | 11.1 |  | 6.08 |  | 27.86 | [5 empty] | 4.23 |  | 100 | Valhall_Samples/Control_Rod8_Top_3/Site 19/Map Data 19/EDS Data
Map Sum Spectrum | 30.05 |  | 14.03 | 0.84 |  | 3.13 | 0.55 | 1.37 | 11.27 | 0.46 | 5.54 |  | 26.53 |  |  |  | 2.33 |  | 3.89 |  | 100 | Valhall_Samples/Control_Rod8_Top_6/Site 20/Map Data 20/EDS Data
Map Sum Spectrum | 28.45 |  | 16.44 | 0.85 |  | 3.23 | 0.61 | 1.3 | 13.83 |  | 5.58 |  | 26.1 | [5 empty] | 3.62 |  | 100 | Valhall_Samples/Control_Rod8_Top_9/Site 21/Map Data 21/EDS Data
Map Sum Spectrum | 32.6 |  | 4.57 | 0.73 |  | 3.98 | 0.74 | 1.34 | 0.99 | 0.31 | 5.95 |  | 45.57 | [5 empty] | 3.22 |  | 100 | Valhall_Samples/Control_Rod6_Top_Centre/Site 47/Map Data 47/EDS Data
Map Sum Spectrum | 32.53 |  | 4.32 | 0.99 |  | 4.22 | 0.78 | 1.42 | 0.85 | 0.29 | 6.51 |  | 44.35 | [5 empty] | 3.75 |  | 100 | Valhall_Samples/Control_Rod6_Top_Centre/Site 48/Map Data 48/EDS Data
Map Sum Spectrum | 25.85 |  | 16.44 | 0.65 |  | 2.83 | 0.43 | 0.93 | 11.93 | 0.44 | 4.85 |  | 31.08 |  |  |  | 1.88 |  | 2.68 |  | 100 | Valhall_Samples/Control_Rod6_Top_12/Site 49/Map Data 49/EDS Data
Map Sum Spectrum | 30.42 |  | 6.36 | 0.88 |  | 3.76 | 0.81 | 1.54 | 1.15 |  | 6.62 |  | 44.95 | [5 empty] | 3.51 |  | 100 | Valhall_Samples/Control_Rod6_Top_12/Site 50/Map Data 50/EDS Data
Map Sum Spectrum | 28.41 | 8.94 | 10.26 | 0.61 |  | 3.67 | 0.58 | 1.24 | 3.06 | 0.36 | 4.61 |  | 34.9 | [5 empty] | 3.36 |  | 100 | Valhall_Samples/Control_Rod6_Top_3/Site 51/Map Data 51/EDS Data
Map Sum Spectrum | 28.93 |  | 11.01 |  |  | 2.76 | 0.48 | 0.72 | 3.57 | 0.5 | 3.37 |  | 46 | [5 empty] | 2.66 |  | 100 | Valhall_Samples/Control_Rod6_Top_3/Site 52/Map Data 52/EDS Data
Map Sum Spectrum | 24.97 |  | 14.88 | 0.26 |  | 1.09 |  | 0.44 | 23.16 |  | 1.98 |  | 31.44 | [5 empty] | 1.77 |  | 100 | Valhall_Samples/Control_Rod6_Top_6/Site 53/Map Data 53/EDS Data
Map Sum Spectrum | 27.56 |  | 10.69 |  |  | 1.18 |  | 0.54 | 17.27 |  | 1.82 |  | 39.5 | [5 empty] | 1.45 |  | 100 | Valhall_Samples/Control_Rod6_Top_6/Site 54/Map Data 54/EDS Data
Map Sum Spectrum | 20.93 |  | 22.92 | 0.7 |  | 2.4 | 0.41 | 0.86 | 20.06 | 0.39 | 3.88 |  | 24.9 | [5 empty] | 2.55 |  | 100 | Valhall_Samples/Control_Rod6_Top_9/Site 55/Map Data 55/EDS Data
Map Sum Spectrum | 27.03 |  | 14.34 | 0.87 |  | 3.04 | 0.51 | 1.17 | 10.54 | 0.28 | 4.85 |  | 34.67 | [5 empty] | 2.7 |  | 100 | Valhall_Samples/Control_Rod6_Top_9/Site 56/Map Data 56/EDS Data
Map Sum Spectrum | 34.56 |  | 10.38 | 0.66 |  | 3.51 | 0.73 | 1.83 | 4.36 | 0.79 | 5.52 |  | 32.86 | [5 empty] | 4.81 |  | 100 | Valhall_Samples/Control_Rod8_Top_Centre/Site 57/Map Data 57/EDS Data
Map Sum Spectrum | 37.28 |  | 13.12 | 0.86 |  | 4.41 | 0.96 | 2.33 | 1.87 | 0.71 | 5.75 |  | 28.2 | [5 empty] | 4.52 |  | 100 | Valhall_Samples/Control_Rod8_Top_Centre/Site 58/Map Data 58/EDS Data
Map Sum Spectrum | 32.17 |  | 10.15 | 0.97 |  | 4.08 | 0.93 | 1.57 | 11.42 | 0.51 | 6.83 |  | 24.72 |  |  |  | 1.46 |  | 5.2 |  | 100 | Valhall_Samples/Control_Rod8_Top_12/Site 59/Map Data 59/EDS Data
Map Sum Spectrum | 31.6 |  | 5.26 | 1.15 |  | 4.49 | 1.43 | 2.28 | 5.49 | 0.75 | 9.63 |  | 30.26 | [5 empty] | 7.65 |  | 100 | Valhall_Samples/Control_Rod8_Top_12/Site 60/Map Data 60/EDS Data
Map Sum Spectrum | 32.6 |  | 5.91 | 0.92 |  | 4.13 | 1.04 | 2.17 | 2.84 | 0.73 | 6.85 |  | 37.32 | [5 empty] | 5.48 |  | 100 | Valhall_Samples/Control_Rod8_Top_3/Site 61/Map Data 61/EDS Data
Map Sum Spectrum | 29.99 |  | 4.03 | 0.83 |  | 4.35 | 0.94 | 2.27 | 1.95 | 0.57 | 7.39 |  | 40.63 | [5 empty] | 5.32 | 1.74 | 100 | Valhall_Samples/Control_Rod8_Top_3/Site 62/Map Data 62/EDS Data
Map Sum Spectrum | 37.35 |  | 11.72 | 0.96 |  | 3.58 | 0.7 | 1.76 | 2.53 | 0.63 | 8.2 |  | 28.14 | [5 empty] | 4.41 |  | 100 | Valhall_Samples/Control_Rod8_Top_6/Site 63/Map Data 63/EDS Data
Map Sum Spectrum | 33.17 |  | 8.74 | 1.3 |  | 3.75 | 0.63 | 1.69 | 2.09 | 0.54 | 8.18 |  | 35.39 | [5 empty] | 4.52 |  | 100 | Valhall_Samples/Control_Rod8_Top_6/Site 64/Map Data 64/EDS Data
Map Sum Spectrum | 26.49 |  | 18.38 | 0.67 |  | 3.1 | 0.76 | 1.3 | 15.66 |  | 6.13 |  | 22.74 | [5 empty] | 4.76 |  | 100 | Valhall_Samples/Control_Rod8_Top_9/Site 65/Map Data 65/EDS Data
Map Sum Spectrum | 24.74 |  | 3.84 | 0.86 |  | 4.29 | 0.72 | 2.03 | 2.74 | 0.82 | 9.05 |  | 45.26 | [5 empty] | 5.64 |  | 100 | Valhall_Samples/Control_Rod8_Top_9/Site 66/Map Data 66/EDS Data
Statistic | O | F | Na | Mg | Al | Si | P | S | Cl | K | Ca | Mn | Fe | Ni | Cu | Mo | Rh | Sn | Ba | W
Max | 37.35 | 8.94 | 22.92 | 1.3 | 0 | 4.49 | 1.43 | 2.33 | 23.16 | 0.82 | 9.63 | 0 | 46 | 0 | 0 | 0 | 2.33 | 0 | 7.65 | 1.74
Min | 20.93 | 8.94 | 3.84 | 0.26 | 0 | 1.09 | 0.41 | 0.44 | 0.85 | 0.28 | 1.82 | 0 | 22.74 | 0 | 0 | 0 | 1.29 | 0 | 1.45 | 1.74
Average | 29.877 | 8.94 | 11.29467 | 0.8003704 | - | 3.382 | 0.7 | 1.417 | 8.032 | 0.5028571 | 5.688667 | - | 33.88767 | - | - | - | 1.73875 | - | 3.873667 | 1.74
Standard Deviation | 3.558123 | - | 4.663428 | 0.2011597 | - | 0.8226174 | 0.2176474 | 0.4842851 | 6.130675 | 0.1754749 | 1.763219 | - | 7.026651 | - | - | - | 0.3892277 | - | 1.263887 | -

## Test Coupons
Spectrum Label | O | F | Na | Mg | Al | Si | P | S | Cl | K | Ca | Mn | Fe | Ni | Cu | Mo | Rh | Sn | Ba | W | Total | Project Path
Map Sum Spectrum | 22.5 |  | 6.93 | 0.33 |  | 0.93 |  | 0.55 | 0.23 |  | 0.43 | 1.19 | 65.54 | 0.34 | 1.04 | [5 empty] | 100 | Valhall_Samples/Test_Rod6_Top_Centre/Site 1/Map Data 1/EDS Data
Map Sum Spectrum | 25.96 |  | 6.5 | 0.27 |  | 0.45 |  | 0.52 | 1.5 |  | 0.4 | 1.04 | 63.36 | [7 empty] | 100 | Valhall_Samples/Test_Rod6_Top_12_01/Site 2/Map Data 2/EDS Data
Map Sum Spectrum | 30.28 |  | 4.44 |  |  | 0.29 |  | 0.29 | 1.95 |  | 0.48 | 0.58 | 61.68 | [7 empty] | 100 | Valhall_Samples/Test_Rod6_Top_12_02/Site 3/Map Data 3/EDS Data
Map Sum Spectrum | 26.69 |  | 5.48 |  |  | 0.24 |  | 0.27 | 1.57 |  | 0.28 | 0.57 | 64.9 | [7 empty] | 100 | Valhall_Samples/Test_Rod6_Top_3/Site 4/Map Data 4/EDS Data
Map Sum Spectrum | 26.22 |  | 5.73 |  | 0.27 | 0.29 |  | 0.4 | 0.81 |  | 0.42 | 1.05 | 64.8 | [7 empty] | 100 | Valhall_Samples/Test_Rod6_Top_6/Site 5/Map Data 5/EDS Data
Map Sum Spectrum | 25.68 |  | 7.79 |  |  | 0.39 |  | 0.49 | 1.83 |  | 0.41 | 1.21 | 61.27 |  |  |  |  | 0.93 |  |  | 100 | Valhall_Samples/Test_Rod6_Top_9/Site 6/Map Data 6/EDS Data
Map Sum Spectrum | 25.96 |  | 2.03 |  |  |  |  | 0.23 | 2.33 |  |  | 0.67 | 68.78 | [7 empty] | 100 | Valhall_Samples/Test_Rod8_Top_Centre/Site 7/Map Data 7/EDS Data
Map Sum Spectrum | 24.6 |  | 8.86 | 0.34 |  | 0.49 |  | 0.48 | 0.7 |  | 0.56 | 1.09 | 62.88 | [7 empty] | 100 | Valhall_Samples/Test_Rod8_Top_12/Site 8/Map Data 8/EDS Data
Map Sum Spectrum | 28.26 |  | 1.34 | [5 empty] | 0.51 |  |  | 0.72 | 69.17 | [7 empty] | 100 | Valhall_Samples/Test_Rod8_Top_3/Site 9/Map Data 9/EDS Data
Map Sum Spectrum | 24.65 |  | 8.53 | 0.37 |  | 0.29 |  | 0.63 | 0.43 |  | 0.6 | 1.34 | 63.16 | [7 empty] | 100 | Valhall_Samples/Test_Rod8_Top_6/Site 10/Map Data 10/EDS Data
Map Sum Spectrum | 29.69 |  | 1.63 | 0.42 |  |  |  |  | 0.64 |  | 0.48 | 0.59 | 66.55 | [7 empty] | 100 | Valhall_Samples/Test_Rod8_Top_9/Site 11/Map Data 11/EDS Data
Map Sum Spectrum | 16.69 |  | 7.79 | 0.64 |  | 2.15 |  | 0.98 |  |  | 0.6 | 1.47 | 69.68 | [7 empty] | 100 | Valhall_Samples/Test_Rod6_Top_Centre/Site 22/Map Data 22/EDS Data
Map Sum Spectrum | 30.55 |  | 3.8 | [5 empty] | 0.32 |  |  |  | 65.33 | [7 empty] | 100 | Valhall_Samples/Test_Rod6_Top_12_01/Site 23/Map Data 23/EDS Data
Map Sum Spectrum | 20.05 | [6 empty] | 0.33 | 13.63 |  |  |  | 65.99 | [7 empty] | 100 | Valhall_Samples/Test_Rod6_Top_12_01/Site 24/Map Data 24/EDS Data
Map Sum Spectrum | 23.95 |  |  |  |  | 0.21 |  |  | 7.57 |  |  |  | 67.7 |  |  | 0.57 |  |  |  |  | 100 | Valhall_Samples/Test_Rod6_Top_12_02/Site 25/Map Data 25/EDS Data
Map Sum Spectrum | 26.03 |  | 1.34 |  |  | 0.19 |  | 0.25 | 4.55 |  |  |  | 67.65 | [7 empty] | 100 | Valhall_Samples/Test_Rod6_Top_3/Site 26/Map Data 26/EDS Data
Map Sum Spectrum | 28.01 |  | 2.13 |  |  | 0.22 | [5 empty] | 0.53 | 69.11 | [7 empty] | 100 | Valhall_Samples/Test_Rod6_Top_3/Site 27/Map Data 27/EDS Data
Map Sum Spectrum | 31.58 |  | 8.61 |  |  | 0.23 |  |  | 0.41 |  |  |  | 59.17 | [7 empty] | 100 | Valhall_Samples/Test_Rod6_Top_6/Site 28/Map Data 28/EDS Data
Map Sum Spectrum | 29.88 |  | 13.75 |  |  | 0.3 |  | 0.52 | 0.25 |  | 0.27 | 0.75 | 54.28 | [7 empty] | 100 | Valhall_Samples/Test_Rod6_Top_6/Site 29/Map Data 29/EDS Data
Map Sum Spectrum | 32.04 |  | 3.06 |  |  | 0.35 |  | 0.3 | 2.69 |  |  |  | 61.56 | [7 empty] | 100 | Valhall_Samples/Test_Rod6_Top_9/Site 30/Map Data 30/EDS Data
Map Sum Spectrum | 22.36 |  | 12.84 | 0.38 |  | 0.71 |  | 0.68 |  |  | 0.67 | 1.98 | 59.79 |  | 0.59 | [5 empty] | 100 | Valhall_Samples/Test_Rod6_Top_9/Site 31/Map Data 31/EDS Data
Map Sum Spectrum | 21.94 |  | 7.67 | 0.57 |  | 2.99 |  | 1.01 |  |  |  | 1.03 | 64.79 | [7 empty] | 100 | Valhall_Samples/Test_Rod6_Top_Centre/Site 32/Map Data 32/EDS Data
Map Sum Spectrum | 15.99 | [6 empty] | 0.3 | 7.1 |  |  |  | 76.62 | [7 empty] | 100 | Valhall_Samples/Test_Rod6_Top_12_01/Site 33/Map Data 33/EDS Data
Map Sum Spectrum | 30.21 |  | 2.64 | [5 empty] | 2.5 |  |  |  | 64.65 | [7 empty] | 100 | Valhall_Samples/Test_Rod6_Top_3/Site 34/Map Data 34/EDS Data
Map Sum Spectrum | 50.17 |  | 40.61 | [9 empty] | 9.22 | [7 empty] | 100 | Valhall_Samples/Test_Rod6_Top_6/Site 35/Map Data 35/EDS Data
Map Sum Spectrum | 26.17 | [7 empty] | 3.86 |  |  |  | 69.97 | [7 empty] | 100 | Valhall_Samples/Test_Rod6_Top_9/Site 36/Map Data 36/EDS Data
Map Sum Spectrum | 19.86 |  | 1.8 |  |  | 0.19 |  | 0.54 | 1.36 |  | 0.25 | 0.99 | 75 | [7 empty] | 100 | Valhall_Samples/Test_Rod8_Top_Centre/Site 37/Map Data 37/EDS Data
Map Sum Spectrum | 12.1 |  | 2.58 | 0.53 |  | 0.28 |  | 0.8 |  |  |  | 0.99 | 82.72 | [7 empty] | 100 | Valhall_Samples/Test_Rod8_Top_Centre/Site 38/Map Data 38/EDS Data
Map Sum Spectrum | 18.88 |  | 6.93 |  |  | 0.9 |  | 0.91 |  |  |  | 1.17 | 69.34 | 0.96 | 0.93 | [5 empty] | 100 | Valhall_Samples/Test_Rod8_Top_12/Site 39/Map Data 39/EDS Data
Map Sum Spectrum | 18.02 |  | 6.38 |  |  | 0.69 |  | 0.89 |  |  |  | 0.88 | 72.89 |  | 0.26 | [5 empty] | 100 | Valhall_Samples/Test_Rod8_Top_12/Site 40/Map Data 40/EDS Data
Map Sum Spectrum | 20.2 |  | 2.05 |  |  | 0.42 |  | 0.62 |  |  |  | 1.36 | 75.35 | [7 empty] | 100 | Valhall_Samples/Test_Rod8_Top_3/Site 41/Map Data 41/EDS Data
Map Sum Spectrum | 19.33 |  | 3.07 |  |  | 0.5 |  | 0.82 |  |  |  | 1.63 | 73.98 |  | 0.68 | [5 empty] | 100 | Valhall_Samples/Test_Rod8_Top_3/Site 42/Map Data 42/EDS Data
Map Sum Spectrum | 22 |  | 9.11 |  |  | 0.48 |  | 0.88 |  |  | 0.33 | 2.5 | 64.7 | [7 empty] | 100 | Valhall_Samples/Test_Rod8_Top_6/Site 43/Map Data 43/EDS Data
Map Sum Spectrum | 19.64 |  | 10 |  |  | 0.56 |  | 0.96 |  | 0.24 | 0.33 | 4.72 | 62.31 |  | 1.23 | [5 empty] | 100 | Valhall_Samples/Test_Rod8_Top_6/Site 44/Map Data 44/EDS Data
Map Sum Spectrum | 28.15 |  | 1.53 |  |  |  |  | 0.22 |  |  | 1.85 | 1.07 | 67.18 | [7 empty] | 100 | Valhall_Samples/Test_Rod8_Top_9/Site 45/Map Data 45/EDS Data
Map Sum Spectrum | 30.11 |  | 1.37 | [7 empty] | 0.97 |  | 67.55 | [7 empty] | 100 | Valhall_Samples/Test_Rod8_Top_9/Site 46/Map Data 46/EDS Data
Statistic | O | F | Na | Mg | Al | Si | P | S | Cl | K | Ca | Mn | Fe | Ni | Cu | Mo | Rh | Sn | Ba | W
Max | 50.17 | 0 | 40.61 | 0.64 | 0.27 | 2.99 | 0 | 1.01 | 13.63 | 0.24 | 1.85 | 4.72 | 82.72 | 0.96 | 1.23 | 0.57 | 0 | 0.93 | 0 | 0
Min | 12.1 | 0 | 1.34 | 0.27 | 0.27 | 0.19 | 0 | 0.22 | 0.23 | 0.24 | 0.25 | 0.53 | 9.22 | 0.34 | 0.26 | 0.57 | 0 | 0.93 | 0 | 0
Average | 25.12222 | - | 6.51 | 0.4277778 | 0.27 | 0.5896 | - | 0.5719231 | 2.579091 | 0.24 | 0.5488235 | 1.2448 | 65.23944 | 0.65 | 0.7883333 | 0.57 | - | 0.93 | - | -
Standard Deviation | 6.531061 | - | 7.117721 | 0.1242757 | - | 0.642602 | - | 0.262557 | 3.220276 | - | 0.3797348 | 0.8552637 | 11.06174 | 0.4384062 | 0.3489078 | - | - | - | - | -