## Control_Coupons
Control | n= | Count | Area (pixels^2) | Area (um^2) | Area (mm^2) | Total_Pit_Area (um^2) | Average_Size (um^2) | Average_Size (mm^2) | % Area | Pit Frequency (pits/mm squared) | Image | Size Width (μm) | Size Height (μm) | Depth Of Measured Pit (μm) | Depth (mm) | Pitting Rate (mm/y)
AR_1 | 1 | 0 | 1921643 | 376233.795 | 0.376233795 | 0 | 0 | 0 | 0 | 0 | 3 |  |  | 7.066 | 0.007066 | 0.09211036
| 2 | 0 | 1941233 | 380065.9536 | 0.3800659536 | 0 | 0 | 0 | 0 | 0 | 6 |  |  | 8.653 | 0.008653 | 0.112798
| 3 | 0 | 1955276 | 382814.1674 | 0.3828141674 | 0 | 0 | 0 | 0 | 0 | 9 |  |  | 6.54 | 0.00654 | 0.08525357
| 4 | 0 | 1816668 | 355679.6645 | 0.3556796645 | 0 | 0 | 0 | 0 | 0 | 12 |  |  | 14.487 | 0.014487 | 0.1888484
| 5 | 14 | 1959320 | 383606.8884 | 0.3836068884 | 14103.101 | 1007.364 | 0.001007364 | 47.653 | 36.4957 | Pit |  |  | 19.047 | 0.019047 | 0.24829125
20x |  | 2.8 | 1918828 | 375680.1 | 0.3756801 | 2820.6202 | 201.4728 | 0.0002014728 | 9.5306 | 7.299139 |  | #DIV/0! | #DIV/0! | 11.1586 | 0.0111586 | 0.1454603
Control | n= | Count | Area (pixels^2) | Area (um^2) | Area (mm^2) | Total_Pit_Area (um^2) | Average_Size (um^2) | Average_Size (mm^2) | % Area | Pit Frequency (pits/mm squared) |  | Size Width (μm) | Size Height (μm) | Depth Of Measured Pit (μm) | Depth (mm) | Pitting Rate (mm/y)
AR_2 | 1 | 0 | 1936000 | 379041.784 | 0.379041784 | 0 | 0 | 0 | 0 | 0 |  |  |  | 18.179 | 0.018179 | 0.23697625
| 2 | 0 | 1948896 | 381563.22 | 0.38156322 | 0 | 0 | 0 | 0 | 0 |  |  |  | 6.058 | 0.006058 | 0.07897036
| 3 | 0 | 1944680 | 380740.4442 | 0.3807404442 | 0 | 0 | 0 | 0 | 0 |  |  |  | 5.594 | 0.005594 | 0.07292179
| 4 | 0 | 1896197 | 371248.0791 | 0.3712480791 | 0 | 0 | 0 | 0 | 0 |  |  |  | 8.908 | 0.008908 | 0.1161221
| 5 | 5 | 1964138 | 384552.013 | 0.384552013 | 5146.448 | 1029.29 | 0.00102929 | 34.282 | 13.00214 |  |  |  | 10.469 | 0.010469 | 0.1364709
20x |  | 1 | 1937982.2 | 379429.1 | 0.3794291 | 1029.2896 | 205.858 | 0.000205858 | 6.8564 | 2.600428 |  | #DIV/0! | #DIV/0! | 9.8416 | 0.0098416 | 0.1282923
Control | n= | Count | Area (pixels^2) | Area (um^2) | Area (mm^2) | Total_Pit_Area (um^2) | Average_Size (um^2) | Average_Size (mm^2) | % Area | Pit Frequency (pits/mm squared) |  | Size Width (μm) | Size Height (μm) | Depth Of Measured Pit (μm) | Depth (mm) | Pitting Rate (mm/y)
AR_3 | 1 | 0 | 1952000 | 382170.9672 | 0.3821709672 | 0 | 0 | 0 | 0 | 0 |  |  |  | 16.062 | 0.016062 | 0.2093796
| 2 | 0 | 1975925 | 386864.7888 | 0.3868647888 | 0 | 0 | 0 | 0 | 0 |  |  |  | 6.181 | 0.006181 | 0.08057375
| 3 | 0 | 1960192 | 383774.9235 | 0.3837749235 | 0 | 0 | 0 | 0 | 0 |  |  |  | 6.327 | 0.006327 | 0.08247696
| 4 | 1 | 1937988 | 379428.8256 | 0.3794288256 | 690.148 | 690.148 | 0.000690148 | 0.182 | 2.63554 |  |  |  | 24.212 | 0.024212 | 0.3156207
| 5 | 0 | 1856790 | 363534.117 | 0.363534117 | 0 | 0 | 0 | 0 | 0 |  |  |  | 15.998 | 0.015998 | 0.2085454
20x |  | 0.2 | 1936579 | 379154.7 | 0.3791547 | 138.0296 | 138.0296 | 0.0001380296 | 0.0364 | 0.5271081 |  | #DIV/0! | #DIV/0! | 13.756 | 0.013756 | 0.1793193
Control | n= | Count | Area (pixels^2) | Area (um^2) | Area (mm^2) | Total_Pit_Area (um^2) | Average_Size (um^2) | Average_Size (mm^2) | % Area | Pit Frequency (pits/mm squared) |  | Size Width (μm) | Size Height (μm) | Depth Of Measured Pit (μm) | Depth (mm) | Pitting Rate (mm/y)
AR_4 | 1 | 0 | 1831444 | 358573.6056 | 0.3585736056 | 0 | 0 | 0 | 0 | 0 |  |  |  | 6.401 | 0.006401 | 0.08344161
| 2 | 0 | 1971476 | 385986.0605 | 0.3859860605 | 0 | 0 | 0 | 0 | 0 |  |  |  | 5.716 | 0.005716 | 0.07451214
| 3 | 0 | 1973922 | 386467.684 | 0.386467684 | 0 | 0 | 0 | 0 | 0 |  |  |  | 6.429 | 0.006429 | 0.08380661
| 4 | 0 | 1962198 | 384172.6002 | 0.3841726002 | 0 | 0 | 0 | 0 | 0 |  |  |  | 8.637 | 0.008637 | 0.1125895
| 5 | 0 | 1838088 | 359868.8565 | 0.3598688565 | 0 | 0 | 0 | 0 | 0 |  |  |  | 34.998 | 0.034998 | 0.4562239
20x |  | 0 | 1915425.6 | 375013.8 | 0.3750138 | 0 | 0 | 0 | 0 | 0 |  | #DIV/0! | #DIV/0! | 12.4362 | 0.0124362 | 0.16211475
Control | n= | Count | Area (pixels^2) | Area (um^2) | Area (mm^2) | Total_Pit_Area (um^2) | Average_Size (um^2) | Average_Size (mm^2) | % Area | Pit Frequency (pits/mm squared) |  | Size Width (μm) | Size Height (μm) | Depth Of Measured Pit (μm) | Depth (mm) | Pitting Rate (mm/y)
AR_5 | 1 | 0 | 1942124 | 380239.0475 | 0.3802390475 | 0 | 0 | 0 | 0 | 0 |  |  |  | 5.419 | 0.005419 | 0.07064054
| 2 | 0 | 1940848 | 379987.4598 | 0.3799874598 | 0 | 0 | 0 | 0 | 0 |  |  |  | 5.495 | 0.005495 | 0.07163125
| 3 | 4 | 1960152 | 383768.87 | 0.38376887 | 3755.917 | 938.993 | 0.000938993 | 0.979 | 10.42294 |  |  |  | 11.959 | 0.011959 | 0.1558941
| 4 | 0 | 1975145 | 386705.79 | 0.38670579 | 0 | 0 | 0 | 0 | 0 |  |  |  | 7.328 | 0.007328 | 0.09552571
| 5 | 5 | 1860029 | 364166.5392 | 0.3641665392 | 5950.936 | 1190.187 | 0.001190187 | 1.634 | 13.72998 |  |  |  | 48.306 | 0.048306 | 0.6297032
20x |  | 1.8 | 1935659.6 | 378973.5413 | 0.3789735413 | 1941.3706 | 425.836 | 0.000425836 | 0.5226 | 4.830584 |  | #DIV/0! | #DIV/0! | 15.7014 | 0.0157014 | 0.204679
Control | n= | Count | Area (pixels^2) | Area (um^2) | Area (mm^2) | Total_Pit_Area (um^2) | Average_Size (um^2) | Average_Size (mm^2) | % Area | Pit Frequency (pits/mm squared) |  | Size Width (μm) | Size Height (μm) | Depth Of Measured Pit (μm) | Depth (mm) | Pitting Rate (mm/y)
AR_6 | 1 | 0 | 1936247 | 379093.23 | 0.37909323 | 0 | 0 | 0 | 0 | 0 |  |  |  | 4.09 | 0.00409 | 0.05331607
| 2 | 0 | 1958544 | 383455.81 | 0.38345581 | 0 | 0 | 0 | 0 | 0 |  |  |  | 6.089 | 0.006089 | 0.07937446
| 3 | 0 | 1966584 | 385028.225 | 0.385028225 | 0 | 0 | 0 | 0 | 0 |  |  |  | 17.765 | 0.017765 | 0.2315795
| 4 | 0 | 1963809 | 384486.2454 | 0.3844862454 | 0 | 0 | 0 | 0 | 0 |  |  |  | 4.656 | 0.004656 | 0.06069429
| 5 | 0 | 1958933 | 383531.5428 | 0.3835315428 | 0 | 0 | 0 | 0 | 0 |  |  |  | 7.256 | 0.007256 | 0.09458714
20x |  | 0 | 1956823.4 | 383119 | 0.383119 | 0 | 0 | 0 | 0 | 0 |  | #DIV/0! | #DIV/0! | 7.9712 | 0.0079712 | 0.1039103
|  | NB: Pit |  |  |  |  | 971.1964 |  | 2.824333 |  |  |  |  | 11.81083 |  | 0.1539626
Depth > ca. 5 um
Area > 650 um^2
96 dpi
1 px = 0.264583333 mm
264.583333 um
2.26 pixels per um
To convert pixel^2 to um^2
|  | Multiply by | 0.1957858

## Control_Pits
Pit | Area (um^2) | Area (mm^2)
Valhall_20x_Control_Day28_AR_1_3D_Image_Pit_Roughness |  |  | NB: Pit
1 | 1027.684 | 0.001027684 | Depth > ca. 5 um
2 | 1420.041 | 0.001420041 | Area > 650 um^2
3 | 929.204 | 0.000929204
4 | 1031.013 | 0.001031013
5 | 1062.338 | 0.001062338
6 | 1109.131 | 0.001109131
7 | 767.092 | 0.000767092
8 | 810.948 | 0.000810948
9 | 1702.365 | 0.001702365
10 | 744.381 | 0.000744381
11 | 1183.335 | 0.001183335
12 | 767.288 | 0.000767288
13 | 650.012 | 0.000650012
14 | 898.269 | 0.000898269
Valhall_20x_Control_Day28_AR_2_3D_Image_Pit_Roughness
1 | 824.849 | 0.000824849
2 | 1812.789 | 0.001812789
3 | 746.926 | 0.000746926
4 | 946.629 | 0.000946629
5 | 815.256 | 0.000815256
Valhall_20x_Control_Day28_AR_3_3D_Image_12_Roughness
1 | 690.148 | 0.000690148
Valhall_20x_Control_Day28_AR_5_3D_Image_9_Roughness
1 | 1429.438 | 0.001429438
2 | 739.29 | 0.00073929
3 | 875.95 | 0.00087595
4 | 711.293 | 0.000711293
Valhall_20x_Control_Day28_AR_5_3D_Image_Pit_Roughness
1 | 953.09 | 0.00095309
2 | 748.297 | 0.000748297
3 | 661.367 | 0.000661367
4 | 2660.741 | 0.002660741
5 | 927.441 | 0.000927441

## Test_Coupons
Test | n= | Count | Area (pixels^2) | Area (um^2) | Area (mm^2) | Total_Pit_Area (um^2) | Average_Size (um^2) | Average_Size (mm^2) | % Area | Pit Frequency (pits/mm squared) | Image | Size Width (μm) | Size Height (μm) | Depth Of Measured Pit (μm) | Depth (mm) | Pitting Rate (mm/y)
AR_1 | 1 | 0 | 1946364 | 381073.6952 | 0.3810736952 | 0 | 0 | 0 | 0 | 0 | 3 |  |  | 4.847 | 0.004847 | 0.06318411
| 2 | 1 | 1913937 | 374721.5094 | 0.3747215094 | 1909.507 | 1909.507 | 0.001909507 | 0.51 | 2.668649 | 6 |  |  | 12.306 | 0.012306 | 0.1604175
| 3 | 0 | 1958933 | 383531.5428 | 0.3835315428 | 0 | 0 | 0 | 0 | 0 | 9 |  |  | 17.118 | 0.017118 | 0.2231454
| 4 | 0 | 1957714 | 383294.2156 | 0.3832942156 | 0 | 0 | 0 | 0 | 0 | 12 |  |  | 6.628 | 0.006628 | 0.08640071
| 5 | 0 | 1915692 | 375068.2091 | 0.3750682091 | 0 | 0 | 0 | 0 | 0 | Pit |  |  | 6.802 | 0.006802 | 0.08866893
20x |  | 0.2 | 1938528 | 379537.8 | 0.3795378 | 381.9014 | 381.9014 | 0.0003819014 | 0.102 | 0.5337297 |  | #DIV/0! | #DIV/0! | 9.5402 | 0.0095402 | 0.1243633
Test | n= | Count | Area (pixels^2) | Area (um^2) | Area (mm^2) | Total_Pit_Area (um^2) | Average_Size (um^2) | Average_Size (mm^2) | % Area | Pit Frequency (pits/mm squared) |  | Size Width (μm) | Size Height (μm) | Depth Of Measured Pit (μm) | Depth (mm) | Pitting Rate (mm/y)
AR_2 | 1 | 0 | 1971476 | 385986.0605 | 0.3859860605 | 0 | 0 | 0 | 0 | 0 |  |  |  | 6.308 | 0.006308 | 0.08222929
| 2 | 0 | 1958544 | 383455.81 | 0.38345581 | 0 | 0 | 0 | 0 | 0 |  |  |  | 4.711 | 0.004711 | 0.06141125
| 3 | 0 | 1944766 | 376249.6 | 0.3762496 | 0 | 0 | 0 | 0 | 0 |  |  |  | 3.62 | 0.00362 | 0.04718929
| 4 | 0 | 1909980 | 369518.9 | 0.3695189 | 0 | 0 | 0 | 0 | 0 |  |  |  | 5.705 | 0.005705 | 0.07436875
| 5 | 4 | 1775232 | 347567.75 | 0.34756775 | 3544.326 | 886.081 | 0.000886081 | 30.367 | 11.50855 |  |  |  | 11.831 | 0.011831 | 0.1542255
20x |  | 0.8 | 1911999.6 | 372555.6 | 0.3725556 | 708.8652 | 177.2162 | 0.0001772162 | 6.0734 | 2.30171 |  | #DIV/0! | #DIV/0! | 6.435 | 0.006435 | 0.08388482
Test | n= | Count | Area (pixels^2) | Area (um^2) | Area (mm^2) | Total_Pit_Area (um^2) | Average_Size (um^2) | Average_Size (mm^2) | % Area | Pit Frequency (pits/mm squared) |  | Size Width (μm) | Size Height (μm) | Depth Of Measured Pit (μm) | Depth (mm) | Pitting Rate (mm/y)
AR_3 | 1 | 1 | 1964200 | 384562.3698 | 0.3845623698 | 1058.814 | 1058.814 | 0.001058814 | 0.275 | 2.600358 |  |  |  | 8.326 | 0.008326 | 0.1085354
| 2 | 0 | 1590555 | 307788.6 | 0.3077886 | 0 | 0 | 0 | 0 | 0 |  |  |  | 5.374 | 0.005374 | 0.07005393
| 3 | 0 | 1943672 | 376120.7 | 0.3761207 | 0 | 0 | 0 | 0 | 0 |  |  |  | 5.397 | 0.005397 | 0.07035375
| 4 | 0 | 1971476 | 385986.0605 | 0.3859860605 | 0 | 0 | 0 | 0 | 0 |  |  |  | 8.582 | 0.008582 | 0.1118725
| 5 | 14 | 1835352 | 359334.4536 | 0.3593344536 | 30068.917 | 2147.78 | 0.00214778 | 8.368 | 38.96092 |  |  |  | 21.21 | 0.02121 | 0.2764875
20x |  | 3 | 1861051 | 362758.4 | 0.3627584 | 6225.5462 | 641.3188 | 0.0006413188 | 1.7286 | 8.312255 |  | #DIV/0! | #DIV/0! | 9.7778 | 0.0097778 | 0.1274606
Test | n= | Count | Area (pixels^2) | Area (um^2) | Area (mm^2) | Total_Pit_Area (um^2) | Average_Size (um^2) | Average_Size (mm^2) | % Area | Pit Frequency (pits/mm squared) |  | Size Width (μm) | Size Height (μm) | Depth Of Measured Pit (μm) | Depth (mm) | Pitting Rate (mm/y)
AR_4 | 1 | 0 | 1920915 | 366372.1 | 0.3663721 | 0 | 0 | 0 | 0 | 0 |  |  |  | 10.621 | 0.010621 | 0.1384523
| 2 | 0 | 1913206 | 370225.1 | 0.3702251 | 0 | 0 | 0 | 0 | 0 |  |  |  | 4.301 | 0.004301 | 0.05606661
| 3 | 0 | 1969864 | 381188.3 | 0.3811883 | 0 | 0 | 0 | 0 | 0 |  |  |  | 5.104 | 0.005104 | 0.06653429
| 4 | 0 | 1969864 | 381188.3 | 0.3811883 | 0 | 0 | 0 | 0 | 0 |  |  |  | 5.314 | 0.005314 | 0.06927179
| 5 | 0 | 1968252 | 380876.3 | 0.3808763 | 0 | 0 | 0 | 0 | 0 |  |  |  | 6.002 | 0.006002 | 0.07824036
20x |  | 0 | 1948420.2 | 375970 | 0.37597 | 0 | 0 | 0 | 0 | 0 |  | #DIV/0! | #DIV/0! | 6.2684 | 0.0062684 | 0.08171307
Test | n= | Count | Area (pixels^2) | Area (um^2) | Area (mm^2) | Total_Pit_Area (um^2) | Average_Size (um^2) | Average_Size (mm^2) | % Area | Pit Frequency (pits/mm squared) |  | Size Width (μm) | Size Height (μm) | Depth Of Measured Pit (μm) | Depth (mm) | Pitting Rate (mm/y)
AR_5 | 1 | 0 | 1958153 | 378922.8 | 0.3789228 | 0 | 0 | 0 | 0 | 0 |  |  |  | 5.506 | 0.005506 | 0.07177464
| 2 | 0 | 1953285 | 377980.6 | 0.3779806 | 0 | 0 | 0 | 0 | 0 |  |  |  | 4.823 | 0.004823 | 0.06287125
| 3 | 0 | 1976760 | 382523.1 | 0.3825231 | 0 | 0 | 0 | 0 | 0 |  |  |  | 5.565 | 0.005565 | 0.07254375
| 4 | 0 | 1886040 | 364968.4 | 0.3649684 | 0 | 0 | 0 | 0 | 0 |  |  |  | 3.938 | 0.003938 | 0.05133464
| 5 | 0 | 1962980 | 384324.849 | 0.384324849 | 0 | 0 | 0 | 0 | 0 |  |  |  | 10.996 | 0.010996 | 0.1433407
20x |  | 0 | 1947443.6 | 377743.9 | 0.3777439 | 0 | 0 | 0 | 0 | 0 |  | #DIV/0! | #DIV/0! | 6.1656 | 0.0061656 | 0.080373
Test | n= | Count | Area (pixels^2) | Area (um^2) | Area (mm^2) | Total_Pit_Area (um^2) | Average_Size (um^2) | Average_Size (mm^2) | % Area | Pit Frequency (pits/mm squared) |  | Size Width (μm) | Size Height (μm) | Depth Of Measured Pit (μm) | Depth (mm) | Pitting Rate (mm/y)
AR_6 | 1 | 0 | 1959320 | 379148.0073 | 0.3791480073 | 0 | 0 | 0 | 0 | 0 |  |  |  | 4.527 | 0.004527 | 0.05901268
| 2 | 0 | 1975536 | 382286.2 | 0.3822862 | 0 | 0 | 0 | 0 | 0 |  |  |  | 4.353 | 0.004353 | 0.05674446
| 3 | 0 | 1760682 | 340709.8 | 0.3407098 | 0 | 0 | 0 | 0 | 0 |  |  |  | 5.423 | 0.005423 | 0.07069268
| 4 | 0 | 1892550 | 366227.6 | 0.3662276 | 0 | 0 | 0 | 0 | 0 |  |  |  | 4.369 | 0.004369 | 0.05695304
| 5 | 0 | 1966247 | 384966.2936 | 0.3849662936 | 0 | 0 | 0 | 0 | 0 |  |  |  | 9.885 | 0.009885 | 0.128858
20x |  | 0 | 1910867 | 370667.6 | 0.3706676 | 0 | 0 | 0 | 0 | 0 |  | #DIV/0! | #DIV/0! | 5.7114 | 0.0057114 | 0.07445218
|  | NB: Pit |  |  |  |  | 1500.5455 |  | 1.317333 |  |  |  |  | 7.3164 |  | 0.0953745
Depth > ca. 5 um
Area > 650 um^2
96 dpi
1 px = 0.264583333 mm
264.583333 um
2.26 pixels per um
To convert pixel^2 to um^2
|  | Multiply by | 0.1957858

## Test_Pits
Pit | Area (um^2) | Area (mm^2)
Valhall_20x_Test_Day28_AR_1_3D_Image_6_Roughness |  |  | NB: Pit
1 | 1909.507 | 0.001909507 | Depth > ca. 5 um
Valhall_20x_Test_Day28_AR_2_3D_Image_Pit_Roughness |  |  | Area > 650 um^2
1 | 655.102 | 0.000655102
2 | 657.06 | 0.00065706
3 | 1273.005 | 0.001273005
4 | 959.159 | 0.000959159
Valhall_20x_Test_Day28_AR_3_3D_Image_3_Roughness
1 | 1058.814 | 0.001058814
Valhall_20x_Test_Day28_AR_3_3D_Image_Pit_Roughness
1 | 5751.821 | 0.005751821
2 | 1253.23 | 0.00125323
3 | 731.067 | 0.000731067
4 | 1647.936 | 0.001647936
5 | 4662.268 | 0.004662268
6 | 1362.675 | 0.001362675
7 | 2893.923 | 0.002893923
8 | 3667.084 | 0.003667084
9 | 1904.221 | 0.001904221
10 | 1471.141 | 0.001471141
11 | 1117.942 | 0.001117942
12 | 1664.97 | 0.00166497
13 | 1161.994 | 0.001161994
14 | 778.644 | 0.000778644