## EIS - Control
Day | Coupon | Zmod_Slope | Day | AR_10 | AR_11 | AR_12 | AR_13 | AR_14 | AR_15 | Day | AR
1 | AR_10 | -0.775 | 1 | -0.775 | -0.734 | -0.705 | -0.69 | -0.741 | -0.712 | 1 | -0.7261667 | 0.03040669
| AR_11 | -0.734 | 2 | -0.823 | -0.797 | -0.805 | -0.777 | -0.774 | -0.728 | 2 | -0.784 | 0.032912
| AR_12 | -0.705 | 3 | -0.843 | -0.82 | -0.831 | -0.812 | -0.794 | -0.747 | 3 | -0.8078333 | 0.03414918
| AR_13 | -0.69 | 4 | -0.848 | -0.834 | -0.851 | -0.835 | -0.825 | -0.787 | 4 | -0.83 | 0.02315167
| AR_14 | -0.741 | 5 | -0.836 | -0.826 | -0.839 | -0.838 | -0.824 | -0.785 | 5 | -0.8246667 | 0.020432
| AR_15 | -0.712 | 6 | -0.827 | -0.819 | -0.836 | -0.837 | -0.82 | -0.787 | 6 | -0.821 | 0.01831939
2 | AR_10 | -0.823 | 7 | -0.825 | -0.817 | -0.838 | -0.837 | -0.819 | -0.783 | 7 | -0.8198333 | 0.02008399
| AR_11 | -0.797 | 8 | -0.818 | -0.807 | -0.831 | -0.831 | -0.812 | -0.779 | 8 | -0.813 | 0.01931839
| AR_12 | -0.805 | 9 | -0.818 | -0.808 | -0.833 | -0.832 | -0.81 | -0.777 | 9 | -0.813 | 0.02057183
| AR_13 | -0.777 | 10 | -0.809 | -0.797 | -0.824 | -0.822 | -0.801 | -0.769 | 10 | -0.8036667 | 0.02015606
| AR_14 | -0.774 | 11 | -0.764 | -0.749 | -0.773 | -0.765 | -0.755 | -0.732 | 11 | -0.7563333 | 0.01455564
| AR_15 | -0.728 | 12 | -0.795 | -0.775 | -0.805 | -0.804 | -0.788 | -0.76 | 12 | -0.7878333 | 0.01758882
3 | AR_10 | -0.843 | 13 | -0.793 | -0.782 | -0.807 | -0.803 | -0.784 | -0.754 | 13 | -0.7871667 | 0.01905168
| AR_11 | -0.82 | 14 | -0.791 | -0.777 | -0.804 | -0.801 | -0.784 | -0.755 | 14 | -0.7853333 | 0.01798518
| AR_12 | -0.831 | 15 | -0.793 | -0.783 | -0.808 | -0.807 | -0.786 | -0.756 | 15 | -0.7888333 | 0.01915637
| AR_13 | -0.812 | 16 | -0.795 | -0.785 | -0.809 | -0.808 | -0.785 | -0.753 | 16 | -0.7891667 | 0.02061472
| AR_14 | -0.794 | 17 | -0.795 | -0.786 | -0.809 | -0.808 | -0.785 | -0.754 | 17 | -0.7895 | 0.02022622
| AR_15 | -0.747 | 18 | -0.794 | -0.785 | -0.806 | -0.806 | -0.784 | -0.754 | 18 | -0.7881667 | 0.01931234
4 | AR_10 | -0.848 | 19 | -0.797 | -0.787 | -0.807 | -0.809 | -0.785 | -0.753 | 19 | -0.7896667 | 0.02050041
| AR_11 | -0.834 | 20 | -0.802 | -0.793 | -0.813 | -0.816 | -0.792 | -0.761 | 20 | -0.7961667 | 0.01987377
| AR_12 | -0.851 | 21 | -0.795 | -0.784 | -0.808 | -0.809 | -0.789 | -0.76 | 21 | -0.7908333 | 0.01812641
| AR_13 | -0.835 | 22 | -0.793 | -0.787 | -0.807 | -0.806 | -0.787 | -0.755 | 22 | -0.7891667 | 0.01893586
| AR_14 | -0.825 | 23 | -0.793 | -0.786 | -0.808 | -0.806 | -0.783 | -0.753 | 23 | -0.7881667 | 0.02001416
| AR_15 | -0.787 | 24 | -0.795 | -0.79 | -0.809 | -0.811 | -0.786 | -0.753 | 24 | -0.7906667 | 0.02102062
5 | AR_10 | -0.836 | 25 | -0.794 | -0.788 | -0.808 | -0.809 | -0.784 | -0.753 | 25 | -0.7893333 | 0.02052965
| AR_11 | -0.826 | 26 | -0.746 | -0.732 | -0.743 | -0.738 | -0.721 | -0.688 | 26 | -0.728 | 0.02151279
| AR_12 | -0.839 | 27 | -0.634 | -0.497 | -0.538 | -0.458 | -0.572 | -0.547 | 27 | -0.541 | 0.06079474
| AR_13 | -0.838 | 28 | -0.486 | -0.291 | -0.37 | -0.247 | -0.357 | -0.389 | 28 | -0.3566667 | 0.08281224
| AR_14 | -0.824
| AR_15 | -0.785
6 | AR_10 | -0.827
| AR_11 | -0.819
| AR_12 | -0.836
| AR_13 | -0.837
| AR_14 | -0.82
| AR_15 | -0.787
7 | AR_10 | -0.825
| AR_11 | -0.817
| AR_12 | -0.838
| AR_13 | -0.837
| AR_14 | -0.819
| AR_15 | -0.783
8 | AR_10 | -0.818
| AR_11 | -0.807
| AR_12 | -0.831
| AR_13 | -0.831
| AR_14 | -0.812
| AR_15 | -0.779
9 | AR_10 | -0.818
| AR_11 | -0.808
| AR_12 | -0.833
| AR_13 | -0.832
| AR_14 | -0.81
| AR_15 | -0.777
10 | AR_10 | -0.809
| AR_11 | -0.797
| AR_12 | -0.824
| AR_13 | -0.822
| AR_14 | -0.801
| AR_15 | -0.769
11 | AR_10 | -0.764
| AR_11 | -0.749
| AR_12 | -0.773
| AR_13 | -0.765
| AR_14 | -0.755
| AR_15 | -0.732
12 | AR_10 | -0.795
| AR_11 | -0.775
| AR_12 | -0.805
| AR_13 | -0.804
| AR_14 | -0.788
| AR_15 | -0.76
13 | AR_10 | -0.793
| AR_11 | -0.782
| AR_12 | -0.807
| AR_13 | -0.803
| AR_14 | -0.784
| AR_15 | -0.754
14 | AR_10 | -0.791
| AR_11 | -0.777
| AR_12 | -0.804
| AR_13 | -0.801
| AR_14 | -0.784
| AR_15 | -0.755
15 | AR_10 | -0.793
| AR_11 | -0.783
| AR_12 | -0.808
| AR_13 | -0.807
| AR_14 | -0.786
| AR_15 | -0.756
16 | AR_10 | -0.795
| AR_11 | -0.785
| AR_12 | -0.809
| AR_13 | -0.808
| AR_14 | -0.785
| AR_15 | -0.753
17 | AR_10 | -0.795
| AR_11 | -0.786
| AR_12 | -0.809
| AR_13 | -0.808
| AR_14 | -0.785
| AR_15 | -0.754
18 | AR_10 | -0.794
| AR_11 | -0.785
| AR_12 | -0.806
| AR_13 | -0.806
| AR_14 | -0.784
| AR_15 | -0.754
19 | AR_10 | -0.797
| AR_11 | -0.787
| AR_12 | -0.807
| AR_13 | -0.809
| AR_14 | -0.785
| AR_15 | -0.753
20 | AR_10 | -0.802
| AR_11 | -0.793
| AR_12 | -0.813
| AR_13 | -0.816
| AR_14 | -0.792
| AR_15 | -0.761
21 | AR_10 | -0.795
| AR_11 | -0.784
| AR_12 | -0.808
| AR_13 | -0.809
| AR_14 | -0.789
| AR_15 | -0.76
22 | AR_10 | -0.793
| AR_11 | -0.787
| AR_12 | -0.807
| AR_13 | -0.806
| AR_14 | -0.787
| AR_15 | -0.755
23 | AR_10 | -0.793
| AR_11 | -0.786
| AR_12 | -0.808
| AR_13 | -0.806
| AR_14 | -0.783
| AR_15 | -0.753
24 | AR_10 | -0.795
| AR_11 | -0.79
| AR_12 | -0.809
| AR_13 | -0.811
| AR_14 | -0.786
| AR_15 | -0.753
25 | AR_10 | -0.794
| AR_11 | -0.788
| AR_12 | -0.808
| AR_13 | -0.809
| AR_14 | -0.784
| AR_15 | -0.753
26 | AR_10 | -0.746
| AR_11 | -0.732
| AR_12 | -0.743
| AR_13 | -0.738
| AR_14 | -0.721
| AR_15 | -0.688
27 | AR_10 | -0.634
| AR_11 | -0.497
| AR_12 | -0.538
| AR_13 | -0.458
| AR_14 | -0.572
| AR_15 | -0.547
28 | AR_10 | -0.486
| AR_11 | -0.291
| AR_12 | -0.37
| AR_13 | -0.247
| AR_14 | -0.357
| AR_15 | -0.389

## EIS - Test
Day | Coupon | Zmod_Slope | Day | AR_10 | AR_11 | AR_12 | AR_13 | AR_14 | AR_15 | Day | AR
1 | AR_10 | -0.501 | 1 | -0.501 | -0.567 | -0.537 | -0.536 | -0.499 | -0.506 | 1 | -0.5243333 | 0.026979
| AR_11 | -0.567 | 2 | -0.767 | -0.763 | -0.706 | -0.727 | -0.679 | -0.703 | 2 | -0.7241667 | 0.03512501
| AR_12 | -0.537 | 3 | -0.58 | -0.576 | -0.558 | -0.575 | -0.545 | -0.492 | 3 | -0.5543333 | 0.03329064
| AR_13 | -0.536 | 4 | -0.417 | -0.418 | -0.365 | -0.42 | -0.414 | -0.387 | 4 | -0.4035 | 0.02249222
| AR_14 | -0.499 | 5 | -0.48 | -0.483 | -0.446 | -0.498 | -0.489 | -0.473 | 5 | -0.4781667 | 0.01788202
| AR_15 | -0.506 | 6 | -0.485 | -0.486 | -0.451 | -0.502 | -0.492 | -0.479 | 6 | -0.4825 | 0.01728294
2 | AR_10 | -0.767 | 7 | -0.479 | -0.481 | -0.443 | -0.497 | -0.486 | -0.471 | 7 | -0.4761667 | 0.01837843
| AR_11 | -0.763 | 8 | -0.486 | -0.488 | -0.451 | -0.505 | -0.494 | -0.483 | 8 | -0.4845 | 0.01816315
| AR_12 | -0.706 | 9 | -0.495 | -0.497 | -0.457 | -0.512 | -0.502 | -0.489 | 9 | -0.492 | 0.01880425
| AR_13 | -0.727 | 10 | -0.49 | -0.493 | -0.454 | -0.505 | -0.496 | -0.484 | 10 | -0.487 | 0.01759545
| AR_14 | -0.679 | 11 | -0.493 | -0.51 | -0.459 | -0.516 | -0.512 | -0.498 | 11 | -0.498 | 0.0210238
| AR_15 | -0.703 | 12 | -0.502 | -0.509 | -0.458 | -0.519 | -0.511 | -0.498 | 12 | -0.4995 | 0.02160324
3 | AR_10 | -0.58 | 13 | -0.496 | -0.505 | -0.492 | -0.514 | -0.506 | -0.493 | 13 | -0.501 | 0.008717798
| AR_11 | -0.576 | 14 | -0.502 | -0.506 | -0.456 | -0.52 | -0.51 | -0.496 | 14 | -0.4983333 | 0.02225009
| AR_12 | -0.558 | 15 | -0.504 | -0.51 | -0.46 | -0.522 | -0.512 | -0.499 | 15 | -0.5011667 | 0.02161866
| AR_13 | -0.575 | 16 | -0.498 | -0.505 | -0.454 | -0.518 | -0.506 | -0.493 | 16 | -0.4956667 | 0.02209676
| AR_14 | -0.545 | 17 | -0.501 | -0.506 | -0.419 | -0.519 | -0.507 | -0.495 | 17 | -0.4911667 | 0.03623488
| AR_15 | -0.492 | 18 | -0.484 | -0.49 | -0.431 | -0.501 | -0.487 | -0.478 | 18 | -0.4785 | 0.02448469
4 | AR_10 | -0.417 | 19 | -0.412 | -0.424 | -0.318 | -0.422 | -0.407 | -0.408 | 19 | -0.3985 | 0.04006869
| AR_11 | -0.418 | 20 | -0.436 | -0.449 | -0.331 | -0.434 | -0.415 | -0.422 | 20 | -0.4145 | 0.04257112
| AR_12 | -0.365 | 21 | -0.413 | -0.433 | -0.277 | -0.396 | -0.371 | -0.398 | 21 | -0.3813333 | 0.05505876
| AR_13 | -0.42 | 22 | -0.386 | -0.416 | -0.236 | -0.363 | -0.336 | -0.378 | 22 | -0.3525 | 0.06286414
| AR_14 | -0.414 | 23 | -0.404 | -0.432 | -0.26 | -0.38 | -0.352 | -0.394 | 23 | -0.3703333 | 0.06016533
| AR_15 | -0.387 | 24 | -0.394 | -0.423 | -0.241 | -0.364 | -0.334 | -0.381 | 24 | -0.3561667 | 0.0637665
5 | AR_10 | -0.48 | 25 | -0.376 | -0.41 | -0.219 | -0.347 | -0.314 | -0.365 | 25 | -0.3385 | 0.06659354
| AR_11 | -0.483 | 26 | -0.403 | -0.439 | -0.25 | -0.378 | -0.348 | -0.397 | 26 | -0.3691667 | 0.0656092
| AR_12 | -0.446 | 27 | -0.406 | -0.443 | -0.254 | -0.381 | -0.351 | -0.403 | 27 | -0.373 | 0.06572366
| AR_13 | -0.498 | 28 | -0.4 | -0.437 | -0.249 | -0.376 | -0.348 | -0.401 | 28 | -0.3685 | 0.06557057
| AR_14 | -0.489
| AR_15 | -0.473 | * Day 4 onwards points 41 to 60 selected for the slope
6 | AR_10 | -0.485
| AR_11 | -0.486
| AR_12 | -0.451
| AR_13 | -0.502
| AR_14 | -0.492
| AR_15 | -0.479
7 | AR_10 | -0.479
| AR_11 | -0.481
| AR_12 | -0.443
| AR_13 | -0.497
| AR_14 | -0.486
| AR_15 | -0.471
8 | AR_10 | -0.486
| AR_11 | -0.488
| AR_12 | -0.451
| AR_13 | -0.505
| AR_14 | -0.494
| AR_15 | -0.483
9 | AR_10 | -0.495
| AR_11 | -0.497
| AR_12 | -0.457
| AR_13 | -0.512
| AR_14 | -0.502
| AR_15 | -0.489
10 | AR_10 | -0.49
| AR_11 | -0.493
| AR_12 | -0.454
| AR_13 | -0.505
| AR_14 | -0.496
| AR_15 | -0.484
11 | AR_10 | -0.493
| AR_11 | -0.51
| AR_12 | -0.459
| AR_13 | -0.516
| AR_14 | -0.512
| AR_15 | -0.498
12 | AR_10 | -0.502
| AR_11 | -0.509
| AR_12 | -0.458
| AR_13 | -0.519
| AR_14 | -0.511
| AR_15 | -0.498
13 | AR_10 | -0.496
| AR_11 | -0.505
| AR_12 | -0.492
| AR_13 | -0.514
| AR_14 | -0.506
| AR_15 | -0.493
14 | AR_10 | -0.502
| AR_11 | -0.506
| AR_12 | -0.456
| AR_13 | -0.52
| AR_14 | -0.51
| AR_15 | -0.496
15 | AR_10 | -0.504
| AR_11 | -0.51
| AR_12 | -0.46
| AR_13 | -0.522
| AR_14 | -0.512
| AR_15 | -0.499
16 | AR_10 | -0.498
| AR_11 | -0.505
| AR_12 | -0.454
| AR_13 | -0.518
| AR_14 | -0.506
| AR_15 | -0.493
17 | AR_10 | -0.501
| AR_11 | -0.506
| AR_12 | -0.419
| AR_13 | -0.519
| AR_14 | -0.507
| AR_15 | -0.495
18 | AR_10 | -0.484
| AR_11 | -0.49
| AR_12 | -0.431
| AR_13 | -0.501
| AR_14 | -0.487
| AR_15 | -0.478
19 | AR_10 | -0.412
| AR_11 | -0.424
| AR_12 | -0.318
| AR_13 | -0.422
| AR_14 | -0.407
| AR_15 | -0.408
20 | AR_10 | -0.436
| AR_11 | -0.449
| AR_12 | -0.331
| AR_13 | -0.434
| AR_14 | -0.415
| AR_15 | -0.422
21 | AR_10 | -0.413
| AR_11 | -0.433
| AR_12 | -0.277
| AR_13 | -0.396
| AR_14 | -0.371
| AR_15 | -0.398
22 | AR_10 | -0.386
| AR_11 | -0.416
| AR_12 | -0.236
| AR_13 | -0.363
| AR_14 | -0.336
| AR_15 | -0.378
23 | AR_10 | -0.404
| AR_11 | -0.432
| AR_12 | -0.26
| AR_13 | -0.38
| AR_14 | -0.352
| AR_15 | -0.394
24 | AR_10 | -0.394
| AR_11 | -0.423
| AR_12 | -0.241
| AR_13 | -0.364
| AR_14 | -0.334
| AR_15 | -0.381
25 | AR_10 | -0.376
| AR_11 | -0.41
| AR_12 | -0.219
| AR_13 | -0.347
| AR_14 | -0.314
| AR_15 | -0.365
26 | AR_10 | -0.403
| AR_11 | -0.439
| AR_12 | -0.25
| AR_13 | -0.378
| AR_14 | -0.348
| AR_15 | -0.397
27 | AR_10 | -0.406
| AR_11 | -0.443
| AR_12 | -0.254
| AR_13 | -0.381
| AR_14 | -0.351
| AR_15 | -0.403
28 | AR_10 | -0.4
| AR_11 | -0.437
| AR_12 | -0.249
| AR_13 | -0.376
| AR_14 | -0.348
| AR_15 | -0.401

## Zmod
Pt | Time | Freq | Zmod
# | s | Hz | ohm
0 | 1 | 100078.1 | 7.656815
1 | 3 | 79453.13 | 7.697863
2 | 4 | 63140.62 | 7.60387
3 | 5 | 50203.12 | 7.600592
4 | 6 | 39890.62 | 7.59397
5 | 8 | 31640.63 | 7.700776
6 | 9 | 25171.88 | 7.627355
7 | 11 | 20015.62 | 7.685672
8 | 12 | 15890.62 | 7.643319
9 | 13 | 12609.37 | 7.696607
10 | 15 | 10078.13 | 7.640391
11 | 17 | 8015.625 | 7.734985
12 | 18 | 6328.125 | 7.649149
13 | 19 | 5015.625 | 7.667279
14 | 21 | 3984.375 | 7.77607
15 | 22 | 3170.956 | 7.677481
16 | 24 | 2527.573 | 7.688981
17 | 25 | 1976.103 | 7.730826
18 | 26 | 1577.524 | 7.64663
19 | 28 | 1265.625 | 7.728645
20 | 29 | 998.264 | 7.828611
21 | 30 | 796.875 | 7.709215
22 | 32 | 627.7902 | 7.744138
23 | 33 | 505.5147 | 7.87593
24 | 34 | 397.9953 | 7.751567
25 | 36 | 315.5048 | 7.772142
26 | 37 | 252.4038 | 7.903697
27 | 38 | 198.6229 | 7.826861
28 | 40 | 158.3615 | 7.797084
29 | 41 | 125.558 | 7.916185
30 | 42 | 100.4464 | 7.903138
31 | 44 | 79.00281 | 7.911741
32 | 45 | 63.3446 | 7.927343
33 | 47 | 50.22321 | 7.893621
34 | 48 | 38.42213 | 8.064369
35 | 50 | 31.25 | 8.004743
36 | 51 | 24.93351 | 8.075922
37 | 53 | 19.86229 | 8.11159
38 | 54 | 15.625 | 8.162591
39 | 55 | 12.40079 | 8.270677
40 | 57 | 9.93114 | 8.482409
41 | 58 | 7.944915 | 8.412095
42 | 60 | 6.317385 | 8.566698
43 | 62 | 5.008013 | 8.732794
44 | 65 | 3.945707 | 8.932625
45 | 68 | 3.158693 | 9.193662
46 | 71 | 2.504006 | 9.503169
47 | 74 | 1.998082 | 9.873894
48 | 77 | 1.584686 | 10.34455
49 | 81 | 1.266892 | 10.95046
50 | 85 | 0.999041 | 11.81908
51 | 89 | 0.7923428 | 12.89412
52 | 95 | 0.633446 | 14.26978
53 | 103 | 0.5040323 | 16.06992
54 | 112 | 0.400641 | 18.35523
55 | 123 | 0.316723 | 21.31872
56 | 137 | 0.2520161 | 24.90994
57 | 154 | 0.2003205 | 29.36401
58 | 175 | 0.1588983 | 34.86001
59 | 200 | 0.1260081 | 41.68995
60 | 230 | 0.1001603 | 49.99722