## LPR - Control
Day | Coupon | OCP (V) | Icorr (A) | Ecorr (V) | Rp (Ohms) | Corrosion Rate (mpy) |  |  | Rp (Ohms) | OCP (V) | Icorr (A) | Corrosion Rate (mm/y)
1 | AR_10 | -0.683724 | 4.39e-06 | -0.0006861 | 5935 | 1.583 | [5 empty] | 0.04020828
| AR_11 | -0.685317 | 5.539e-06 | -0.000686 | 4703 | 1.998 | [5 empty] | 0.0507493
| AR_12 | -0.688348 | 3.81e-06 | -0.0006904 | 6838 | 1.374 |  |  | 5999.333 | -0.6879323 | 4.4215e-06 | 0.03489967
| AR_13 | -0.690104 | 4.886e-06 | -0.0006864 | 5332 | 1.762 |  |  | 844.7425 | 0.002848918 | 6.767794e-07 | 0.04475489
| AR_14 | -0.689009 | 4.022e-06 | -0.0006915 | 6477 | 1.451 | [5 empty] | 0.03685547
| AR_15 | -0.691092 | 3.882e-06 | -0.0006923 | 6711 | 1.4 | 1.594667 | 0.2441489 |  |  |  | 0.03556007 | 0.04050461 | 0.006201393
2 | AR_10 | -0.702438 | 1.981e-06 | -0.0007057 | 13150 | 0.7147 | [5 empty] | 0.01815342
| AR_11 | -0.7016 | 2.729e-06 | -0.0007045 | 9546 | 0.9844 | [5 empty] | 0.02500381
| AR_12 | -0.702286 | 1.787e-06 | -0.0007014 | 14580 | 0.6444 |  |  | 10173.83 | -0.7022402 | 2.892167e-06 | 0.01636779
| AR_13 | -0.704296 | 2.275e-06 | -0.000707 | 11450 | 0.8205 |  |  | 3566.564 | 0.001153768 | 1.17345e-06 | 0.02084074
| AR_14 | -0.701959 | 3.783e-06 | -0.0007023 | 6887 | 1.365 | [5 empty] | 0.03467107
| AR_15 | -0.700862 | 4.798e-06 | -0.0007017 | 5430 | 1.731 | 1.043333 | 0.4234691 |  |  |  | 0.04396749 | 0.02650072 | 0.01075614
3 | AR_10 | -0.704587 | 1.505e-06 | -0.0007047 | 17310 | 0.5428 | [5 empty] | 0.01378715
| AR_11 | -0.703248 | 2.284e-06 | -0.0007041 | 11410 | 0.8239 | [5 empty] | 0.0209271
| AR_12 | -0.70405 | 1.265e-06 | -0.000703 | 20590 | 0.4563 |  |  | 13153.33 | -0.7040108 | 2.313167e-06 | 0.01159004
| AR_13 | -0.705391 | 1.996e-06 | -0.0007097 | 13050 | 0.7201 |  |  | 5174.849 | 0.0009280111 | 1.10534e-06 | 0.01829058
| AR_14 | -0.702792 | 2.458e-06 | -0.0007052 | 10600 | 0.8867 | [5 empty] | 0.02252223
| AR_15 | -0.703997 | 4.371e-06 | -0.0007076 | 5960 | 1.577 | 0.8344667 | 0.398837 |  |  |  | 0.04005588 | 0.0211955 | 0.01013048
4 | AR_10 | -0.688998 | 3.189e-06 | -0.0006884 | 8170 | 1.15 | [5 empty] | 0.02921006
| AR_11 | -0.689877 | 7.225e-06 | -0.0006959 | 3606 | 2.606 | [5 empty] | 0.06619253
| AR_12 | -0.691206 | 3.567e-06 | -0.0006856 | 7304 | 1.287 |  |  | 6017.667 | -0.6887252 | 4.841333e-06 | 0.03268987
| AR_13 | -0.68829 | 3.384e-06 | -0.0006871 | 7698 | 1.221 |  |  | 2024.496 | 0.001663004 | 1.851735e-06 | 0.03101346
| AR_14 | -0.686815 | 4.62e-06 | -0.0006864 | 5639 | 1.666 | [5 empty] | 0.04231648
| AR_15 | -0.687165 | 7.063e-06 | -0.0006927 | 3689 | 2.547 | 1.746167 | 0.667701 |  |  |  | 0.06469393 | 0.04435272 | 0.01695964
5 | AR_10 | -0.687842 | 3.399e-06 | -0.00069 | 7664 | 1.226 | [5 empty] | 0.03114046
| AR_11 | -0.688363 | 4.786e-06 | -0.0006916 | 5443 | 1.726 | [5 empty] | 0.04384049
| AR_12 | -0.689871 | 2.505e-06 | -0.0006912 | 10400 | 0.9035 |  |  | 6895.833 | -0.6894948 | 4.002833e-06 | 0.02294895
| AR_13 | -0.688084 | 3.916e-06 | -0.00069 | 6652 | 1.413 |  |  | 1957.44 | 0.00169322 | 9.779034e-07 | 0.03589027
| AR_14 | -0.690735 | 4.174e-06 | -0.0006896 | 6241 | 1.506 | [5 empty] | 0.03825248
| AR_15 | -0.692074 | 5.237e-06 | -0.0006948 | 4975 | 1.889 | 1.443917 | 0.352709 |  |  |  | 0.0479807 | 0.03667556 | 0.008958827
6 | AR_10 | -0.695656 | 4.45e-06 | -0.0006991 | 5855 | 1.605 | [5 empty] | 0.04076708
| AR_11 | -0.694967 | 5.708e-06 | -0.0006954 | 4564 | 2.059 | [5 empty] | 0.0522987
| AR_12 | -0.69782 | 2.8e-06 | -0.0006988 | 9303 | 1.01 |  |  | 6516.333 | -0.696977 | 4.1855e-06 | 0.02565405
| AR_13 | -0.696433 | 4.215e-06 | -0.0006999 | 6181 | 1.52 |  |  | 1587.932 | 0.001511257 | 9.561056e-07 | 0.03860808
| AR_14 | -0.698368 | 3.679e-06 | -0.0006982 | 7081 | 1.327 | [5 empty] | 0.03370587
| AR_15 | -0.698618 | 4.261e-06 | -0.000701 | 6114 | 1.537 | 1.509667 | 0.3448894 |  |  |  | 0.03903988 | 0.03834561 | 0.008760207
7 | AR_10 | -0.690526 | 5.284e-06 | -0.000695 | 4931 | 1.906 | [5 empty] | 0.0484125
| AR_11 | -0.691349 | 4.225e-06 | -0.0006934 | 6166 | 1.524 | [5 empty] | 0.03870968
| AR_12 | -0.694537 | 2.968e-06 | -0.0006979 | 8777 | 1.071 |  |  | 6238.667 | -0.6939733 | 4.338333e-06 | 0.02720345
| AR_13 | -0.694299 | 3.909e-06 | -0.0006993 | 6666 | 1.41 |  |  | 1418.613 | 0.002554619 | 8.719857e-07 | 0.03581407
| AR_14 | -0.696505 | 4.395e-06 | -0.0006998 | 5928 | 1.585 | [5 empty] | 0.04025908
| AR_15 | -0.696624 | 5.249e-06 | -0.0006995 | 4964 | 1.893 | 1.564833 | 0.3143268 |  |  |  | 0.0480823 | 0.03974685 | 0.007983918
8 | AR_10 | -0.685291 | 3.631e-06 | -0.0006858 | 7176 | 1.31 | [5 empty] | 0.03327407
| AR_11 | -0.687988 | 4.451e-06 | -0.0006886 | 5854 | 1.605 | [5 empty] | 0.04076708
| AR_12 | -0.692415 | 2.7e-06 | -0.0006929 | 9651 | 0.9737 |  |  | 7437.667 | -0.6911525 | 3.7985e-06 | 0.02473203
| AR_13 | -0.690552 | 2.431e-06 | -0.0006899 | 10720 | 0.877 |  |  | 2317.325 | 0.004036042 | 1.17507e-06 | 0.02227584
| AR_14 | -0.695603 | 3.949e-06 | -0.0006985 | 6597 | 1.424 | [5 empty] | 0.03616967
| AR_15 | -0.695066 | 5.629e-06 | -0.0006987 | 4628 | 2.03 | 1.36995 | 0.4236611 |  |  |  | 0.0515621 | 0.0347968 | 0.01076101
9 | AR_10 | -0.693507 | 3.062e-06 | -0.0006972 | 8508 | 1.105 | [5 empty] | 0.02806706
| AR_11 | -0.694425 | 3.255e-06 | -0.0006972 | 8005 | 1.174 | [5 empty] | 0.02981966
| AR_12 | -0.696199 | 2.439e-06 | -0.0006991 | 10680 | 0.8797 |  |  | 8009.5 | -0.6957665 | 3.442667e-06 | 0.02234442
| AR_13 | -0.694974 | 2.83e-06 | -0.0006984 | 9206 | 1.021 |  |  | 1964.59 | 0.001768578 | 9.530047e-07 | 0.02593345
| AR_14 | -0.697554 | 3.991e-06 | -0.0007011 | 6528 | 1.44 | [5 empty] | 0.03657607
| AR_15 | -0.69794 | 5.079e-06 | -0.0007014 | 5130 | 1.832 | 1.24195 | 0.3437439 |  |  |  | 0.04653289 | 0.03154559 | 0.008731112
10 | AR_10 | -0.687931 | 4.324e-06 | -0.0006877 | 6025 | 1.56 | [5 empty] | 0.03962408
| AR_11 | -0.688759 | 5.084e-06 | -0.0006893 | 5125 | 1.834 | [5 empty] | 0.04658369
| AR_12 | -0.689298 | 3.02e-06 | -0.000692 | 8627 | 1.089 |  |  | 6204.5 | -0.6896832 | 4.376667e-06 | 0.02766066
| AR_13 | -0.689731 | 3.728e-06 | -0.000692 | 6989 | 1.345 |  |  | 1438.327 | 0.001328598 | 9.369499e-07 | 0.03416307
| AR_14 | -0.690866 | 4.455e-06 | -0.000693 | 5849 | 1.607 | [5 empty] | 0.04081788
| AR_15 | -0.691514 | 5.649e-06 | -0.0006946 | 4612 | 2.038 | 1.578833 | 0.338144 |  |  |  | 0.0517653 | 0.04010245 | 0.008588875
11 | AR_10 | -0.682171 | 6.77e-06 | -0.0006818 | 3848 | 2.442 | [5 empty] | 0.06202692
| AR_11 | -0.681092 | 8.998e-06 | -0.0006838 | 2895 | 3.246 | [5 empty] | 0.08244856
| AR_12 | -0.680998 | 6.602e-06 | -0.000681 | 3946 | 2.381 |  |  | 3040 | -0.6792898 | 8.911333e-06 | 0.06047752
| AR_13 | -0.672445 | 1.083e-05 | -0.0006744 | 2406 | 3.906 |  |  | 684.8641 | 0.003739761 | 1.831512e-06 | 0.0992126
| AR_14 | -0.677454 | 1.043e-05 | -0.0006775 | 2497 | 3.763 | [5 empty] | 0.09558039
| AR_15 | -0.681579 | 9.838e-06 | -0.0006847 | 2648 | 3.549 | 3.2145 | 0.6608155 |  |  |  | 0.09014478 | 0.08164846 | 0.01678475
12 | AR_10 | -0.702295 | 2.252e-06 | -0.0007058 | 11570 | 0.8123 | [5 empty] | 0.02063246
| AR_11 | -0.702035 | 4.549e-06 | -0.0006824 | 5728 | 1.641 | [5 empty] | 0.04168148
| AR_12 | -0.682474 | 6.912e-06 | -0.0006862 | 3769 | 2.493 |  |  | 6796.833 | -0.690195 | 4.431333e-06 | 0.06332233
| AR_13 | -0.679005 | 2.887e-06 | -0.0006802 | 9024 | 1.041 |  |  | 2954.332 | 0.01020238 | 1.739733e-06 | 0.02644145
| AR_14 | -0.691945 | 5.768e-06 | -0.0006847 | 4517 | 2.081 | [5 empty] | 0.05285751
| AR_15 | -0.683416 | 4.22e-06 | -0.0006907 | 6173 | 1.522 | 1.598383 | 0.6276164 |  |  |  | 0.03865888 | 0.04059902 | 0.01594149
13 | AR_10 | -0.704218 | 2.322e-06 | -0.0007081 | 11220 | 0.8376 | [5 empty] | 0.02127508
| AR_11 | -0.691817 | 4.758e-06 | -0.0007039 | 5475 | 1.716 | [5 empty] | 0.04358649
| AR_12 | -0.700363 | 3.017e-06 | -0.0007054 | 8635 | 1.088 |  |  | 7213.333 | -0.692352 | 3.909167e-06 | 0.02763526
| AR_13 | -0.698624 | 3.649e-06 | -0.0006978 | 7139 | 1.316 |  |  | 2368.993 | 0.01071968 | 1.116323e-06 | 0.03342647
| AR_14 | -0.678566 | 4.442e-06 | -0.0006816 | 5865 | 1.602 | [5 empty] | 0.04069088
| AR_15 | -0.680524 | 5.267e-06 | -0.0006848 | 4946 | 1.9 | 1.409933 | 0.4026814 |  |  |  | 0.0482601 | 0.03581238 | 0.01022813
14 | AR_10 | -0.699803 | 2.984e-06 | -0.000675 | 8731 | 1.076 | [5 empty] | 0.02733045
| AR_11 | -0.676726 | 5.132e-06 | -0.00068 | 5077 | 1.851 | [5 empty] | 0.04701549
| AR_12 | -0.680992 | 2.632e-06 | -0.0006829 | 9898 | 0.9494 |  |  | 7185.833 | -0.685777 | 3.880333e-06 | 0.02411481
| AR_13 | -0.683692 | 3.177e-06 | -0.0006864 | 8201 | 1.146 |  |  | 2030.579 | 0.007866827 | 1.09273e-06 | 0.02910846
| AR_14 | -0.68579 | 4.309e-06 | -0.0006889 | 6046 | 1.554 | [5 empty] | 0.03947168
| AR_15 | -0.687659 | 5.048e-06 | -0.0006903 | 5162 | 1.821 | 1.399567 | 0.39418 |  |  |  | 0.04625349 | 0.03554906 | 0.01001219
15 | AR_10 | -0.690329 | 2.739e-06 | -0.0006919 | 9511 | 0.9881 | [5 empty] | 0.02509779
| AR_11 | -0.691267 | 5.093e-06 | -0.0006954 | 5115 | 1.837 | [5 empty] | 0.04665989
| AR_12 | -0.691368 | 2.39e-06 | -0.0006927 | 10900 | 0.8622 |  |  | 7518.833 | -0.6918747 | 3.763333e-06 | 0.02189992
| AR_13 | -0.692397 | 3.682e-06 | -0.0006968 | 7076 | 1.328 |  |  | 2353.51 | 0.00114762 | 1.172501e-06 | 0.03373127
| AR_14 | -0.692232 | 3.471e-06 | -0.0006943 | 7506 | 1.252 | [5 empty] | 0.03180086
| AR_15 | -0.693655 | 5.205e-06 | -0.0006961 | 5005 | 1.877 | 1.357383 | 0.422748 |  |  |  | 0.0476759 | 0.03447761 | 0.01073782
16 | AR_10 | -0.690837 | 2.947e-06 | -0.0006946 | 8841 | 1.063 | [5 empty] | 0.02700025
| AR_11 | -0.690273 | 3.099e-06 | -0.0006926 | 8408 | 1.118 | [5 empty] | 0.02839726
| AR_12 | -0.693335 | 2.358e-06 | -0.0006964 | 11050 | 0.8507 |  |  | 8012.333 | -0.6921235 | 3.425833e-06 | 0.02160782
| AR_13 | -0.692027 | 3.208e-06 | -0.0006948 | 8120 | 1.157 |  |  | 1981.997 | 0.001324881 | 8.6232e-07 | 0.02938786
| AR_14 | -0.692838 | 4.411e-06 | -0.0006964 | 5906 | 1.591 | [5 empty] | 0.04041148
| AR_15 | -0.693431 | 4.532e-06 | -0.0006978 | 5749 | 1.635 | 1.235783 | 0.3110549 |  |  |  | 0.04152908 | 0.03138896 | 0.007900811
17 | AR_10 | -0.68793 | 3.11e-06 | -0.0006906 | 8378 | 1.122 | [5 empty] | 0.02849886
| AR_11 | -0.688811 | 4.532e-06 | -0.0006931 | 5749 | 1.635 | [5 empty] | 0.04152908
| AR_12 | -0.690455 | 2.242e-06 | -0.0006933 | 11620 | 0.8088 |  |  | 7547.167 | -0.6900442 | 3.704167e-06 | 0.02054356
| AR_13 | -0.690474 | 3.235e-06 | -0.0006924 | 8053 | 1.167 |  |  | 2345.784 | 0.001395592 | 9.978917e-07 | 0.02964186
| AR_14 | -0.690942 | 4.287e-06 | -0.0006946 | 6077 | 1.546 | [5 empty] | 0.03926848
| AR_15 | -0.691653 | 4.819e-06 | -0.0006962 | 5406 | 1.738 | 1.336133 | 0.3598338 |  |  |  | 0.04414529 | 0.03393785 | 0.009139796
18 | AR_10 | -0.689742 | 3.311e-06 | -0.0006915 | 7868 | 1.194 | [5 empty] | 0.03032766
| AR_11 | -0.692128 | 5.07e-06 | -0.0006898 | 5139 | 1.829 | [5 empty] | 0.04645669
| AR_12 | -0.693205 | 3.42e-06 | -0.000697 | 7619 | 1.233 |  |  | 7127.5 | -0.6926752 | 3.8695e-06 | 0.03131826
| AR_13 | -0.692937 | 2.681e-06 | -0.0006953 | 9718 | 0.967 |  |  | 1798.864 | 0.001617393 | 1.036226e-06 | 0.02456185
| AR_14 | -0.693693 | 3.5e-06 | -0.0006959 | 7444 | 1.262 | [5 empty] | 0.03205486
| AR_15 | -0.694346 | 5.235e-06 | -0.0006977 | 4977 | 1.888 | 1.3955 | 0.3738774 |  |  |  | 0.0479553 | 0.03544577 | 0.009496505
19 | AR_10 | -0.678202 | 3.528e-06 | -0.0006795 | 7384 | 1.273 | [5 empty] | 0.03233426
| AR_11 | -0.682402 | 3.953e-06 | -0.0006832 | 6591 | 1.426 | [5 empty] | 0.03622047
| AR_12 | -0.685511 | 3.766e-06 | -0.0006883 | 6918 | 1.358 |  |  | 6835 | -0.684529 | 3.8195e-06 | 0.03449327
| AR_13 | -0.685298 | 3.717e-06 | -0.0006877 | 7010 | 1.341 |  |  | 340.8566 | 0.003750364 | 1.867113e-07 | 0.03406147
| AR_14 | -0.686945 | 3.91e-06 | -0.0006892 | 6663 | 1.41 | [5 empty] | 0.03581407
| AR_15 | -0.688816 | 4.043e-06 | -0.0006918 | 6444 | 1.458 | 1.377667 | 0.06711383 |  |  |  | 0.03703327 | 0.0349928 | 0.001704695
20 | AR_10 | -0.701226 | 2.224e-06 | -0.000705 | 11710 | 0.8023 | [5 empty] | 0.02037846
| AR_11 | -0.703678 | 2.785e-06 | -0.0007077 | 9356 | 1.004 | [5 empty] | 0.02550165
| AR_12 | -0.694264 | 2.007e-06 | -0.0006815 | 12980 | 0.7239 |  |  | 10687.5 | -0.6958665 | 2.513333e-06 | 0.0183871
| AR_13 | -0.677355 | 3.349e-06 | -0.0006851 | 7779 | 1.208 |  |  | 1955.727 | 0.009583384 | 5.016049e-07 | 0.03068326
| AR_14 | -0.699097 | 2.137e-06 | -0.0007034 | 12190 | 0.7708 | [5 empty] | 0.01957836
| AR_15 | -0.699579 | 2.578e-06 | -0.0007042 | 10110 | 0.93 | 0.9065 | 0.1808732 |  |  |  | 0.02362205 | 0.02302515 | 0.004594189
21 | AR_10 | -0.648249 | 4.799e-06 | -0.0006512 | 5429 | 1.731 | [5 empty] | 0.04396749
| AR_11 | -0.654737 | 6.397e-06 | -0.0006607 | 4073 | 2.307 | [5 empty] | 0.05859792
| AR_12 | -0.663215 | 3.516e-06 | -0.0006639 | 7410 | 1.268 |  |  | 7171.833 | -0.671446 | 3.972833e-06 | 0.03220726
| AR_13 | -0.667677 | 3.607e-06 | -0.0006709 | 7224 | 1.301 |  |  | 2151.084 | 0.02137935 | 1.403936e-06 | 0.03304547
| AR_14 | -0.692982 | 2.817e-06 | -0.0006991 | 9249 | 1.016 | [5 empty] | 0.02580645
| AR_15 | -0.701816 | 2.701e-06 | -0.0007068 | 9646 | 0.9742 | 1.432867 | 0.5063033 |  |  |  | 0.02474473 | 0.03639489 | 0.01286013
22 | AR_10 | -0.686332 | 3.359e-06 | -0.0006901 | 7757 | 1.212 | [5 empty] | 0.03078486
| AR_11 | -0.698164 | 2.916e-06 | -0.0006912 | 8935 | 1.052 | [5 empty] | 0.02672085
| AR_12 | -0.705497 | 2.269e-06 | -0.000691 | 11480 | 0.8183 |  |  | 9243.833 | -0.6971505 | 2.858333e-06 | 0.02078486
| AR_13 | -0.686247 | 3.035e-06 | -0.0006887 | 8583 | 1.095 |  |  | 1246.393 | 0.009151173 | 3.586439e-07 | 0.02781306
| AR_14 | -0.699107 | 2.785e-06 | -0.0007058 | 9356 | 1.004 | [5 empty] | 0.02550165
| AR_15 | -0.707556 | 2.786e-06 | -0.0007125 | 9352 | 1.005 | 1.03105 | 0.1295718 |  |  |  | 0.02552705 | 0.02618872 | 0.003291131
23 | AR_10 | -0.679504 | 2.753e-06 | -0.0006814 | 9462 | 0.9932 | [5 empty] | 0.02522733
| AR_11 | -0.681505 | 3.499e-06 | -0.0006835 | 7446 | 1.262 | [5 empty] | 0.03205486
| AR_12 | -0.683898 | 2.297e-06 | -0.0006868 | 11340 | 0.8286 |  |  | 8826.833 | -0.6836588 | 3.0275e-06 | 0.02104648
| AR_13 | -0.684715 | 2.708e-06 | -0.0006858 | 9622 | 0.9766 |  |  | 1586.217 | 0.002683085 | 5.109042e-07 | 0.02480569
| AR_14 | -0.685745 | 3.517e-06 | -0.0006888 | 7407 | 1.269 | [5 empty] | 0.03223266
| AR_15 | -0.686586 | 3.391e-06 | -0.0006916 | 7684 | 1.223 | 1.092067 | 0.1843085 |  |  |  | 0.03106426 | 0.02773855 | 0.004681446
24 | AR_10 | -0.7013306 | 2.161e-06 | -0.0006889 | 12060 | 0.7794 | [5 empty] | 0.0197968
| AR_11 | -0.705117 | 1.972e-06 | -0.00071 | 13210 | 0.7112 | [5 empty] | 0.01806452
| AR_12 | -0.702895 | 1.62e-06 | -0.0006883 | 16080 | 0.5843 |  |  | 11282.67 | -0.6935639 | 2.451333e-06 | 0.01484125
| AR_13 | -0.682923 | 2.691e-06 | -0.0006855 | 9680 | 0.9708 |  |  | 3083.715 | 0.01055825 | 6.361675e-07 | 0.02465837
| AR_14 | -0.683813 | 3.001e-06 | -0.0006865 | 8682 | 1.082 | [5 empty] | 0.02748285
| AR_15 | -0.685305 | 3.263e-06 | -0.0006896 | 7984 | 1.177 | 0.8841167 | 0.2294377 |  |  |  | 0.02989586 | 0.02245661 | 0.005827729
25 | AR_10 | -0.683924 | 2.885e-06 | -0.0006866 | 9031 | 1.041 | [5 empty] | 0.02644145
| AR_11 | -0.684408 | 3.337e-06 | -0.000688 | 7807 | 1.204 | [5 empty] | 0.03058166
| AR_12 | -0.686766 | 2.315e-06 | -0.0006893 | 11250 | 0.835 |  |  | 8597.167 | -0.6859083 | 3.102333e-06 | 0.02120904
| AR_13 | -0.686249 | 3.136e-06 | -0.0006895 | 8306 | 1.131 |  |  | 1502.143 | 0.001392568 | 5.046637e-07 | 0.02872746
| AR_14 | -0.686906 | 3.844e-06 | -0.0006897 | 6777 | 1.387 | [5 empty] | 0.03522987
| AR_15 | -0.687197 | 3.097e-06 | -0.0006921 | 8412 | 1.117 | 1.119167 | 0.182174 |  |  |  | 0.02837186 | 0.02842689 | 0.004627229
26 | AR_10 | -0.704778 | 1.032e-05 | -0.0006941 | 2524 | 3.724 | [5 empty] | 0.09458979
| AR_11 | -0.670202 | 1.574e-05 | -0.0006702 | 1656 | 5.676 | [5 empty] | 0.1441707
| AR_12 | -0.66918 | 1.172e-05 | -0.0006709 | 2224 | 4.226 |  |  | 1803.333 | -0.6741477 | 1.516167e-05 | 0.1073406
| AR_13 | -0.668449 | 1.676e-05 | -0.0006685 | 1554 | 6.047 |  |  | 460.4149 | 0.01509921 | 3.38283e-06 | 0.1535941
| AR_14 | -0.66673 | 1.777e-05 | -0.0006669 | 1466 | 6.411 | [5 empty] | 0.1628397
| AR_15 | -0.665547 | 1.866e-05 | -0.0006666 | 1396 | 6.731 | 5.469167 | 1.220411 |  |  |  | 0.1709677 | 0.1389171 | 0.0309985
27 | AR_10 | -0.664512 | 8.072e-05 | -0.0006656 | 322.7 | 29.12 | [5 empty] | 0.7396495
| AR_11 | -0.636982 | 8.315e-05 | -0.0006337 | 313.3 | 29.99 | [5 empty] | 0.7617475
| AR_12 | -0.640852 | 5.041e-05 | -0.0006414 | 516.8 | 18.18 |  |  | 359.0833 | -0.6420232 | 7.478333e-05 | 0.4617729
| AR_13 | -0.624467 | 7.423e-05 | -0.0006252 | 351 | 26.78 |  |  | 78.31581 | 0.01299261 | 1.231179e-05 | 0.6802134
| AR_14 | -0.641552 | 7.913e-05 | -0.0006418 | 329.3 | 28.54 | [5 empty] | 0.7249174
| AR_15 | -0.643774 | 8.106e-05 | -0.0006435 | 321.4 | 29.24 | 26.975 | 4.442088 |  |  |  | 0.7426975 | 0.6851664 | 0.1128293
28 | AR_10 | -0.611217 | 6.768e-05 | -0.0006118 | 384.9 | 24.41 | [5 empty] | 0.6200152
| AR_11 | -0.567214 | 7.899e-05 | -0.0005687 | 329.8 | 28.49 | [5 empty] | 0.7236474
| AR_12 | -0.593025 | 5.173e-05 | -0.0005941 | 503.7 | 18.66 |  |  | 376.2333 | -0.5862332 | 7.089667e-05 | 0.4739649
| AR_13 | -0.575169 | 6.814e-05 | -0.0005769 | 382.4 | 24.58 |  |  | 68.25903 | 0.01522044 | 1.101782e-05 | 0.6243332
| AR_14 | -0.584289 | 7.709e-05 | -0.0005852 | 337.9 | 27.81 | [5 empty] | 0.7063754
| AR_15 | -0.586485 | 8.175e-05 | -0.0005873 | 318.7 | 29.49 | 25.57333 | 3.974522 |  |  |  | 0.7490475 | 0.649564 | 0.1009531

## Control - Analysis
AR_10 | [5 empty] | AR_11 | [5 empty] | AR_12 | [5 empty] | AR_13 | [5 empty] | AR_14 | [5 empty] | AR_15
Day | OCP (V) | Icorr (A) | Ecorr (V) | Rp (Ohms) | Corrosion Rate (mpy) | Day | OCP (V) | Icorr (A) | Ecorr (V) | Rp (Ohms) | Corrosion Rate (mpy) | Day | OCP (V) | Icorr (A) | Ecorr (V) | Rp (Ohms) | Corrosion Rate (mpy) | Day | OCP (V) | Icorr (A) | Ecorr (V) | Rp (Ohms) | Corrosion Rate (mpy) | Day | OCP (V) | Icorr (A) | Ecorr (V) | Rp (Ohms) | Corrosion Rate (mpy) | Day | OCP (V) | Icorr (A) | Ecorr (V) | Rp (Ohms) | Corrosion Rate (mpy)
1 | -0.683724 | 4.39e-06 | -0.0006861 | 5935 | 1.583 | 1 | -0.685317 | 5.539e-06 | -0.000686 | 4703 | 1.998 | 1 | -0.688348 | 5.554e-06 | -0.0006738 | 4691 | 2.003 | 1 | -0.690104 | 4.886e-06 | -0.0006864 | 5332 | 1.762 | 1 | -0.689009 | 4.022e-06 | -0.0006915 | 6477 | 1.451 | 1 | -0.691092 | 3.882e-06 | -0.0006923 | 6711 | 1.4
2 | -0.702438 | 1.981e-06 | -0.0007057 | 13150 | 0.7147 | 2 | -0.7016 | 2.729e-06 | -0.0007045 | 9546 | 0.9844 | 2 | -0.702286 | 1.787e-06 | -0.0007014 | 14580 | 0.6444 | 2 | -0.704296 | 2.275e-06 | -0.000707 | 11450 | 0.8205 | 2 | -0.701959 | 3.783e-06 | -0.0007023 | 6887 | 1.365 | 2 | -0.700862 | 4.798e-06 | -0.0007017 | 5430 | 1.731
3 | -0.704587 | 1.505e-06 | -0.0007047 | 17310 | 0.5428 | 3 | -0.703248 | 2.284e-06 | -0.0007041 | 11410 | 0.8239 | 3 | -0.70405 | 1.265e-06 | -0.000703 | 20590 | 0.4563 | 3 | -0.705391 | 1.996e-06 | -0.0007097 | 13050 | 0.7201 | 3 | -0.702792 | 2.458e-06 | -0.0007052 | 10600 | 0.8867 | 3 | -0.703997 | 4.371e-06 | -0.0007076 | 5960 | 1.577
4 | -0.688998 | 3.189e-06 | -0.0006884 | 8170 | 1.15 | 4 | -0.689877 | 7.225e-06 | -0.0006959 | 3606 | 2.606 | 4 | -0.691206 | 3.567e-06 | -0.0006856 | 7304 | 1.287 | 4 | -0.68829 | 3.384e-06 | -0.0006871 | 7698 | 1.221 | 4 | -0.686815 | 4.62e-06 | -0.0006864 | 5639 | 1.666 | 4 | -0.687165 | 7.063e-06 | -0.0006927 | 3689 | 2.547
5 | -0.687842 | 3.399e-06 | -0.00069 | 7664 | 1.226 | 5 | -0.688363 | 4.786e-06 | -0.0006916 | 5443 | 1.726 | 5 | -0.689871 | 2.505e-06 | -0.0006912 | 10400 | 0.9035 | 5 | -0.688084 | 3.916e-06 | -0.00069 | 6652 | 1.413 | 5 | -0.690735 | 4.174e-06 | -0.0006896 | 6241 | 1.506 | 5 | -0.692074 | 5.237e-06 | -0.0006948 | 4975 | 1.889
6 | -0.695656 | 4.45e-06 | -0.0006991 | 5855 | 1.605 | 6 | -0.694967 | 5.708e-06 | -0.0006954 | 4564 | 2.059 | 6 | -0.69782 | 2.8e-06 | -0.0006988 | 9303 | 1.01 | 6 | -0.696433 | 4.215e-06 | -0.0006999 | 6181 | 1.52 | 6 | -0.698368 | 3.679e-06 | -0.0006982 | 7081 | 1.327 | 6 | -0.698618 | 4.261e-06 | -0.000701 | 6114 | 1.537
7 | -0.690526 | 5.284e-06 | -0.000695 | 4931 | 1.906 | 7 | -0.691349 | 4.225e-06 | -0.0006934 | 6166 | 1.524 | 7 | -0.694537 | 2.968e-06 | -0.0006979 | 8777 | 1.071 | 7 | -0.694299 | 3.909e-06 | -0.0006993 | 6666 | 1.41 | 7 | -0.696505 | 4.395e-06 | -0.0006998 | 5928 | 1.585 | 7 | -0.696624 | 5.249e-06 | -0.0006995 | 4964 | 1.893
8 | -0.685291 | 3.631e-06 | -0.0006858 | 7176 | 1.31 | 8 | -0.687988 | 4.451e-06 | -0.0006886 | 5854 | 1.605 | 8 | -0.692415 | 2.7e-06 | -0.0006929 | 9651 | 0.9737 | 8 | -0.690552 | 2.431e-06 | -0.0006899 | 10720 | 0.877 | 8 | -0.695603 | 3.949e-06 | -0.0006985 | 6597 | 1.424 | 8 | -0.695066 | 5.629e-06 | -0.0006987 | 4628 | 2.03
9 | -0.693507 | 3.062e-06 | -0.0006972 | 8508 | 1.105 | 9 | -0.694425 | 3.255e-06 | -0.0006972 | 8005 | 1.174 | 9 | -0.696199 | 2.439e-06 | -0.0006991 | 10680 | 0.8797 | 9 | -0.694974 | 2.83e-06 | -0.0006984 | 9206 | 1.021 | 9 | -0.697554 | 3.991e-06 | -0.0007011 | 6528 | 1.44 | 9 | -0.69794 | 5.079e-06 | -0.0007014 | 5130 | 1.832
10 | -0.687931 | 4.324e-06 | -0.0006877 | 6025 | 1.56 | 10 | -0.688759 | 5.084e-06 | -0.0006893 | 5125 | 1.834 | 10 | -0.689298 | 3.02e-06 | -0.000692 | 8627 | 1.089 | 10 | -0.689731 | 3.728e-06 | -0.000692 | 6989 | 1.345 | 10 | -0.690866 | 4.455e-06 | -0.000693 | 5849 | 1.607 | 10 | -0.691514 | 5.649e-06 | -0.0006946 | 4612 | 2.038
11 | -0.682171 | 6.77e-06 | -0.0006818 | 3848 | 2.442 | 11 | -0.681092 | 8.998e-06 | -0.0006838 | 2895 | 3.246 | 11 | -0.680998 | 6.602e-06 | -0.000681 | 3946 | 2.381 | 11 | -0.672445 | 1.083e-05 | -0.0006744 | 2406 | 3.906 | 11 | -0.677454 | 1.043e-05 | -0.0006775 | 2497 | 3.763 | 11 | -0.681579 | 9.838e-06 | -0.0006847 | 2648 | 3.549
12 | -0.702295 | 2.252e-06 | -0.0007058 | 11570 | 0.8123 | 12 | -0.702035 | 4.549e-06 | -0.0006824 | 5728 | 1.641 | 12 | -0.682474 | 6.912e-06 | -0.0006862 | 3769 | 2.493 | 12 | -0.679005 | 2.887e-06 | -0.0006802 | 9024 | 1.041 | 12 | -0.691945 | 5.768e-06 | -0.0006847 | 4517 | 2.081 | 12 | -0.683416 | 4.22e-06 | -0.0006907 | 6173 | 1.522
13 | -0.704218 | 2.322e-06 | -0.0007081 | 11220 | 0.8376 | 13 | -0.691817 | 4.758e-06 | -0.0007039 | 5475 | 1.716 | 13 | -0.700363 | 3.017e-06 | -0.0007054 | 8635 | 1.088 | 13 | -0.698624 | 3.649e-06 | -0.0006978 | 7139 | 1.316 | 13 | -0.678566 | 4.442e-06 | -0.0006816 | 5865 | 1.602 | 13 | -0.680524 | 5.267e-06 | -0.0006848 | 4946 | 1.9
14 | -0.699803 | 2.984e-06 | -0.000675 | 8731 | 1.076 | 14 | -0.676726 | 5.132e-06 | -0.00068 | 5077 | 1.851 | 14 | -0.680992 | 2.632e-06 | -0.0006829 | 9898 | 0.9494 | 14 | -0.683692 | 3.177e-06 | -0.0006864 | 8201 | 1.146 | 14 | -0.68579 | 4.309e-06 | -0.0006889 | 6046 | 1.554 | 14 | -0.687659 | 5.048e-06 | -0.0006903 | 5162 | 1.821
15 | -0.690329 | 2.739e-06 | -0.0006919 | 9511 | 0.9881 | 15 | -0.691267 | 5.093e-06 | -0.0006954 | 5115 | 1.837 | 15 | -0.691368 | 2.39e-06 | -0.0006927 | 10900 | 0.8622 | 15 | -0.692397 | 3.682e-06 | -0.0006968 | 7076 | 1.328 | 15 | -0.692232 | 3.471e-06 | -0.0006943 | 7506 | 1.252 | 15 | -0.693655 | 5.205e-06 | -0.0006961 | 5005 | 1.877
16 | -0.690837 | 2.947e-06 | -0.0006946 | 8841 | 1.063 | 16 | -0.690273 | 3.099e-06 | -0.0006926 | 8408 | 1.118 | 16 | -0.693335 | 2.358e-06 | -0.0006964 | 11050 | 0.8507 | 16 | -0.692027 | 3.208e-06 | -0.0006948 | 8120 | 1.157 | 16 | -0.692838 | 4.411e-06 | -0.0006964 | 5906 | 1.591 | 16 | -0.693431 | 4.532e-06 | -0.0006978 | 5749 | 1.635
17 | -0.68793 | 3.11e-06 | -0.0006906 | 8378 | 1.122 | 17 | -0.688811 | 4.532e-06 | -0.0006931 | 5749 | 1.635 | 17 | -0.690455 | 2.242e-06 | -0.0006933 | 11620 | 0.8088 | 17 | -0.690474 | 3.235e-06 | -0.0006924 | 8053 | 1.167 | 17 | -0.690942 | 4.287e-06 | -0.0006946 | 6077 | 1.546 | 17 | -0.691653 | 4.819e-06 | -0.0006962 | 5406 | 1.738
18 | -0.689742 | 3.311e-06 | -0.0006915 | 7868 | 1.194 | 18 | -0.692128 | 5.07e-06 | -0.0006898 | 5139 | 1.829 | 18 | -0.693205 | 3.42e-06 | -0.000697 | 7619 | 1.233 | 18 | -0.692937 | 2.681e-06 | -0.0006953 | 9718 | 0.967 | 18 | -0.693693 | 3.5e-06 | -0.0006959 | 7444 | 1.262 | 18 | -0.694346 | 5.235e-06 | -0.0006977 | 4977 | 1.888
19 | -0.678202 | 3.528e-06 | -0.0006795 | 7384 | 1.273 | 19 | -0.682402 | 3.953e-06 | -0.0006832 | 6591 | 1.426 | 19 | -0.685511 | 3.766e-06 | -0.0006883 | 6918 | 1.358 | 19 | -0.685298 | 3.717e-06 | -0.0006877 | 7010 | 1.341 | 19 | -0.686945 | 3.91e-06 | -0.0006892 | 6663 | 1.41 | 19 | -0.688816 | 4.043e-06 | -0.0006918 | 6444 | 1.458
20 | -0.701226 | 2.224e-06 | -0.000705 | 11710 | 0.8023 | 20 | -0.703678 | 2.785e-06 | -0.0007077 | 9356 | 1.004 | 20 | -0.694264 | 2.007e-06 | -0.0006815 | 12980 | 0.7239 | 20 | -0.677355 | 3.349e-06 | -0.0006851 | 7779 | 1.208 | 20 | -0.699097 | 2.137e-06 | -0.0007034 | 12190 | 0.7708 | 20 | -0.699579 | 2.578e-06 | -0.0007042 | 10110 | 0.93
21 | -0.648249 | 4.799e-06 | -0.0006512 | 5429 | 1.731 | 21 | -0.654737 | 6.397e-06 | -0.0006607 | 4073 | 2.307 | 21 | -0.663215 | 3.516e-06 | -0.0006639 | 7410 | 1.268 | 21 | -0.667677 | 3.607e-06 | -0.0006709 | 7224 | 1.301 | 21 | -0.692982 | 2.817e-06 | -0.0006991 | 9249 | 1.016 | 21 | -0.701816 | 2.701e-06 | -0.0007068 | 9646 | 0.9742
22 | -0.686332 | 3.359e-06 | -0.0006901 | 7757 | 1.212 | 22 | -0.698164 | 2.916e-06 | -0.0006912 | 8935 | 1.052 | 22 | -0.705497 | 2.269e-06 | -0.000691 | 11480 | 0.8183 | 22 | -0.686247 | 3.035e-06 | -0.0006887 | 8583 | 1.095 | 22 | -0.699107 | 2.785e-06 | -0.0007058 | 9356 | 1.004 | 22 | -0.707556 | 2.786e-06 | -0.0007125 | 9352 | 1.005
23 | -0.679504 | 2.753e-06 | -0.0006814 | 9462 | 0.9932 | 23 | -0.681505 | 3.499e-06 | -0.0006835 | 7446 | 1.262 | 23 | -0.683898 | 2.297e-06 | -0.0006868 | 11340 | 0.8286 | 23 | -0.684715 | 2.708e-06 | -0.0006858 | 9622 | 0.9766 | 23 | -0.685745 | 3.517e-06 | -0.0006888 | 7407 | 1.269 | 23 | -0.686586 | 3.391e-06 | -0.0006916 | 7684 | 1.223
24 | -0.7013306 | 2.161e-06 | -0.0006889 | 12060 | 0.7794 | 24 | -0.705117 | 1.972e-06 | -0.00071 | 13210 | 0.7112 | 24 | -0.702895 | 1.62e-06 | -0.0006883 | 16080 | 0.5843 | 24 | -0.682923 | 2.691e-06 | -0.0006855 | 9680 | 0.9708 | 24 | -0.683813 | 3.001e-06 | -0.0006865 | 8682 | 1.082 | 24 | -0.685305 | 3.263e-06 | -0.0006896 | 7984 | 1.177
25 | -0.683924 | 2.885e-06 | -0.0006866 | 9031 | 1.041 | 25 | -0.684408 | 3.337e-06 | -0.000688 | 7807 | 1.204 | 25 | -0.686766 | 2.315e-06 | -0.0006893 | 11250 | 0.835 | 25 | -0.686249 | 3.136e-06 | -0.0006895 | 8306 | 1.131 | 25 | -0.686906 | 3.844e-06 | -0.0006897 | 6777 | 1.387 | 25 | -0.687197 | 3.097e-06 | -0.0006921 | 8412 | 1.117
26 | -0.704778 | 1.032e-05 | -0.0006941 | 2524 | 3.724 | 26 | -0.670202 | 1.574e-05 | -0.0006702 | 1656 | 5.676 | 26 | -0.66918 | 1.172e-05 | -0.0006709 | 2224 | 4.226 | 26 | -0.668449 | 1.676e-05 | -0.0006685 | 1554 | 6.047 | 26 | -0.66673 | 1.777e-05 | -0.0006669 | 1466 | 6.411 | 26 | -0.665547 | 1.866e-05 | -0.0006666 | 1396 | 6.731
27 | -0.664512 | 8.072e-05 | -0.0006656 | 322.7 | 29.12 | 27 | -0.636982 | 8.315e-05 | -0.0006337 | 313.3 | 29.99 | 27 | -0.640852 | 5.041e-05 | -0.0006414 | 516.8 | 18.18 | 27 | -0.624467 | 7.423e-05 | -0.0006252 | 351 | 26.78 | 27 | -0.641552 | 7.913e-05 | -0.0006418 | 329.3 | 28.54 | 27 | -0.643774 | 8.106e-05 | -0.0006435 | 321.4 | 29.24
28 | -0.611217 | 6.768e-05 | -0.0006118 | 384.9 | 24.41 | 28 | -0.567214 | 7.899e-05 | -0.0005687 | 329.8 | 28.49 | 28 | -0.593025 | 5.173e-05 | -0.0005941 | 503.7 | 18.66 | 28 | -0.575169 | 6.814e-05 | -0.0005769 | 382.4 | 24.58 | 28 | -0.584289 | 7.709e-05 | -0.0005852 | 337.9 | 27.81 | 28 | -0.586485 | 8.175e-05 | -0.0005873 | 318.7 | 29.49

## LPR - Test
Day | Coupon | OCP (V) | Icorr (A) | Ecorr (V) | Rp (Ohms) | Corrosion Rate (mpy) |  |  | Rp (Ohms) | OCP (V) | Icorr (A) | Corrosion Rate (mm/y)
1 | AR_10 | -0.592678 | 8.567e-05 | -0.0005959 | 304.1 | 30.9 | [5 empty] | 0.7848616
| AR_11 | -0.604189 | 7.498e-05 | -0.0006048 | 347.5 | 27.05 | [5 empty] | 0.6870714
| AR_12 | -0.629173 | 7.841e-05 | -0.0006305 | 332.3 | 28.28 |  |  | 327.9333 | -0.6131895 | 8.020667e-05 | 0.7183134
| AR_13 | -0.628047 | 7.507e-05 | -0.0006293 | 347 | 27.08 |  |  | 33.71947 | 0.01716285 | 8.904859e-06 | 0.6878334
| AR_14 | -0.628241 | 9.554e-05 | -0.0006286 | 272.7 | 34.46 | [5 empty] | 0.8752858
| AR_15 | -0.596809 | 7.157e-05 | -0.0005974 | 364 | 25.82 | 28.93167 | 3.209775 |  |  |  | 0.6558293 | 0.7348658 | 0.08152845
2 | AR_10 | -0.661479 | 5.187e-06 | -0.0006641 | 5023 | 1.871 | [5 empty] | 0.0475235
| AR_11 | -0.659905 | 3.105e-06 | -0.0006624 | 8391 | 1.12 | [5 empty] | 0.02844806
| AR_12 | -0.66296 | 8.71e-06 | -0.0006662 | 2991 | 3.142 |  |  | 3938.5 | -0.6591593 | 8.333333e-06 | 0.07980696
| AR_13 | -0.657165 | 1.02e-05 | -0.0006595 | 2555 | 3.678 |  |  | 2416.053 | 0.002990007 | 3.612266e-06 | 0.09342139
| AR_14 | -0.658782 | 1.307e-05 | -0.0006628 | 1993 | 4.714 | [5 empty] | 0.1197358
| AR_15 | -0.654665 | 9.728e-06 | -0.000658 | 2678 | 3.509 | 3.005667 | 1.302734 |  |  |  | 0.08912878 | 0.07634409 | 0.0330895
3 | AR_10 | -0.639922 | 1.824e-05 | -0.0006405 | 1429 | 6.578 | [5 empty] | 0.1670815
| AR_11 | -0.636288 | 2.148e-05 | -0.0006359 | 1213 | 7.748 | [5 empty] | 0.1967996
| AR_12 | -0.635886 | 2.055e-05 | -0.0006372 | 1268 | 7.413 |  |  | 1204.65 | -0.6365513 | 2.199167e-05 | 0.1882906
| AR_13 | -0.634975 | 2.256e-05 | -0.000636 | 1155 | 8.137 |  |  | 162.461 | 0.002955719 | 3.257327e-06 | 0.2066802
| AR_14 | -0.632314 | 2.796e-05 | -0.0006332 | 931.9 | 10.08 | [5 empty] | 0.2560325
| AR_15 | -0.639923 | 2.116e-05 | -0.0006417 | 1231 | 7.631 | 7.931167 | 1.173291 |  |  |  | 0.1938278 | 0.201452 | 0.02980165
4 | AR_10 | -0.681641 | 7.302e-05 | -0.0006871 | 356.8 | 26.34 | [5 empty] | 0.6690373
| AR_11 | -0.683103 | 7.121e-05 | -0.0006889 | 365.9 | 25.69 | [5 empty] | 0.6525273
| AR_12 | -0.680856 | 7.288e-05 | -0.0006865 | 357.5 | 26.29 |  |  | 386.0167 | -0.6823582 | 6.795833e-05 | 0.6677673
| AR_13 | -0.685887 | 5.925e-05 | -0.0006914 | 439.7 | 21.37 |  |  | 35.98747 | 0.001983466 | 6.000585e-06 | 0.5427991
| AR_14 | -0.682275 | 6.16e-05 | -0.0006893 | 422.9 | 22.22 | [5 empty] | 0.5643891
| AR_15 | -0.680387 | 6.979e-05 | -0.0006872 | 373.3 | 25.18 | 24.515 | 2.166202 |  |  |  | 0.6395733 | 0.6226822 | 0.05502163
5 | AR_10 | -0.649571 | 4.1e-05 | -0.0006551 | 635.4 | 14.79 | [5 empty] | 0.3756668
| AR_11 | -0.644994 | 4.823e-05 | -0.0006525 | 540.2 | 17.4 | [5 empty] | 0.4419609
| AR_12 | -0.645044 | 5.184e-05 | -0.0006527 | 502.6 | 18.7 |  |  | 632.6167 | -0.646146 | 4.238e-05 | 0.4749809
| AR_13 | -0.648666 | 3.096e-05 | -0.0006549 | 841.4 | 11.17 |  |  | 122.4298 | 0.002344161 | 7.529614e-06 | 0.2837186
| AR_14 | -0.644444 | 3.764e-05 | -0.0006519 | 692.1 | 13.58 | [5 empty] | 0.3449327
| AR_15 | -0.644157 | 4.461e-05 | -0.000652 | 584 | 16.09 | 15.28833 | 2.715463 |  |  |  | 0.4086868 | 0.3883244 | 0.06897289
6 | AR_10 | -0.659804 | 3.402e-05 | -0.000666 | 765.8 | 12.27 | [5 empty] | 0.3116586
| AR_11 | -0.653518 | 3.647e-05 | -0.0006609 | 714.4 | 13.15 | [5 empty] | 0.3340107
| AR_12 | -0.649901 | 4.363e-05 | -0.0006569 | 597.1 | 15.74 |  |  | 787.3667 | -0.6542882 | 3.395833e-05 | 0.3997968
| AR_13 | -0.659999 | 2.835e-05 | -0.0006663 | 919.1 | 10.22 |  |  | 137.6473 | 0.004749586 | 6.05192e-06 | 0.2595885
| AR_14 | -0.653651 | 2.678e-05 | -0.0006614 | 972.7 | 9.661 | [5 empty] | 0.2453899
| AR_15 | -0.648856 | 3.45e-05 | -0.0006565 | 755.1 | 12.44 | 12.24683 | 2.184049 |  |  |  | 0.3159766 | 0.3110702 | 0.05547497
7 | AR_10 | -0.667056 | 4.217e-05 | -0.0006731 | 617.8 | 15.21 | [5 empty] | 0.3863348
| AR_11 | -0.6617 | 4.489e-05 | -0.0006687 | 580.3 | 16.19 | [5 empty] | 0.4112268
| AR_12 | -0.659324 | 4.984e-05 | -0.0006659 | 522.8 | 17.98 |  |  | 640.0833 | -0.660423 | 4.144667e-05 | 0.4566929
| AR_13 | -0.662352 | 3.343e-05 | -0.0006683 | 779.4 | 12.06 |  |  | 95.67143 | 0.004333194 | 6.00779e-06 | 0.3063246
| AR_14 | -0.657655 | 3.578e-05 | -0.0006655 | 728.1 | 12.91 | [5 empty] | 0.3279147
| AR_15 | -0.654451 | 4.257e-05 | -0.0006623 | 612.1 | 15.35 | 14.95 | 2.166093 |  |  |  | 0.3898908 | 0.3797308 | 0.05501888
8 | AR_10 | -0.6489 | 3.699e-05 | -0.0006549 | 704.3 | 13.34 | [5 empty] | 0.3388367
| AR_11 | -0.643741 | 3.932e-05 | -0.0006512 | 662.5 | 14.18 | [5 empty] | 0.3601727
| AR_12 | -0.64444 | 4.515e-05 | -0.0006514 | 577 | 16.29 |  |  | 768.6833 | -0.6445843 | 3.516167e-05 | 0.4137668
| AR_13 | -0.647748 | 2.559e-05 | -0.0006544 | 1018 | 9.229 |  |  | 165.7197 | 0.003278623 | 7.175532e-06 | 0.2344171
| AR_14 | -0.642625 | 2.843e-05 | -0.0006504 | 916.3 | 10.26 | [5 empty] | 0.2606045
| AR_15 | -0.640052 | 3.549e-05 | -0.0006479 | 734 | 12.8 | 12.68317 | 2.588352 |  |  |  | 0.3251207 | 0.3221531 | 0.06574428
9 | AR_10 | -0.645976 | 3.377e-05 | -0.0006523 | 771.5 | 12.18 | [5 empty] | 0.3093726
| AR_11 | -0.639614 | 3.587e-05 | -0.0006469 | 726.3 | 12.94 | [5 empty] | 0.3286767
| AR_12 | -0.636897 | 4.02e-05 | -0.000644 | 648.1 | 14.5 |  |  | 861.1333 | -0.6402705 | 3.146e-05 | 0.3683007
| AR_13 | -0.645925 | 2.389e-05 | -0.0006522 | 1091 | 8.617 |  |  | 190.1927 | 0.004800249 | 6.602321e-06 | 0.2188722
| AR_14 | -0.639056 | 2.375e-05 | -0.0006467 | 1097 | 8.567 | [5 empty] | 0.2176022
| AR_15 | -0.634155 | 3.128e-05 | -0.0006418 | 832.9 | 11.28 | 11.34733 | 2.381543 |  |  |  | 0.2865126 | 0.2882228 | 0.06049131
10 | AR_10 | -0.646712 | 4.554e-05 | -0.0006523 | 572.1 | 16.43 | [5 empty] | 0.4173228
| AR_11 | -0.643767 | 5.072e-05 | -0.0006507 | 513.6 | 18.3 | [5 empty] | 0.4648209
| AR_12 | -0.643716 | 5.286e-05 | -0.0006495 | 492.9 | 19.07 |  |  | 635.9167 | -0.6455342 | 4.263667e-05 | 0.484379
| AR_13 | -0.650902 | 3.023e-05 | -0.0006571 | 862 | 10.9 |  |  | 144.3748 | 0.003068111 | 8.906911e-06 | 0.2768606
| AR_14 | -0.645794 | 3.465e-05 | -0.0006536 | 751.9 | 12.5 | [5 empty] | 0.3175006
| AR_15 | -0.642314 | 4.182e-05 | -0.0006501 | 623 | 15.08 | 15.38 | 3.215581 |  |  |  | 0.3830328 | 0.3906528 | 0.08167592
11 | AR_10 | -0.622396 | 0.0001085 | -0.0006247 | 240 | 39.15 | [5 empty] | 0.994412
| AR_11 | -0.62476 | 8.574e-05 | -0.0006283 | 303.9 | 30.93 | [5 empty] | 0.7856236
| AR_12 | -0.627685 | 6.706e-05 | -0.0006316 | 388.5 | 24.19 |  |  | 374.4833 | -0.627174 | 7.351167e-05 | 0.6144272
| AR_13 | -0.629143 | 6.602e-05 | -0.0006327 | 394.6 | 23.81 |  |  | 89.43059 | 0.00296997 | 2.025418e-05 | 0.6047752
| AR_14 | -0.629208 | 6.049e-05 | -0.0006355 | 430.7 | 21.82 | [5 empty] | 0.5542291
| AR_15 | -0.629852 | 5.326e-05 | -0.0006364 | 489.2 | 19.21 | 26.51833 | 7.311143 |  |  |  | 0.487935 | 0.673567 | 0.1857034
12 | AR_10 | -0.634527 | 3.242e-05 | -0.0006405 | 803.5 | 11.7 | [5 empty] | 0.2971806
| AR_11 | -0.628923 | 3.745e-05 | -0.0006363 | 695.7 | 13.51 | [5 empty] | 0.3431547
| AR_12 | -0.618457 | 5.242e-05 | -0.0006217 | 497 | 18.91 |  |  | 730.5833 | -0.6263658 | 3.679333e-05 | 0.480315
| AR_13 | -0.626792 | 3.24e-05 | -0.0006333 | 804.1 | 11.69 |  |  | 125.2814 | 0.005314693 | 7.989768e-06 | 0.2969266
| AR_14 | -0.624993 | 3.105e-05 | -0.000633 | 839.2 | 11.2 | [5 empty] | 0.2844806
| AR_15 | -0.624503 | 3.502e-05 | -0.0006323 | 744 | 12.63 | 13.27333 | 2.881768 |  |  |  | 0.3208026 | 0.3371433 | 0.07319705
13 | AR_10 | -0.641703 | 4.458e-05 | -0.000647 | 584.4 | 16.08 | [5 empty] | 0.4084328
| AR_11 | -0.636838 | 4.465e-05 | -0.0006435 | 583.4 | 16.11 | [5 empty] | 0.4091948
| AR_12 | -0.648144 | 2.958e-05 | -0.0006538 | 880.6 | 10.67 |  |  | 761.6333 | -0.6404653 | 3.538333e-05 | 0.2710185
| AR_13 | -0.641475 | 2.957e-05 | -0.0006484 | 880.9 | 10.67 |  |  | 146.0714 | 0.004397246 | 7.400834e-06 | 0.2710185
| AR_14 | -0.638358 | 2.946e-05 | -0.0006461 | 884.5 | 10.63 | [5 empty] | 0.2700025
| AR_15 | -0.636274 | 3.446e-05 | -0.0006436 | 756 | 12.43 | 12.765 | 2.669335 |  |  |  | 0.3157226 | 0.3242316 | 0.06780125
14 | AR_10 | -0.642662 | 4.025e-05 | -0.0006488 | 647.3 | 14.52 | [5 empty] | 0.3688087
| AR_11 | -0.639094 | 4.228e-05 | -0.0006461 | 616.1 | 15.25 | [5 empty] | 0.3873508
| AR_12 | -0.638273 | 4.973e-05 | -0.0006448 | 523.9 | 17.94 |  |  | 771.5667 | -0.6390885 | 3.612833e-05 | 0.4556769
| AR_13 | -0.64308 | 2.425e-05 | -0.0006494 | 1074 | 8.748 |  |  | 224.5073 | 0.003452565 | 9.926475e-06 | 0.2221996
| AR_14 | -0.637637 | 2.567e-05 | -0.0006448 | 1015 | 9.26 | [5 empty] | 0.2352045
| AR_15 | -0.633785 | 3.459e-05 | -0.0006411 | 753.1 | 12.48 | 13.033 | 3.580711 |  |  |  | 0.3169926 | 0.3310389 | 0.09095025
15 | AR_10 | -0.63106 | 3.7e-05 | -0.000637 | 704.2 | 13.35 | [5 empty] | 0.3390907
| AR_11 | -0.625377 | 4.113e-05 | -0.000632 | 633.4 | 14.84 | [5 empty] | 0.3769368
| AR_12 | -0.628754 | 4.007e-05 | -0.0006346 | 650.1 | 14.45 |  |  | 827.6667 | -0.6301828 | 3.302833e-05 | 0.3670307
| AR_13 | -0.637395 | 2.426e-05 | -0.0006437 | 1074 | 8.749 |  |  | 204.3903 | 0.004081685 | 7.608636e-06 | 0.222225
| AR_14 | -0.630608 | 2.411e-05 | -0.0006383 | 1080 | 8.698 | [5 empty] | 0.2209296
| AR_15 | -0.627903 | 3.16e-05 | -0.000635 | 824.3 | 11.4 | 11.9145 | 2.745139 |  |  |  | 0.2895606 | 0.3026289 | 0.06972667
16 | AR_10 | -0.650648 | 3.981e-05 | -0.0006567 | 654.4 | 14.36 | [5 empty] | 0.3647447
| AR_11 | -0.644381 | 3.542e-05 | -0.0006513 | 735.5 | 12.78 | [5 empty] | 0.3246126
| AR_12 | -0.641096 | 4.052e-05 | -0.0006477 | 643 | 14.61 |  |  | 858.5 | -0.6460285 | 3.201833e-05 | 0.3710947
| AR_13 | -0.653955 | 2.667e-05 | -0.0006602 | 977 | 9.618 |  |  | 225.5183 | 0.005379293 | 7.76526e-06 | 0.2442977
| AR_14 | -0.645845 | 2.128e-05 | -0.0006534 | 1224 | 7.675 | [5 empty] | 0.1949454
| AR_15 | -0.640246 | 2.841e-05 | -0.0006477 | 917.1 | 10.25 | 11.54883 | 2.800387 |  |  |  | 0.2603505 | 0.293341 | 0.07112998
17 | AR_10 | -0.626821 | 4.244e-05 | -0.0006325 | 613.8 | 15.31 | [5 empty] | 0.3888748
| AR_11 | -0.622665 | 4.132e-05 | -0.0006293 | 630.4 | 14.91 | [5 empty] | 0.3787148
| AR_12 | -0.619329 | 4.637e-05 | -0.0006262 | 561.9 | 16.73 |  |  | 757.1333 | -0.6235692 | 3.608e-05 | 0.4249428
| AR_13 | -0.629611 | 2.769e-05 | -0.0006356 | 941 | 9.986 |  |  | 181.9053 | 0.004245299 | 8.411796e-06 | 0.2536449
| AR_14 | -0.62429 | 2.629e-05 | -0.0006316 | 990.9 | 9.483 | [5 empty] | 0.2408687
| AR_15 | -0.618699 | 3.237e-05 | -0.0006264 | 804.8 | 11.68 | 13.0165 | 3.03616 |  |  |  | 0.2966726 | 0.3306198 | 0.07711863
18 | AR_10 | -0.639904 | 5.191e-05 | -0.0006452 | 501.9 | 18.72 | [5 empty] | 0.475489
| AR_11 | -0.635706 | 5.12e-05 | -0.0006428 | 508.8 | 18.47 | [5 empty] | 0.4691389
| AR_12 | -0.633929 | 5.412e-05 | -0.0006411 | 481.4 | 19.52 |  |  | 634.6333 | -0.6391643 | 4.329333e-05 | 0.495809
| AR_13 | -0.647086 | 3.163e-05 | -0.000653 | 823.6 | 11.41 |  |  | 163.6923 | 0.004696674 | 1.049164e-05 | 0.2898146
| AR_14 | -0.641133 | 3.113e-05 | -0.0006485 | 836.9 | 11.23 | [5 empty] | 0.2852426
| AR_15 | -0.637228 | 3.977e-05 | -0.0006446 | 655.2 | 14.34 | 15.615 | 3.783568 |  |  |  | 0.3642367 | 0.3966218 | 0.09610283
19 | AR_10 | -0.67135 | 7.218e-05 | -0.000676 | 360.9 | 26.04 | [5 empty] | 0.6614173
| AR_11 | -0.668133 | 7.249e-05 | -0.0006744 | 359.4 | 26.15 | [5 empty] | 0.6642113
| AR_12 | -0.667969 | 7.107e-05 | -0.0006741 | 366.6 | 25.64 |  |  | 422.7667 | -0.6711278 | 6.304333e-05 | 0.6512573
| AR_13 | -0.677312 | 5.141e-05 | -0.000683 | 506.8 | 18.54 |  |  | 70.89668 | 0.003491183 | 1.016889e-05 | 0.4709169
| AR_14 | -0.672356 | 5.153e-05 | -0.0006797 | 505.6 | 18.59 | [5 empty] | 0.4721869
| AR_15 | -0.669647 | 5.958e-05 | -0.0006771 | 437.3 | 21.49 | 22.74167 | 3.670234 |  |  |  | 0.5458471 | 0.5776395 | 0.09322413
20 | AR_10 | -0.600708 | 6.717e-05 | -0.0006053 | 387.9 | 24.23 | [5 empty] | 0.6154432
| AR_11 | -0.597347 | 6.438e-05 | -0.0006035 | 404.7 | 23.22 | [5 empty] | 0.5897892
| AR_12 | -0.596579 | 6.988e-05 | -0.0006026 | 372.8 | 25.2 |  |  | 446.1 | -0.6005912 | 5.947167e-05 | 0.6400813
| AR_13 | -0.606914 | 4.975e-05 | -0.0006122 | 523.7 | 17.95 |  |  | 65.70342 | 0.003804974 | 8.727633e-06 | 0.4559309
| AR_14 | -0.602649 | 5.105e-05 | -0.0006096 | 510.3 | 18.41 | [5 empty] | 0.4676149
| AR_15 | -0.59935 | 5.46e-05 | -0.0006063 | 477.2 | 19.69 | 21.45 | 3.14684 |  |  |  | 0.500127 | 0.5448311 | 0.07992989
21 | AR_10 | -0.604368 | 6.559e-05 | -0.0006087 | 397.2 | 23.66 | [5 empty] | 0.6009652
| AR_11 | -0.601271 | 6.732e-05 | -0.0006068 | 387 | 24.28 | [5 empty] | 0.6167132
| AR_12 | -0.598487 | 6.236e-05 | -0.0006044 | 417.8 | 22.49 |  |  | 443.5667 | -0.6063263 | 5.9395e-05 | 0.5712471
| AR_13 | -0.616324 | 5.399e-05 | -0.0006216 | 482.6 | 19.47 |  |  | 51.82654 | 0.006552864 | 6.781035e-06 | 0.494539
| AR_14 | -0.611215 | 5.02e-05 | -0.0006181 | 519 | 18.11 | [5 empty] | 0.4599949
| AR_15 | -0.606293 | 5.691e-05 | -0.0006128 | 457.8 | 20.53 | 21.42333 | 2.445107 |  |  |  | 0.521463 | 0.5441538 | 0.06210583
22 | AR_10 | -0.589487 | 6.384e-05 | -0.0005941 | 408.1 | 23.03 | [5 empty] | 0.5849632
| AR_11 | -0.587123 | 7.573e-05 | -0.0005922 | 344 | 27.32 | [5 empty] | 0.6939294
| AR_12 | -0.585636 | 7.015e-05 | -0.0005916 | 371.4 | 25.3 |  |  | 396.4333 | -0.5908873 | 6.610333e-05 | 0.6426213
| AR_13 | -0.598452 | 6.107e-05 | -0.000603 | 426.6 | 22.03 |  |  | 32.19731 | 0.004752201 | 5.705091e-06 | 0.5595631
| AR_14 | -0.594303 | 6.171e-05 | -0.0006009 | 422.2 | 22.26 | [5 empty] | 0.5654051
| AR_15 | -0.590323 | 6.412e-05 | -0.0005965 | 406.3 | 23.13 | 23.845 | 2.05789 |  |  |  | 0.5875032 | 0.6056642 | 0.0522705
23 | AR_10 | -0.576953 | 6.627e-05 | -0.0005813 | 393.1 | 23.9 | [5 empty] | 0.6070612
| AR_11 | -0.574606 | 7.374e-05 | -0.0005802 | 353.3 | 26.6 | [5 empty] | 0.6756414
| AR_12 | -0.573399 | 7.005e-05 | -0.0005801 | 371.9 | 25.27 |  |  | 404.3167 | -0.5793092 | 6.491667e-05 | 0.6418593
| AR_13 | -0.587902 | 6.006e-05 | -0.0005928 | 433.8 | 21.66 |  |  | 37.86711 | 0.005586368 | 6.190799e-06 | 0.5501651
| AR_14 | -0.583736 | 5.777e-05 | -0.0005906 | 451 | 20.84 | [5 empty] | 0.5293371
| AR_15 | -0.579259 | 6.161e-05 | -0.0005859 | 422.8 | 22.22 | 23.415 | 2.23424 |  |  |  | 0.5643891 | 0.5947422 | 0.05674982
24 | AR_10 | -0.58416 | 6.359e-05 | -0.0005888 | 409.7 | 22.94 | [5 empty] | 0.5826772
| AR_11 | -0.580855 | 6.916e-05 | -0.0005863 | 376.7 | 24.95 | [5 empty] | 0.6337313
| AR_12 | -0.578747 | 6.203e-05 | -0.000585 | 420 | 22.38 |  |  | 422.5833 | -0.5855135 | 6.1915e-05 | 0.5684531
| AR_13 | -0.594951 | 5.845e-05 | -0.0006002 | 445.7 | 21.08 |  |  | 30.00809 | 0.005984658 | 4.472077e-06 | 0.5354331
| AR_14 | -0.589933 | 5.62e-05 | -0.0005964 | 463.6 | 20.27 | [5 empty] | 0.514859
| AR_15 | -0.584435 | 6.206e-05 | -0.0005909 | 419.8 | 22.39 | 22.335 | 1.61546 |  |  |  | 0.5687071 | 0.5673101 | 0.04103276
25 | AR_10 | -0.573588 | 6.438e-05 | -0.0005779 | 404.7 | 23.22 | [5 empty] | 0.5897892
| AR_11 | -0.572095 | 7.879e-05 | -0.0005772 | 330.7 | 28.42 | [5 empty] | 0.7218694
| AR_12 | -0.571225 | 7.341e-05 | -0.0005778 | 354.9 | 26.48 |  |  | 370.5 | -0.5799653 | 7.061e-05 | 0.6725933
| AR_13 | -0.591391 | 6.734e-05 | -0.0005963 | 386.9 | 24.29 |  |  | 25.67302 | 0.008765942 | 5.019131e-06 | 0.6169672
| AR_14 | -0.587723 | 7.042e-05 | -0.0005943 | 369.9 | 25.4 | [5 empty] | 0.6451613
| AR_15 | -0.58377 | 6.932e-05 | -0.0005899 | 375.9 | 25 | 25.46833 | 1.811258 |  |  |  | 0.6350013 | 0.646897 | 0.04600605
26 | AR_10 | -0.576779 | 0.0001593 | -0.0005781 | 163.5 | 57.46 | [5 empty] | 1.459487
| AR_11 | -0.572528 | 0.0001242 | -0.0005739 | 209.8 | 44.79 | [5 empty] | 1.137668
| AR_12 | -0.57199 | 0.0001197 | -0.0005751 | 217.7 | 43.16 |  |  | 194.7 | -0.5767402 | 0.0001366 | 1.096266
| AR_13 | -0.580195 | 0.0001606 | -0.0005827 | 162.3 | 57.92 |  |  | 30.55402 | 0.003816587 | 2.132473e-05 | 1.471171
| AR_14 | -0.581153 | 0.0001451 | -0.0005837 | 179.5 | 52.34 | [5 empty] | 1.329439
| AR_15 | -0.577796 | 0.0001107 | -0.0005799 | 235.4 | 39.91 | 49.26333 | 7.698511 |  |  |  | 1.013716 | 1.251291 | 0.1955426
27 | AR_10 | -0.591862 | 0.000108 | -0.0005935 | 241.3 | 38.95 | [5 empty] | 0.989332
| AR_11 | -0.594066 | 0.0001061 | -0.0005953 | 245.6 | 38.26 | [5 empty] | 0.9718059
| AR_12 | -0.593093 | 0.0001362 | -0.0005953 | 191.3 | 49.13 |  |  | 224.8 | -0.5963573 | 0.0001170833 | 1.247904
| AR_13 | -0.60337 | 0.0001083 | -0.0006049 | 240.5 | 39.07 |  |  | 23.999 | 0.004473161 | 1.334997e-05 | 0.99238
| AR_14 | -0.600128 | 0.000112 | -0.0006017 | 232.6 | 40.41 | [5 empty] | 1.026416
| AR_15 | -0.595625 | 0.0001319 | -0.0005973 | 197.5 | 47.58 | 42.23333 | 4.81767 |  |  |  | 1.208534 | 1.072729 | 0.1223691
28 | AR_10 | -0.59629 | 5.684e-05 | -0.0005983 | 458.3 | 20.5 | [5 empty] | 0.520701
| AR_11 | -0.594894 | 6.059e-05 | -0.0005971 | 430 | 21.85 | [5 empty] | 0.5549911
| AR_12 | -0.603914 | 6.933e-05 | -0.0006082 | 375.8 | 25.01 |  |  | 440.2833 | -0.5993608 | 6.002833e-05 | 0.6352553
| AR_13 | -0.602972 | 4.756e-05 | -0.0006062 | 547.8 | 17.16 |  |  | 60.17755 | 0.003608563 | 7.545116e-06 | 0.4358649
| AR_14 | -0.599985 | 6.015e-05 | -0.0006035 | 433.2 | 21.7 | [5 empty] | 0.5511811
| AR_15 | -0.59811 | 6.57e-05 | -0.0006004 | 396.6 | 23.7 | 21.65333 | 2.720924 |  |  |  | 0.6019812 | 0.5499958 | 0.0691116

## Test - Analysis
AR_10 | [5 empty] | AR_11 | [5 empty] | AR_12 | [5 empty] | AR_13 | [5 empty] | AR_14 | [5 empty] | AR_15
Day | OCP (V) | Icorr (A) | Ecorr (V) | Rp (Ohms) | Corrosion Rate (mpy) | Day | OCP (V) | Icorr (A) | Ecorr (V) | Rp (Ohms) | Corrosion Rate (mpy) | Day | OCP (V) | Icorr (A) | Ecorr (V) | Rp (Ohms) | Corrosion Rate (mpy) | Day | OCP (V) | Icorr (A) | Ecorr (V) | Rp (Ohms) | Corrosion Rate (mpy) | Day | OCP (V) | Icorr (A) | Ecorr (V) | Rp (Ohms) | Corrosion Rate (mpy) | Day | OCP (V) | Icorr (A) | Ecorr (V) | Rp (Ohms) | Corrosion Rate (mpy)
1 | -0.592678 | 8.567e-05 | -0.0005959 | 304.1 | 30.9 | 1 | -0.604189 | 7.498e-05 | -0.0006048 | 347.5 | 27.05 | 1 | -0.629173 | 7.841e-05 | -0.0006305 | 332.3 | 28.28 | 1 | -0.628047 | 7.507e-05 | -0.0006293 | 347 | 27.08 | 1 | -0.628241 | 9.554e-05 | -0.0006286 | 272.7 | 34.46 | 1 | -0.596809 | 7.157e-05 | -0.0005974 | 364 | 25.82
2 | -0.661479 | 5.187e-06 | -0.0006641 | 5023 | 1.871 | 2 | -0.659905 | 3.105e-06 | -0.0006624 | 8391 | 1.12 | 2 | -0.66296 | 8.71e-06 | -0.0006662 | 2991 | 3.142 | 2 | -0.657165 | 1.02e-05 | -0.0006595 | 2555 | 3.678 | 2 | -0.658782 | 1.307e-05 | -0.0006628 | 1993 | 4.714 | 2 | -0.654665 | 9.728e-06 | -0.000658 | 2678 | 3.509
3 | -0.639922 | 1.824e-05 | -0.0006405 | 1429 | 6.578 | 3 | -0.636288 | 2.148e-05 | -0.0006359 | 1213 | 7.748 | 3 | -0.635886 | 2.055e-05 | -0.0006372 | 1268 | 7.413 | 3 | -0.634975 | 2.256e-05 | -0.000636 | 1155 | 8.137 | 3 | -0.632314 | 2.796e-05 | -0.0006332 | 931.9 | 10.08 | 3 | -0.639923 | 2.116e-05 | -0.0006417 | 1231 | 7.631
4 | -0.681641 | 7.302e-05 | -0.0006871 | 356.8 | 26.34 | 4 | -0.683103 | 7.121e-05 | -0.0006889 | 365.9 | 25.69 | 4 | -0.680856 | 7.288e-05 | -0.0006865 | 357.5 | 26.29 | 4 | -0.685887 | 5.925e-05 | -0.0006914 | 439.7 | 21.37 | 4 | -0.682275 | 6.16e-05 | -0.0006893 | 422.9 | 22.22 | 4 | -0.680387 | 6.979e-05 | -0.0006872 | 373.3 | 25.18
5 | -0.649571 | 4.1e-05 | -0.0006551 | 635.4 | 14.79 | 5 | -0.644994 | 4.823e-05 | -0.0006525 | 540.2 | 17.4 | 5 | -0.645044 | 5.184e-05 | -0.0006527 | 502.6 | 18.7 | 5 | -0.648666 | 3.096e-05 | -0.0006549 | 841.4 | 11.17 | 5 | -0.644444 | 3.764e-05 | -0.0006519 | 692.1 | 13.58 | 5 | -0.644157 | 4.461e-05 | -0.000652 | 584 | 16.09
6 | -0.659804 | 3.402e-05 | -0.000666 | 765.8 | 12.27 | 6 | -0.653518 | 3.647e-05 | -0.0006609 | 714.4 | 13.15 | 6 | -0.649901 | 4.363e-05 | -0.0006569 | 597.1 | 15.74 | 6 | -0.659999 | 2.835e-05 | -0.0006663 | 919.1 | 10.22 | 6 | -0.653651 | 2.678e-05 | -0.0006614 | 972.7 | 9.661 | 6 | -0.648856 | 3.45e-05 | -0.0006565 | 755.1 | 12.44
7 | -0.667056 | 4.217e-05 | -0.0006731 | 617.8 | 15.21 | 7 | -0.6617 | 4.489e-05 | -0.0006687 | 580.3 | 16.19 | 7 | -0.659324 | 4.984e-05 | -0.0006659 | 522.8 | 17.98 | 7 | -0.662352 | 3.343e-05 | -0.0006683 | 779.4 | 12.06 | 7 | -0.657655 | 3.578e-05 | -0.0006655 | 728.1 | 12.91 | 7 | -0.654451 | 4.257e-05 | -0.0006623 | 612.1 | 15.35
8 | -0.6489 | 3.699e-05 | -0.0006549 | 704.3 | 13.34 | 8 | -0.643741 | 3.932e-05 | -0.0006512 | 662.5 | 14.18 | 8 | -0.64444 | 4.515e-05 | -0.0006514 | 577 | 16.29 | 8 | -0.647748 | 2.559e-05 | -0.0006544 | 1018 | 9.229 | 8 | -0.642625 | 2.843e-05 | -0.0006504 | 916.3 | 10.26 | 8 | -0.640052 | 3.549e-05 | -0.0006479 | 734 | 12.8
9 | -0.645976 | 3.377e-05 | -0.0006523 | 771.5 | 12.18 | 9 | -0.639614 | 3.587e-05 | -0.0006469 | 726.3 | 12.94 | 9 | -0.636897 | 4.02e-05 | -0.000644 | 648.1 | 14.5 | 9 | -0.645925 | 2.389e-05 | -0.0006522 | 1091 | 8.617 | 9 | -0.639056 | 2.375e-05 | -0.0006467 | 1097 | 8.567 | 9 | -0.634155 | 3.128e-05 | -0.0006418 | 832.9 | 11.28
10 | -0.646712 | 4.554e-05 | -0.0006523 | 572.1 | 16.43 | 10 | -0.643767 | 5.072e-05 | -0.0006507 | 513.6 | 18.3 | 10 | -0.643716 | 5.286e-05 | -0.0006495 | 492.9 | 19.07 | 10 | -0.650902 | 3.023e-05 | -0.0006571 | 862 | 10.9 | 10 | -0.645794 | 3.465e-05 | -0.0006536 | 751.9 | 12.5 | 10 | -0.642314 | 4.182e-05 | -0.0006501 | 623 | 15.08
11 | -0.622396 | 0.0001085 | -0.0006247 | 240 | 39.15 | 11 | -0.62476 | 8.574e-05 | -0.0006283 | 303.9 | 30.93 | 11 | -0.627685 | 6.706e-05 | -0.0006316 | 388.5 | 24.19 | 11 | -0.629143 | 6.602e-05 | -0.0006327 | 394.6 | 23.81 | 11 | -0.629208 | 6.049e-05 | -0.0006355 | 430.7 | 21.82 | 11 | -0.629852 | 5.326e-05 | -0.0006364 | 489.2 | 19.21
12 | -0.634527 | 3.242e-05 | -0.0006405 | 803.5 | 11.7 | 12 | -0.628923 | 3.745e-05 | -0.0006363 | 695.7 | 13.51 | 12 | -0.618457 | 5.242e-05 | -0.0006217 | 497 | 18.91 | 12 | -0.626792 | 3.24e-05 | -0.0006333 | 804.1 | 11.69 | 12 | -0.624993 | 3.105e-05 | -0.000633 | 839.2 | 11.2 | 12 | -0.624503 | 3.502e-05 | -0.0006323 | 744 | 12.63
13 | -0.641703 | 4.458e-05 | -0.000647 | 584.4 | 16.08 | 13 | -0.636838 | 4.465e-05 | -0.0006435 | 583.4 | 16.11 | 13 | -0.648144 | 2.958e-05 | -0.0006538 | 880.6 | 10.67 | 13 | -0.641475 | 2.957e-05 | -0.0006484 | 880.9 | 10.67 | 13 | -0.638358 | 2.946e-05 | -0.0006461 | 884.5 | 10.63 | 13 | -0.636274 | 3.446e-05 | -0.0006436 | 756 | 12.43
14 | -0.642662 | 4.025e-05 | -0.0006488 | 647.3 | 14.52 | 14 | -0.639094 | 4.228e-05 | -0.0006461 | 616.1 | 15.25 | 14 | -0.638273 | 4.973e-05 | -0.0006448 | 523.9 | 17.94 | 14 | -0.64308 | 2.425e-05 | -0.0006494 | 1074 | 8.748 | 14 | -0.637637 | 2.567e-05 | -0.0006448 | 1015 | 9.26 | 14 | -0.633785 | 3.459e-05 | -0.0006411 | 753.1 | 12.48
15 | -0.63106 | 3.7e-05 | -0.000637 | 704.2 | 13.35 | 15 | -0.625377 | 4.113e-05 | -0.000632 | 633.4 | 14.84 | 15 | -0.628754 | 4.007e-05 | -0.0006346 | 650.1 | 14.45 | 15 | -0.637395 | 2.426e-05 | -0.0006437 | 1074 | 8.749 | 15 | -0.630608 | 2.411e-05 | -0.0006383 | 1080 | 8.698 | 15 | -0.627903 | 3.16e-05 | -0.000635 | 824.3 | 11.4
16 | -0.650648 | 3.981e-05 | -0.0006567 | 654.4 | 14.36 | 16 | -0.644381 | 3.542e-05 | -0.0006513 | 735.5 | 12.78 | 16 | -0.641096 | 4.052e-05 | -0.0006477 | 643 | 14.61 | 16 | -0.653955 | 2.667e-05 | -0.0006602 | 977 | 9.618 | 16 | -0.645845 | 2.128e-05 | -0.0006534 | 1224 | 7.675 | 16 | -0.640246 | 2.841e-05 | -0.0006477 | 917.1 | 10.25
17 | -0.626821 | 4.244e-05 | -0.0006325 | 613.8 | 15.31 | 17 | -0.622665 | 4.132e-05 | -0.0006293 | 630.4 | 14.91 | 17 | -0.619329 | 4.637e-05 | -0.0006262 | 561.9 | 16.73 | 17 | -0.629611 | 2.769e-05 | -0.0006356 | 941 | 9.986 | 17 | -0.62429 | 2.629e-05 | -0.0006316 | 990.9 | 9.483 | 17 | -0.618699 | 3.237e-05 | -0.0006264 | 804.8 | 11.68
18 | -0.639904 | 5.191e-05 | -0.0006452 | 501.9 | 18.72 | 18 | -0.635706 | 5.12e-05 | -0.0006428 | 508.8 | 18.47 | 18 | -0.633929 | 5.412e-05 | -0.0006411 | 481.4 | 19.52 | 18 | -0.647086 | 3.163e-05 | -0.000653 | 823.6 | 11.41 | 18 | -0.641133 | 3.113e-05 | -0.0006485 | 836.9 | 11.23 | 18 | -0.637228 | 3.977e-05 | -0.0006446 | 655.2 | 14.34
19 | -0.67135 | 7.218e-05 | -0.000676 | 360.9 | 26.04 | 19 | -0.668133 | 7.249e-05 | -0.0006744 | 359.4 | 26.15 | 19 | -0.667969 | 7.107e-05 | -0.0006741 | 366.6 | 25.64 | 19 | -0.677312 | 5.141e-05 | -0.000683 | 506.8 | 18.54 | 19 | -0.672356 | 5.153e-05 | -0.0006797 | 505.6 | 18.59 | 19 | -0.669647 | 5.958e-05 | -0.0006771 | 437.3 | 21.49
20 | -0.600708 | 6.717e-05 | -0.0006053 | 387.9 | 24.23 | 20 | -0.597347 | 6.438e-05 | -0.0006035 | 404.7 | 23.22 | 20 | -0.596579 | 6.988e-05 | -0.0006026 | 372.8 | 25.2 | 20 | -0.606914 | 4.975e-05 | -0.0006122 | 523.7 | 17.95 | 20 | -0.602649 | 5.105e-05 | -0.0006096 | 510.3 | 18.41 | 20 | -0.59935 | 5.46e-05 | -0.0006063 | 477.2 | 19.69
21 | -0.604368 | 6.559e-05 | -0.0006087 | 397.2 | 23.66 | 21 | -0.601271 | 6.732e-05 | -0.0006068 | 387 | 24.28 | 21 | -0.598487 | 6.236e-05 | -0.0006044 | 417.8 | 22.49 | 21 | -0.616324 | 5.399e-05 | -0.0006216 | 482.6 | 19.47 | 21 | -0.611215 | 5.02e-05 | -0.0006181 | 519 | 18.11 | 21 | -0.606293 | 5.691e-05 | -0.0006128 | 457.8 | 20.53
22 | -0.589487 | 6.384e-05 | -0.0005941 | 408.1 | 23.03 | 22 | -0.587123 | 7.573e-05 | -0.0005922 | 344 | 27.32 | 22 | -0.585636 | 7.015e-05 | -0.0005916 | 371.4 | 25.3 | 22 | -0.598452 | 6.107e-05 | -0.000603 | 426.6 | 22.03 | 22 | -0.594303 | 6.171e-05 | -0.0006009 | 422.2 | 22.26 | 22 | -0.590323 | 6.412e-05 | -0.0005965 | 406.3 | 23.13
23 | -0.576953 | 6.627e-05 | -0.0005813 | 393.1 | 23.9 | 23 | -0.574606 | 7.374e-05 | -0.0005802 | 353.3 | 26.6 | 23 | -0.573399 | 7.005e-05 | -0.0005801 | 371.9 | 25.27 | 23 | -0.587902 | 6.006e-05 | -0.0005928 | 433.8 | 21.66 | 23 | -0.583736 | 5.777e-05 | -0.0005906 | 451 | 20.84 | 23 | -0.579259 | 6.161e-05 | -0.0005859 | 422.8 | 22.22
24 | -0.58416 | 6.359e-05 | -0.0005888 | 409.7 | 22.94 | 24 | -0.580855 | 6.916e-05 | -0.0005863 | 376.7 | 24.95 | 24 | -0.578747 | 6.203e-05 | -0.000585 | 420 | 22.38 | 24 | -0.594951 | 5.845e-05 | -0.0006002 | 445.7 | 21.08 | 24 | -0.589933 | 5.62e-05 | -0.0005964 | 463.6 | 20.27 | 24 | -0.584435 | 6.206e-05 | -0.0005909 | 419.8 | 22.39
25 | -0.573588 | 6.438e-05 | -0.0005779 | 404.7 | 23.22 | 25 | -0.572095 | 7.879e-05 | -0.0005772 | 330.7 | 28.42 | 25 | -0.571225 | 7.341e-05 | -0.0005778 | 354.9 | 26.48 | 25 | -0.591391 | 6.734e-05 | -0.0005963 | 386.9 | 24.29 | 25 | -0.587723 | 7.042e-05 | -0.0005943 | 369.9 | 25.4 | 25 | -0.58377 | 6.932e-05 | -0.0005899 | 375.9 | 25
26 | -0.576779 | 0.0001593 | -0.0005781 | 163.5 | 57.46 | 26 | -0.572528 | 0.0001242 | -0.0005739 | 209.8 | 44.79 | 26 | -0.57199 | 0.0001197 | -0.0005751 | 217.7 | 43.16 | 26 | -0.580195 | 0.0001606 | -0.0005827 | 162.3 | 57.92 | 26 | -0.581153 | 0.0001451 | -0.0005837 | 179.5 | 52.34 | 26 | -0.577796 | 0.0001107 | -0.0005799 | 235.4 | 39.91
27 | -0.591862 | 0.000108 | -0.0005935 | 241.3 | 38.95 | 27 | -0.594066 | 0.0001061 | -0.0005953 | 245.6 | 38.26 | 27 | -0.593093 | 0.0001362 | -0.0005953 | 191.3 | 49.13 | 27 | -0.60337 | 0.0001083 | -0.0006049 | 240.5 | 39.07 | 27 | -0.600128 | 0.000112 | -0.0006017 | 232.6 | 40.41 | 27 | -0.595625 | 0.0001319 | -0.0005973 | 197.5 | 47.58
28 | -0.59629 | 5.684e-05 | -0.0005983 | 458.3 | 20.5 | 28 | -0.594894 | 6.059e-05 | -0.0005971 | 430 | 21.85 | 28 | -0.603914 | 6.933e-05 | -0.0006082 | 375.8 | 25.01 | 28 | -0.602972 | 4.756e-05 | -0.0006062 | 547.8 | 17.16 | 28 | -0.599985 | 6.015e-05 | -0.0006035 | 433.2 | 21.7 | 28 | -0.59811 | 6.57e-05 | -0.0006004 | 396.6 | 23.7