## Summary
| Coupon | Open Circuit (V) | BetaA (V/decade) | BetaC (V/decade) | Icorr (A) | Ecorr (V) | Corrosion Rate (mpy) | Chi Squared | BetaA (V/decade) | BetaC (V/decade) | Icorr (A) | Ecorr (V)
Control | AR_10 | -0.605232 | 0.1617 | 8.707e+70 | 0.0001915 | -0.6202 | 69.08 | 0.014342
| AR_11 | -0.564194 | 0.154 | 1.296e+42 | 0.0001642 | -0.5804 | 59.23 | 0.00676
| AR_12 | -0.586866 | 0.1545 | 6.23e+69 | 0.0001172 | -0.6076 | 42.29 | 0.0060715 | 0.1597833 | 2.1608e+70 | 0.0001692333 | -0.599
| AR_13 | -0.574023 | 0.156 | 1.776e+40 | 0.0001392 | -0.5939 | 50.21 | 0.0077425 | 0.00574784 | 3.5042e+70 | 3.534802e-05 | 0.0135654
| AR_14 | -0.579173 | 0.1652 | 7.097e+40 | 0.0001989 | -0.5942 | 71.75 | 0.0093244
| AR_15 | -0.582307 | 0.1673 | 3.635e+70 | 0.0002044 | -0.5977 | 73.73 | 0.011496
Test | AR_10 | -0.59885 | 0.1096 | 122300000000 | 7.723e-05 | -0.6311 | 27.86 | 0.0898
| AR_11 | -0.597754 | 0.1293 | 5.023e+48 | 9.805e-05 | -0.627 | 35.37 | 0.038491
| AR_12 | -0.605947 | 0.1217 | 0.06502 | 1.235e-05 | -0.7147 | 4.455 | 0.030152 | 0.1128883 | 8.0833e+60 | 4.356333e-05 | -0.6631667
| AR_13 | -0.606151 | 0.1129 | 4.85e+61 | 3.61e-05 | -0.6636 | 13.02 | 0.0546 | 0.01244818 | 1.98e+61 | 3.575346e-05 | 0.0349322
| AR_14 | -0.604297 | 0.1113 | 0.1147 | 1.462e-05 | -0.6934 | 5.273 | 0.044842
| AR_15 | -0.604104 | 0.09253 | 0.2958 | 2.303e-05 | -0.6492 | 8.306 | 0.014144
*May need to do a log fit instead of average fit

## POTDYN_Control
|  | AR_10 |  | AR_11 |  | AR_12 |  | AR_13 |  | AR_14 |  | AR_15
Pt | T | Im | Vf | Im | Vf | Im | Vf | Im | Vf | Im | Vf | Im | Vf
# | s | A | V vs. Ref. | A | V vs. Ref. | A | V vs. Ref. | A | V vs. Ref. | A | V vs. Ref. | A | V vs. Ref.
0 | 1 | -0.000499154 | -0.804928 | -0.00102022 | -0.763799 | -0.000607794 | -0.786607 | -0.00127622 | -0.773588 | -0.000749128 | -0.77882 | -0.000687778 | -0.781936
1 | 2 | -0.000395137 | -0.804216 | -0.000730356 | -0.763178 | -0.00045178 | -0.78599 | -0.00087059 | -0.773016 | -0.000557961 | -0.778237 | -0.000537185 | -0.781332
2 | 3 | -0.000341798 | -0.803573 | -0.000576965 | -0.762689 | -0.000367394 | -0.785329 | -0.000651251 | -0.772532 | -0.000459225 | -0.777749 | -0.000453109 | -0.780854
3 | 4 | -0.00030825 | -0.803069 | -0.000481065 | -0.762194 | -0.000315822 | -0.784854 | -0.000519065 | -0.772047 | -0.000396898 | -0.777064 | -0.00040019 | -0.780183
4 | 5 | -0.00028437 | -0.802585 | -0.000414326 | -0.761501 | -0.000280229 | -0.784374 | -0.000434513 | -0.771548 | -0.000355196 | -0.776581 | -0.000364003 | -0.779697
5 | 6 | -0.000266107 | -0.802093 | -0.000368212 | -0.761024 | -0.000253057 | -0.783875 | -0.000369144 | -0.770872 | -0.000325344 | -0.776098 | -0.000338539 | -0.779217
6 | 7 | -0.000252198 | -0.801611 | -0.000334524 | -0.760535 | -0.000233154 | -0.783388 | -0.000322945 | -0.770398 | -0.000304339 | -0.775611 | -0.000315954 | -0.778721
7 | 8 | -0.000241289 | -0.801101 | -0.000309441 | -0.760046 | -0.000217333 | -0.782892 | -0.000289631 | -0.769901 | -0.000286338 | -0.775115 | -0.000299655 | -0.778228
8 | 9 | -0.000232212 | -0.800598 | -0.00028718 | -0.759555 | -0.000204486 | -0.782395 | -0.000266002 | -0.769407 | -0.000270569 | -0.774614 | -0.000285782 | -0.777729
9 | 10 | -0.000225078 | -0.800109 | -0.00027005 | -0.759062 | -0.000193679 | -0.781891 | -0.000246861 | -0.768918 | -0.00026112 | -0.774116 | -0.000272849 | -0.777233
10 | 11 | -0.000218356 | -0.799613 | -0.000255415 | -0.758568 | -0.000185129 | -0.781396 | -0.000231222 | -0.768443 | -0.000251036 | -0.773622 | -0.00026436 | -0.776733
11 | 12 | -0.000213422 | -0.799092 | -0.000243546 | -0.758069 | -0.000177386 | -0.780902 | -0.000218035 | -0.767976 | -0.000243426 | -0.773121 | -0.000256294 | -0.776238
12 | 13 | -0.000207531 | -0.798592 | -0.000231832 | -0.757579 | -0.000170555 | -0.780428 | -0.00020499 | -0.767508 | -0.000236196 | -0.772623 | -0.000248391 | -0.775738
13 | 14 | -0.000203515 | -0.798098 | -0.000224077 | -0.757079 | -0.000164693 | -0.779914 | -0.000198271 | -0.767 | -0.000230395 | -0.772118 | -0.000242303 | -0.775244
14 | 15 | -0.000199432 | -0.797601 | -0.000217146 | -0.756585 | -0.000159322 | -0.779433 | -0.000190838 | -0.7665 | -0.000223828 | -0.771624 | -0.000236109 | -0.774741
15 | 16 | -0.000195411 | -0.797095 | -0.000209128 | -0.756077 | -0.000154961 | -0.778924 | -0.000184247 | -0.766015 | -0.000218682 | -0.771119 | -0.000230177 | -0.774242
16 | 17 | -0.000191838 | -0.796593 | -0.000203926 | -0.755584 | -0.000150856 | -0.778416 | -0.000177084 | -0.765513 | -0.000214491 | -0.770618 | -0.000225496 | -0.773741
17 | 18 | -0.000188524 | -0.79609 | -0.000198741 | -0.755097 | -0.000147146 | -0.777921 | -0.000173113 | -0.765006 | -0.000210017 | -0.770112 | -0.00022043 | -0.773246
18 | 19 | -0.000185817 | -0.795595 | -0.000194277 | -0.754612 | -0.000143927 | -0.777424 | -0.00016757 | -0.764511 | -0.000206158 | -0.769627 | -0.000216204 | -0.772747
19 | 20 | -0.000183441 | -0.795087 | -0.000188146 | -0.754105 | -0.000140653 | -0.776909 | -0.000163678 | -0.764015 | -0.000203377 | -0.769116 | -0.000212349 | -0.772251
20 | 21 | -0.000180722 | -0.794585 | -0.000185241 | -0.753611 | -0.00013779 | -0.776424 | -0.000159457 | -0.763507 | -0.000200262 | -0.768617 | -0.0002088 | -0.771739
21 | 22 | -0.000178125 | -0.794091 | -0.000180153 | -0.753102 | -0.00013545 | -0.775924 | -0.000156071 | -0.76301 | -0.000197536 | -0.768122 | -0.000204908 | -0.771244
22 | 23 | -0.000176078 | -0.793615 | -0.000177989 | -0.752607 | -0.00013324 | -0.775415 | -0.000152968 | -0.762509 | -0.000194581 | -0.767685 | -0.000202587 | -0.770737
23 | 24 | -0.000174503 | -0.793187 | -0.000173409 | -0.752113 | -0.000131586 | -0.774916 | -0.000150095 | -0.762018 | -0.000192061 | -0.767177 | -0.000199986 | -0.770241
24 | 25 | -0.000172397 | -0.792683 | -0.000170721 | -0.751608 | -0.0001289 | -0.774429 | -0.000147149 | -0.761509 | -0.000189069 | -0.766677 | -0.000197114 | -0.769736
25 | 26 | -0.000170327 | -0.792176 | -0.000168556 | -0.751093 | -0.000126522 | -0.773919 | -0.00014412 | -0.761005 | -0.000186769 | -0.766171 | -0.000193454 | -0.769238
26 | 27 | -0.000168749 | -0.791677 | -0.000167605 | -0.750597 | -0.000124041 | -0.773414 | -0.000142735 | -0.760516 | -0.00018531 | -0.765669 | -0.000190785 | -0.768736
27 | 28 | -0.000166724 | -0.791169 | -0.000164315 | -0.750098 | -0.000122719 | -0.772914 | -0.000139407 | -0.760015 | -0.000181813 | -0.765174 | -0.000189417 | -0.768237
28 | 29 | -0.000165093 | -0.790671 | -0.000161574 | -0.749607 | -0.000121973 | -0.772418 | -0.000138448 | -0.759512 | -0.000181124 | -0.764668 | -0.000186811 | -0.7678
29 | 30 | -0.000163729 | -0.790167 | -0.000159397 | -0.749102 | -0.000120096 | -0.771907 | -0.000135852 | -0.759012 | -0.00017805 | -0.764168 | -0.000184762 | -0.767293
30 | 31 | -0.000162226 | -0.789663 | -0.000156601 | -0.748593 | -0.000118619 | -0.771411 | -0.000135276 | -0.758512 | -0.000176469 | -0.763667 | -0.000182556 | -0.766797
31 | 32 | -0.000160706 | -0.789168 | -0.000155114 | -0.748095 | -0.000116895 | -0.770907 | -0.000133734 | -0.758008 | -0.000175782 | -0.763167 | -0.000181088 | -0.766294
32 | 33 | -0.000159325 | -0.788658 | -0.000153 | -0.7476 | -0.000115145 | -0.770408 | -0.000133624 | -0.757505 | -0.000173827 | -0.762663 | -0.000177972 | -0.765797
33 | 34 | -0.000157983 | -0.788163 | -0.000152523 | -0.747089 | -0.000114051 | -0.769903 | -0.00013116 | -0.757007 | -0.00017368 | -0.762164 | -0.000176482 | -0.765287
34 | 35 | -0.00015649 | -0.787665 | -0.000150396 | -0.746585 | -0.000112952 | -0.769405 | -0.000130407 | -0.756508 | -0.000171375 | -0.761668 | -0.000174934 | -0.764783
35 | 36 | -0.000155825 | -0.787165 | -0.000148998 | -0.746088 | -0.000111342 | -0.768897 | -0.000128273 | -0.756008 | -0.000169403 | -0.761166 | -0.00017307 | -0.76428
36 | 37 | -0.000155249 | -0.78666 | -0.000146756 | -0.745597 | -0.000109982 | -0.768409 | -0.000125421 | -0.755507 | -0.000168318 | -0.760665 | -0.000171764 | -0.763777
37 | 38 | -0.000154112 | -0.78616 | -0.000145595 | -0.745087 | -0.000108849 | -0.767954 | -0.000124439 | -0.754993 | -0.000166708 | -0.760162 | -0.000170704 | -0.763277
38 | 39 | -0.000152663 | -0.785665 | -0.00014334 | -0.744585 | -0.000107652 | -0.767471 | -0.000123208 | -0.754506 | -0.000164841 | -0.759664 | -0.000169295 | -0.762779
39 | 40 | -0.000151212 | -0.785165 | -0.000141922 | -0.744086 | -0.000106541 | -0.766965 | -0.000121277 | -0.754028 | -0.000164293 | -0.759163 | -0.000168682 | -0.762279
40 | 41 | -0.000150043 | -0.784662 | -0.000140651 | -0.743584 | -0.000105479 | -0.766458 | -0.000120534 | -0.753513 | -0.000163131 | -0.758664 | -0.000166355 | -0.76177
41 | 42 | -0.000149517 | -0.784164 | -0.000139988 | -0.743083 | -0.000104855 | -0.765959 | -0.000119656 | -0.752997 | -0.000162027 | -0.758153 | -0.000165305 | -0.761273
42 | 43 | -0.000148499 | -0.783661 | -0.000138514 | -0.742579 | -0.000103362 | -0.765453 | -0.000119877 | -0.752509 | -0.000160551 | -0.757661 | -0.000163502 | -0.760778
43 | 44 | -0.000147147 | -0.783159 | -0.000137291 | -0.742179 | -0.00010375 | -0.764955 | -0.000118977 | -0.752027 | -0.000159236 | -0.75716 | -0.0001628 | -0.760278
44 | 45 | -0.000146014 | -0.782655 | -0.000137321 | -0.74168 | -0.000103259 | -0.764453 | -0.000119597 | -0.7515 | -0.000157534 | -0.756663 | -0.000161291 | -0.75978
45 | 46 | -0.00014573 | -0.782153 | -0.00013545 | -0.741168 | -0.000101708 | -0.763954 | -0.000116654 | -0.750995 | -0.000157928 | -0.756154 | -0.000160007 | -0.759279
46 | 47 | -0.000145212 | -0.781652 | -0.000135553 | -0.740662 | -0.00010111 | -0.763451 | -0.00011496 | -0.750503 | -0.000157054 | -0.755655 | -0.000158147 | -0.758778
47 | 48 | -0.000144254 | -0.781147 | -0.000134074 | -0.740162 | -9.96367e-05 | -0.762952 | -0.000114199 | -0.750016 | -0.000155828 | -0.755158 | -0.000157157 | -0.758273
48 | 49 | -0.000143601 | -0.780662 | -0.00013418 | -0.73967 | -9.92409e-05 | -0.762445 | -0.000112662 | -0.749506 | -0.000153613 | -0.754676 | -0.000155079 | -0.757773
49 | 50 | -0.000142518 | -0.780168 | -0.000131525 | -0.739161 | -9.8765e-05 | -0.761947 | -0.000112668 | -0.748997 | -0.00015368 | -0.754172 | -0.000155284 | -0.757279
50 | 51 | -0.000141676 | -0.779674 | -0.000130885 | -0.738656 | -9.74743e-05 | -0.761447 | -0.000111311 | -0.748502 | -0.00015257 | -0.753676 | -0.000154042 | -0.756773
51 | 52 | -0.000141038 | -0.779175 | -0.00012953 | -0.738159 | -9.72464e-05 | -0.760945 | -0.000111606 | -0.748007 | -0.000152174 | -0.753177 | -0.000153255 | -0.756271
52 | 53 | -0.000140279 | -0.778665 | -0.000128877 | -0.737656 | -9.5723e-05 | -0.760447 | -0.000110295 | -0.747489 | -0.000150683 | -0.752668 | -0.000151761 | -0.75577
53 | 54 | -0.000139056 | -0.778161 | -0.000127959 | -0.737152 | -9.46221e-05 | -0.759947 | -0.000110529 | -0.746982 | -0.000150334 | -0.752168 | -0.00015151 | -0.755272
54 | 55 | -0.000138221 | -0.777667 | -0.000129281 | -0.736655 | -9.48481e-05 | -0.759446 | -0.000110147 | -0.746492 | -0.000148776 | -0.751665 | -0.000150539 | -0.754793
55 | 56 | -0.000137958 | -0.777173 | -0.000128331 | -0.736154 | -9.37496e-05 | -0.758942 | -0.000109788 | -0.746002 | -0.000148065 | -0.751168 | -0.000149789 | -0.754281
56 | 57 | -0.00013705 | -0.776656 | -0.000127581 | -0.735655 | -9.30901e-05 | -0.758442 | -0.000109237 | -0.745477 | -0.000147998 | -0.750664 | -0.000148551 | -0.753787
57 | 58 | -0.00013612 | -0.776154 | -0.000125168 | -0.735152 | -9.33215e-05 | -0.757942 | -0.000107686 | -0.744975 | -0.000146038 | -0.750162 | -0.000147831 | -0.753286
58 | 59 | -0.000135626 | -0.775666 | -0.000124145 | -0.734649 | -9.19957e-05 | -0.757436 | -0.000105888 | -0.74449 | -0.000145214 | -0.749662 | -0.000146791 | -0.752777
59 | 60 | -0.000135202 | -0.775155 | -0.000123062 | -0.734152 | -9.14416e-05 | -0.75694 | -0.000105215 | -0.744005 | -0.000144763 | -0.749166 | -0.000146101 | -0.752279
60 | 61 | -0.0001342 | -0.774648 | -0.000122878 | -0.733654 | -9.11237e-05 | -0.756436 | -0.000105284 | -0.743477 | -0.000144517 | -0.748653 | -0.000145128 | -0.751776
61 | 62 | -0.000133925 | -0.774145 | -0.000121591 | -0.733155 | -9.05762e-05 | -0.755934 | -0.000104678 | -0.742976 | -0.000143467 | -0.748154 | -0.00014458 | -0.751278
62 | 63 | -0.000133297 | -0.773651 | -0.000122231 | -0.732647 | -9.06171e-05 | -0.755432 | -0.000103358 | -0.742485 | -0.000143136 | -0.747653 | -0.000144154 | -0.750781
63 | 64 | -0.000132445 | -0.773155 | -0.000121768 | -0.732144 | -8.95238e-05 | -0.754948 | -0.000104485 | -0.742079 | -0.000142961 | -0.747157 | -0.000143339 | -0.750279
64 | 65 | -0.000132148 | -0.772644 | -0.000120593 | -0.731644 | -8.91728e-05 | -0.754444 | -0.000103268 | -0.741585 | -0.000142634 | -0.746646 | -0.000143 | -0.74978
65 | 66 | -0.000131035 | -0.772139 | -0.000119868 | -0.731142 | -8.87546e-05 | -0.753954 | -0.000102308 | -0.741065 | -0.000140432 | -0.746144 | -0.000141312 | -0.749278
66 | 67 | -0.00013033 | -0.771657 | -0.000118433 | -0.730636 | -8.79718e-05 | -0.753452 | -0.000101128 | -0.740559 | -0.000140044 | -0.745651 | -0.000139588 | -0.74878
67 | 68 | -0.000129453 | -0.771151 | -0.000118935 | -0.730143 | -8.7388e-05 | -0.75294 | -0.000102289 | -0.740073 | -0.000139055 | -0.74514 | -0.000139757 | -0.74827
68 | 69 | -0.000128983 | -0.770643 | -0.000118102 | -0.729647 | -8.71067e-05 | -0.752451 | -0.000101183 | -0.739573 | -0.000138279 | -0.744638 | -0.000139076 | -0.747763
69 | 70 | -0.000128496 | -0.770138 | -0.00011733 | -0.729162 | -8.66882e-05 | -0.751956 | -9.99659e-05 | -0.739054 | -0.000138239 | -0.744136 | -0.000138229 | -0.747269
70 | 71 | -0.000128403 | -0.769648 | -0.000116699 | -0.72866 | -8.62844e-05 | -0.751441 | -9.92903e-05 | -0.738556 | -0.000138652 | -0.743638 | -0.000137081 | -0.746765
71 | 72 | -0.000127799 | -0.769145 | -0.00011731 | -0.728155 | -8.56104e-05 | -0.750935 | -9.93877e-05 | -0.738062 | -0.000137387 | -0.743134 | -0.000137201 | -0.746258
72 | 73 | -0.000127085 | -0.768636 | -0.000116308 | -0.727653 | -8.45634e-05 | -0.750449 | -0.000100027 | -0.737559 | -0.000137264 | -0.742629 | -0.000137099 | -0.745759
73 | 74 | -0.00012683 | -0.768136 | -0.00011634 | -0.727148 | -8.38954e-05 | -0.749939 | -9.7653e-05 | -0.737052 | -0.000135877 | -0.742233 | -0.000136482 | -0.745255
74 | 75 | -0.000126236 | -0.767706 | -0.000115161 | -0.726654 | -8.36726e-05 | -0.749433 | -9.66338e-05 | -0.736558 | -0.000134551 | -0.741732 | -0.000135409 | -0.744754
75 | 76 | -0.000125204 | -0.767212 | -0.000114201 | -0.726147 | -8.32249e-05 | -0.748938 | -9.66899e-05 | -0.736061 | -0.000134379 | -0.741222 | -0.000135214 | -0.744253
76 | 77 | -0.00012462 | -0.766691 | -0.000113343 | -0.725646 | -8.26238e-05 | -0.748436 | -9.66536e-05 | -0.735562 | -0.000134006 | -0.740723 | -0.000133662 | -0.743751
77 | 78 | -0.000123799 | -0.766185 | -0.000112953 | -0.725145 | -8.20959e-05 | -0.747927 | -9.73872e-05 | -0.735053 | -0.000133358 | -0.740224 | -0.000133072 | -0.743248
78 | 79 | -0.000123572 | -0.765686 | -0.000112688 | -0.724641 | -8.23497e-05 | -0.747422 | -9.59588e-05 | -0.734554 | -0.00013311 | -0.739718 | -0.000132282 | -0.742748
79 | 80 | -0.000123367 | -0.765186 | -0.000112346 | -0.724144 | -8.20673e-05 | -0.74692 | -9.81253e-05 | -0.734054 | -0.000132913 | -0.739218 | -0.000131768 | -0.742321
80 | 81 | -0.000122702 | -0.764685 | -0.000113073 | -0.723652 | -8.18298e-05 | -0.746423 | -9.58811e-05 | -0.733552 | -0.000132537 | -0.738719 | -0.00013226 | -0.741846
81 | 82 | -0.000122378 | -0.764183 | -0.000112465 | -0.723148 | -8.11053e-05 | -0.745922 | -9.43666e-05 | -0.73305 | -0.000131694 | -0.738212 | -0.000131126 | -0.741336
82 | 83 | -0.000121797 | -0.763682 | -0.000111203 | -0.72264 | -8.06961e-05 | -0.745425 | -9.46034e-05 | -0.732547 | -0.000130776 | -0.737709 | -0.000131372 | -0.740833
83 | 84 | -0.000121517 | -0.763178 | -0.00011037 | -0.722137 | -8.01216e-05 | -0.744915 | -9.37467e-05 | -0.73205 | -0.000130564 | -0.737213 | -0.000130597 | -0.740331
84 | 85 | -0.000121005 | -0.762674 | -0.000109995 | -0.721644 | -7.99635e-05 | -0.744422 | -9.5103e-05 | -0.731541 | -0.000129521 | -0.73671 | -0.000130073 | -0.739829
85 | 86 | -0.000120385 | -0.762173 | -0.000109373 | -0.721133 | -7.93526e-05 | -0.743916 | -9.46005e-05 | -0.731043 | -0.000129471 | -0.736213 | -0.000128651 | -0.739322
86 | 87 | -0.000119555 | -0.761673 | -0.000109019 | -0.72063 | -7.88905e-05 | -0.743411 | -9.37626e-05 | -0.730547 | -0.000129249 | -0.735708 | -0.000128066 | -0.738822
87 | 88 | -0.000119223 | -0.761177 | -0.000108463 | -0.720133 | -7.87111e-05 | -0.742915 | -9.37555e-05 | -0.730044 | -0.000128277 | -0.73521 | -0.000127841 | -0.73832
88 | 89 | -0.000119021 | -0.76067 | -0.000108392 | -0.71963 | -7.84767e-05 | -0.742435 | -9.09548e-05 | -0.729534 | -0.00012799 | -0.734706 | -0.000127258 | -0.737824
89 | 90 | -0.000118437 | -0.76017 | -0.000108224 | -0.719129 | -7.86765e-05 | -0.742019 | -9.10289e-05 | -0.729032 | -0.000127776 | -0.734206 | -0.000126037 | -0.737319
90 | 91 | -0.000117743 | -0.75967 | -0.000107199 | -0.718622 | -7.80187e-05 | -0.74151 | -8.92155e-05 | -0.728542 | -0.000126299 | -0.733698 | -0.00012635 | -0.736824
91 | 92 | -0.000117916 | -0.759171 | -0.00010651 | -0.718117 | -7.73294e-05 | -0.740999 | -8.98407e-05 | -0.72806 | -0.00012622 | -0.7332 | -0.000125432 | -0.736324
92 | 93 | -0.000117439 | -0.758667 | -0.000107291 | -0.717624 | -7.71096e-05 | -0.740496 | -8.98463e-05 | -0.727545 | -0.000125439 | -0.732697 | -0.000124892 | -0.735823
93 | 94 | -0.000117351 | -0.75816 | -0.00010758 | -0.717121 | -7.66519e-05 | -0.739995 | -9.11711e-05 | -0.727039 | -0.000124486 | -0.732195 | -0.00012384 | -0.735321
94 | 95 | -0.000116561 | -0.757661 | -0.000106839 | -0.716655 | -7.65025e-05 | -0.739493 | -9.03834e-05 | -0.726533 | -0.000124333 | -0.731692 | -0.000123368 | -0.73482
95 | 96 | -0.000115751 | -0.757157 | -0.000107289 | -0.716157 | -7.65886e-05 | -0.738989 | -8.96749e-05 | -0.726053 | -0.000123613 | -0.731193 | -0.000122783 | -0.734315
96 | 97 | -0.000115105 | -0.756654 | -0.000105456 | -0.715644 | -7.60502e-05 | -0.73848 | -9.03633e-05 | -0.725533 | -0.000123541 | -0.730687 | -0.000122528 | -0.733814
97 | 98 | -0.000114314 | -0.756154 | -0.000104449 | -0.715138 | -7.53487e-05 | -0.737985 | -8.93239e-05 | -0.725022 | -0.000123465 | -0.730183 | -0.000122325 | -0.733311
98 | 99 | -0.000113924 | -0.755659 | -0.000105447 | -0.714633 | -7.55105e-05 | -0.737482 | -8.83783e-05 | -0.724529 | -0.000124498 | -0.729688 | -0.000122409 | -0.732813
99 | 100 | -0.000113919 | -0.755167 | -0.00010444 | -0.714131 | -7.54739e-05 | -0.736983 | -8.90125e-05 | -0.724044 | -0.000123293 | -0.729213 | -0.00012111 | -0.732308
100 | 101 | -0.000113772 | -0.754682 | -0.000103773 | -0.713638 | -7.46929e-05 | -0.736482 | -8.78733e-05 | -0.723541 | -0.000122848 | -0.728706 | -0.00012073 | -0.731808
101 | 102 | -0.000113157 | -0.754171 | -0.000102987 | -0.713129 | -7.42907e-05 | -0.735987 | -8.68941e-05 | -0.723036 | -0.000122092 | -0.728208 | -0.000120123 | -0.73131
102 | 103 | -0.000112551 | -0.753682 | -0.000103357 | -0.71263 | -7.40197e-05 | -0.735482 | -8.68771e-05 | -0.722533 | -0.000121004 | -0.727704 | -0.000119612 | -0.730809
103 | 104 | -0.000112155 | -0.753187 | -0.000102371 | -0.712129 | -7.42142e-05 | -0.734975 | -8.62024e-05 | -0.722041 | -0.00012178 | -0.727206 | -0.000120082 | -0.730302
104 | 105 | -0.000112188 | -0.752668 | -0.000102277 | -0.711631 | -7.34413e-05 | -0.734474 | -8.61936e-05 | -0.721536 | -0.000121323 | -0.726702 | -0.000120273 | -0.729804
105 | 106 | -0.000111627 | -0.752167 | -0.000102016 | -0.711134 | -7.3039e-05 | -0.733975 | -8.57708e-05 | -0.721021 | -0.000120773 | -0.726201 | -0.00011936 | -0.729324
106 | 107 | -0.000111293 | -0.75167 | -0.000102207 | -0.710635 | -7.29965e-05 | -0.733471 | -8.66647e-05 | -0.720528 | -0.000119953 | -0.725697 | -0.000118858 | -0.728813
107 | 108 | -0.000110986 | -0.751159 | -0.000101694 | -0.710134 | -7.20691e-05 | -0.732972 | -8.63782e-05 | -0.720041 | -0.000120067 | -0.725195 | -0.000118276 | -0.728312
108 | 109 | -0.000110489 | -0.750657 | -0.000101735 | -0.709637 | -7.22408e-05 | -0.732473 | -8.61966e-05 | -0.719529 | -0.000119233 | -0.724697 | -0.000117261 | -0.727814
109 | 110 | -0.000109718 | -0.750158 | -0.000101975 | -0.709129 | -7.19216e-05 | -0.73197 | -8.44803e-05 | -0.71902 | -0.000118671 | -0.72419 | -0.000116632 | -0.727306
110 | 111 | -0.000109392 | -0.749667 | -0.000100797 | -0.708622 | -7.15213e-05 | -0.731472 | -8.47398e-05 | -0.718519 | -0.000118291 | -0.723686 | -0.000116257 | -0.726819
111 | 112 | -0.000109112 | -0.74917 | -0.000100351 | -0.70812 | -7.09833e-05 | -0.730964 | -8.43826e-05 | -0.718029 | -0.000117533 | -0.723197 | -0.0001161 | -0.726315
112 | 113 | -0.000108682 | -0.748656 | -9.93843e-05 | -0.707624 | -7.12369e-05 | -0.730468 | -8.44618e-05 | -0.717517 | -0.000117484 | -0.722692 | -0.000115457 | -0.725814
113 | 114 | -0.000108104 | -0.748154 | -9.93752e-05 | -0.707121 | -7.06593e-05 | -0.729966 | -8.37519e-05 | -0.717005 | -0.000117222 | -0.722186 | -0.00011473 | -0.725313
114 | 115 | -0.000108477 | -0.747657 | -9.95274e-05 | -0.706617 | -7.00415e-05 | -0.729476 | -8.37285e-05 | -0.716547 | -0.000117144 | -0.721688 | -0.000115458 | -0.724822
115 | 116 | -0.000107897 | -0.74715 | -0.000100406 | -0.706118 | -7.00586e-05 | -0.728978 | -8.1835e-05 | -0.716063 | -0.000117094 | -0.721186 | -0.000114903 | -0.724309
116 | 117 | -0.000107595 | -0.746646 | -9.8847e-05 | -0.705624 | -6.9834e-05 | -0.728476 | -8.22058e-05 | -0.715542 | -0.000116793 | -0.720676 | -0.000113607 | -0.723804
117 | 118 | -0.00010727 | -0.746145 | -9.73469e-05 | -0.705113 | -6.9503e-05 | -0.727984 | -8.22318e-05 | -0.715026 | -0.00011565 | -0.72018 | -0.000114084 | -0.723305
118 | 119 | -0.000106202 | -0.74565 | -9.72672e-05 | -0.704613 | -6.90551e-05 | -0.727477 | -8.22855e-05 | -0.714539 | -0.000115523 | -0.719678 | -0.000113679 | -0.722805
119 | 120 | -0.000105666 | -0.745141 | -9.77783e-05 | -0.704111 | -6.87323e-05 | -0.726977 | -8.37396e-05 | -0.714044 | -0.000115014 | -0.71918 | -0.000113039 | -0.722297
120 | 121 | -0.00010607 | -0.744634 | -9.77853e-05 | -0.703637 | -6.90349e-05 | -0.726477 | -8.29602e-05 | -0.713535 | -0.00011447 | -0.718675 | -0.000112697 | -0.721799
121 | 122 | -0.000105837 | -0.744137 | -9.79063e-05 | -0.703137 | -6.89388e-05 | -0.725976 | -8.23157e-05 | -0.713027 | -0.000114943 | -0.718174 | -0.000112176 | -0.721299
122 | 123 | -0.000105401 | -0.743638 | -9.69624e-05 | -0.702627 | -6.86991e-05 | -0.725463 | -8.09167e-05 | -0.712531 | -0.000113733 | -0.717667 | -0.00011193 | -0.7208
123 | 124 | -0.000104957 | -0.743134 | -9.65681e-05 | -0.702125 | -6.91095e-05 | -0.724972 | -8.00375e-05 | -0.712036 | -0.00011334 | -0.71717 | -0.000111385 | -0.720294
124 | 125 | -0.000104339 | -0.742632 | -9.5886e-05 | -0.701622 | -6.82695e-05 | -0.724472 | -8.02568e-05 | -0.711532 | -0.000112889 | -0.716696 | -0.000110987 | -0.719792
125 | 126 | -0.000103844 | -0.742232 | -9.56711e-05 | -0.701128 | -6.82013e-05 | -0.723965 | -8.13625e-05 | -0.711029 | -0.000113145 | -0.716206 | -0.000110241 | -0.71929
126 | 127 | -0.000103406 | -0.741732 | -9.56041e-05 | -0.700623 | -6.82683e-05 | -0.723465 | -8.02287e-05 | -0.710529 | -0.000112648 | -0.715691 | -0.00011028 | -0.718794
127 | 128 | -0.000102913 | -0.741226 | -9.52072e-05 | -0.700116 | -6.72896e-05 | -0.722961 | -8.0456e-05 | -0.710034 | -0.00011272 | -0.715193 | -0.000110062 | -0.718293
128 | 129 | -0.00010267 | -0.740717 | -9.53763e-05 | -0.699623 | -6.67046e-05 | -0.72246 | -7.9878e-05 | -0.709528 | -0.000111414 | -0.714687 | -0.000110185 | -0.717785
129 | 130 | -0.00010224 | -0.740216 | -9.60772e-05 | -0.699126 | -6.64548e-05 | -0.721962 | -7.87559e-05 | -0.709027 | -0.000111545 | -0.714184 | -0.000109709 | -0.717289
130 | 131 | -0.000101805 | -0.739719 | -9.46743e-05 | -0.698615 | -6.65632e-05 | -0.721457 | -7.78182e-05 | -0.708526 | -0.000111187 | -0.713685 | -0.000109015 | -0.716808
131 | 132 | -0.000101576 | -0.739218 | -9.37768e-05 | -0.698118 | -6.66438e-05 | -0.720952 | -7.84051e-05 | -0.70803 | -0.000110374 | -0.713184 | -0.000108123 | -0.716325
132 | 133 | -0.000101694 | -0.738713 | -9.30477e-05 | -0.69763 | -6.67927e-05 | -0.720452 | -7.78237e-05 | -0.707527 | -0.000109884 | -0.712682 | -0.00010752 | -0.715821
133 | 134 | -0.00010124 | -0.738209 | -9.45481e-05 | -0.697108 | -6.58276e-05 | -0.719961 | -7.83172e-05 | -0.707014 | -0.0001093 | -0.712179 | -0.00010703 | -0.715314
134 | 135 | -0.000100672 | -0.73771 | -9.33695e-05 | -0.696604 | -6.5478e-05 | -0.719445 | -7.84016e-05 | -0.706517 | -0.000110171 | -0.711673 | -0.000106865 | -0.714809
135 | 136 | -0.000100357 | -0.737213 | -9.46584e-05 | -0.696106 | -6.58141e-05 | -0.718939 | -7.85104e-05 | -0.706022 | -0.00010916 | -0.711173 | -0.000106366 | -0.714302
136 | 137 | -0.000100537 | -0.736705 | -9.3747e-05 | -0.695608 | -6.52592e-05 | -0.718451 | -7.81281e-05 | -0.705517 | -0.000108249 | -0.710671 | -0.00010642 | -0.713801
137 | 138 | -0.000100275 | -0.736202 | -9.30005e-05 | -0.6951 | -6.47231e-05 | -0.717941 | -7.72956e-05 | -0.70501 | -0.000107905 | -0.710174 | -0.000105983 | -0.7133
138 | 139 | -9.97336e-05 | -0.735712 | -9.31996e-05 | -0.6946 | -6.45417e-05 | -0.717433 | -7.74651e-05 | -0.70451 | -0.000108041 | -0.709679 | -0.000105547 | -0.712803
139 | 140 | -9.96564e-05 | -0.73521 | -9.24528e-05 | -0.694095 | -6.41932e-05 | -0.716939 | -7.71535e-05 | -0.704012 | -0.000108418 | -0.709174 | -0.000105004 | -0.712302
140 | 141 | -9.87216e-05 | -0.734703 | -9.1682e-05 | -0.693599 | -6.41801e-05 | -0.716475 | -7.6273e-05 | -0.70351 | -0.000109085 | -0.70867 | -0.000104667 | -0.7118
141 | 142 | -9.86194e-05 | -0.734198 | -9.16621e-05 | -0.693088 | -6.37521e-05 | -0.715971 | -7.70103e-05 | -0.703005 | -0.000107571 | -0.708171 | -0.000104476 | -0.711296
142 | 143 | -9.80311e-05 | -0.733699 | -9.09728e-05 | -0.692587 | -6.40153e-05 | -0.715458 | -7.49146e-05 | -0.702503 | -0.000107796 | -0.707675 | -0.000104585 | -0.710793
143 | 144 | -9.75229e-05 | -0.733208 | -9.02617e-05 | -0.692087 | -6.34658e-05 | -0.714962 | -7.54765e-05 | -0.702024 | -0.000106701 | -0.707177 | -0.000104248 | -0.710288
144 | 145 | -9.81007e-05 | -0.732696 | -9.05435e-05 | -0.691594 | -6.36472e-05 | -0.714454 | -7.45169e-05 | -0.701509 | -0.000105535 | -0.706669 | -0.000103773 | -0.709791
145 | 146 | -9.73911e-05 | -0.732195 | -9.0409e-05 | -0.691151 | -6.33278e-05 | -0.713956 | -7.4191e-05 | -0.700988 | -0.00010552 | -0.706164 | -0.000103797 | -0.709288
146 | 147 | -9.72848e-05 | -0.731698 | -9.06225e-05 | -0.690686 | -6.25827e-05 | -0.713451 | -7.47762e-05 | -0.7005 | -0.000105474 | -0.705666 | -0.000103114 | -0.708787
147 | 148 | -9.6664e-05 | -0.731198 | -8.92865e-05 | -0.69018 | -6.25371e-05 | -0.712954 | -7.64233e-05 | -0.700013 | -0.000105416 | -0.705161 | -0.000102682 | -0.708288
148 | 149 | -9.59753e-05 | -0.730693 | -8.94553e-05 | -0.689672 | -6.28618e-05 | -0.712451 | -7.57798e-05 | -0.699496 | -0.000104297 | -0.704658 | -0.000103261 | -0.707778
149 | 150 | -9.56033e-05 | -0.730187 | -8.93604e-05 | -0.689174 | -6.19712e-05 | -0.711948 | -7.53384e-05 | -0.698989 | -0.000103835 | -0.704165 | -0.00010284 | -0.707279
150 | 151 | -9.54884e-05 | -0.729692 | -8.97754e-05 | -0.688671 | -6.23871e-05 | -0.71145 | -7.48028e-05 | -0.698496 | -0.000103647 | -0.70368 | -0.000101947 | -0.706781
151 | 152 | -9.55302e-05 | -0.729224 | -8.87168e-05 | -0.688168 | -6.15625e-05 | -0.710951 | -7.39181e-05 | -0.698014 | -0.000104114 | -0.703183 | -0.000101264 | -0.706276
152 | 153 | -9.49766e-05 | -0.728711 | -8.81468e-05 | -0.687665 | -6.16315e-05 | -0.71045 | -7.33309e-05 | -0.6975 | -0.000104855 | -0.70268 | -0.000100841 | -0.705778
153 | 154 | -9.45247e-05 | -0.728216 | -8.78938e-05 | -0.687163 | -6.15995e-05 | -0.70995 | -7.37181e-05 | -0.696996 | -0.000103767 | -0.702183 | -0.000100746 | -0.705276
154 | 155 | -9.427e-05 | -0.727715 | -8.86309e-05 | -0.686662 | -6.14876e-05 | -0.709446 | -7.32357e-05 | -0.696497 | -0.000102979 | -0.701672 | -0.000101158 | -0.704777
155 | 156 | -9.39873e-05 | -0.727207 | -8.92573e-05 | -0.68616 | -6.16827e-05 | -0.708942 | -7.35467e-05 | -0.696002 | -0.000103001 | -0.701174 | -0.000100517 | -0.704272
156 | 157 | -9.35179e-05 | -0.726706 | -8.79297e-05 | -0.685659 | -6.14579e-05 | -0.708447 | -7.27712e-05 | -0.695487 | -0.000102979 | -0.700666 | -0.000100643 | -0.703796
157 | 158 | -9.34931e-05 | -0.726199 | -8.79608e-05 | -0.685153 | -6.08421e-05 | -0.707947 | -7.32735e-05 | -0.694986 | -0.000102608 | -0.700164 | -0.000100047 | -0.703283
158 | 159 | -9.29338e-05 | -0.725699 | -8.75828e-05 | -0.68465 | -6.01849e-05 | -0.707443 | -7.21781e-05 | -0.694491 | -0.000101979 | -0.699666 | -9.97761e-05 | -0.702792
159 | 160 | -9.34091e-05 | -0.725211 | -8.67116e-05 | -0.684158 | -5.9686e-05 | -0.706942 | -7.12966e-05 | -0.694 | -0.000101587 | -0.699175 | -9.93741e-05 | -0.702293
160 | 161 | -9.26569e-05 | -0.724695 | -8.58809e-05 | -0.683654 | -5.96104e-05 | -0.70644 | -7.2076e-05 | -0.693481 | -0.000101339 | -0.698664 | -9.89872e-05 | -0.70179
161 | 162 | -9.23231e-05 | -0.724184 | -8.60376e-05 | -0.683158 | -5.97232e-05 | -0.705944 | -7.14647e-05 | -0.692974 | -0.000100679 | -0.698152 | -9.88586e-05 | -0.701286
162 | 163 | -9.21008e-05 | -0.723693 | -8.60691e-05 | -0.682655 | -5.9597e-05 | -0.705435 | -7.09293e-05 | -0.692484 | -9.97346e-05 | -0.697667 | -9.82343e-05 | -0.700791
163 | 164 | -9.18858e-05 | -0.723201 | -8.6398e-05 | -0.682153 | -5.90421e-05 | -0.704935 | -7.16459e-05 | -0.691988 | -9.9795e-05 | -0.697162 | -9.71585e-05 | -0.700278
164 | 165 | -9.15898e-05 | -0.722691 | -8.61932e-05 | -0.681651 | -5.93254e-05 | -0.704431 | -7.16309e-05 | -0.691474 | -9.94067e-05 | -0.69665 | -9.68644e-05 | -0.699779
165 | 166 | -9.11808e-05 | -0.722186 | -8.56982e-05 | -0.681149 | -5.91816e-05 | -0.70394 | -7.12084e-05 | -0.691072 | -9.95589e-05 | -0.696149 | -9.68e-05 | -0.69928
166 | 167 | -9.06562e-05 | -0.721687 | -8.57205e-05 | -0.680643 | -5.89179e-05 | -0.703455 | -7.07276e-05 | -0.690573 | -9.98423e-05 | -0.695652 | -9.64815e-05 | -0.698788
167 | 168 | -9.02795e-05 | -0.721195 | -8.53093e-05 | -0.680143 | -5.91069e-05 | -0.702948 | -7.01716e-05 | -0.69007 | -9.93856e-05 | -0.695144 | -9.60189e-05 | -0.698276
168 | 169 | -8.9925e-05 | -0.720674 | -8.58872e-05 | -0.679645 | -5.83338e-05 | -0.702458 | -6.94896e-05 | -0.689568 | -9.97106e-05 | -0.694641 | -9.60506e-05 | -0.697774
169 | 170 | -8.98041e-05 | -0.720178 | -8.46993e-05 | -0.679144 | -5.82868e-05 | -0.701948 | -7.03017e-05 | -0.689054 | -9.97153e-05 | -0.694138 | -9.61833e-05 | -0.697271
170 | 171 | -8.96456e-05 | -0.719679 | -8.44724e-05 | -0.678643 | -5.75949e-05 | -0.701444 | -6.99758e-05 | -0.688563 | -9.86346e-05 | -0.693645 | -9.53565e-05 | -0.696764
171 | 172 | -8.91861e-05 | -0.719175 | -8.42163e-05 | -0.678162 | -5.76567e-05 | -0.700947 | -6.96037e-05 | -0.688065 | -9.7397e-05 | -0.693134 | -9.5019e-05 | -0.696264
172 | 173 | -8.89988e-05 | -0.718676 | -8.45204e-05 | -0.677658 | -5.75945e-05 | -0.700444 | -6.96198e-05 | -0.687567 | -9.74911e-05 | -0.692638 | -9.4683e-05 | -0.695763
173 | 174 | -8.87073e-05 | -0.718172 | -8.35626e-05 | -0.677152 | -5.77592e-05 | -0.699931 | -6.87626e-05 | -0.687058 | -9.73186e-05 | -0.692136 | -9.54228e-05 | -0.695262
174 | 175 | -8.876e-05 | -0.717675 | -8.38046e-05 | -0.676653 | -5.79715e-05 | -0.699433 | -6.92301e-05 | -0.686556 | -9.67175e-05 | -0.691637 | -9.51379e-05 | -0.694761
175 | 176 | -8.83099e-05 | -0.717175 | -8.29092e-05 | -0.676146 | -5.7428e-05 | -0.698934 | -6.88092e-05 | -0.686062 | -9.63959e-05 | -0.691181 | -9.44593e-05 | -0.69426
176 | 177 | -8.77788e-05 | -0.716699 | -8.36527e-05 | -0.675653 | -5.68679e-05 | -0.698432 | -6.83935e-05 | -0.685562 | -9.59081e-05 | -0.690733 | -9.36939e-05 | -0.693758
177 | 178 | -8.71462e-05 | -0.716207 | -8.30579e-05 | -0.675159 | -5.64023e-05 | -0.697945 | -6.74235e-05 | -0.685055 | -9.68657e-05 | -0.69022 | -9.30717e-05 | -0.693256
178 | 179 | -8.70983e-05 | -0.715695 | -8.22026e-05 | -0.674653 | -5.66403e-05 | -0.697442 | -6.8844e-05 | -0.684556 | -9.58722e-05 | -0.689717 | -9.28101e-05 | -0.692754
179 | 180 | -8.67812e-05 | -0.715195 | -8.20246e-05 | -0.674148 | -5.61677e-05 | -0.696931 | -6.89321e-05 | -0.684061 | -9.57061e-05 | -0.689215 | -9.30988e-05 | -0.692248
180 | 181 | -8.66097e-05 | -0.714693 | -8.25109e-05 | -0.673653 | -5.60852e-05 | -0.696434 | -6.76843e-05 | -0.683552 | -9.54486e-05 | -0.688713 | -9.28613e-05 | -0.691745
181 | 182 | -8.66697e-05 | -0.714191 | -8.23341e-05 | -0.67315 | -5.5974e-05 | -0.695927 | -6.83265e-05 | -0.68305 | -9.52944e-05 | -0.688216 | -9.24814e-05 | -0.691256
182 | 183 | -8.62212e-05 | -0.71369 | -8.22079e-05 | -0.672641 | -5.55914e-05 | -0.695427 | -6.76173e-05 | -0.682549 | -9.4667e-05 | -0.687713 | -9.26702e-05 | -0.690848
183 | 184 | -8.54103e-05 | -0.713192 | -8.2413e-05 | -0.672141 | -5.55689e-05 | -0.694922 | -6.79653e-05 | -0.682046 | -9.43262e-05 | -0.687215 | -9.26061e-05 | -0.690341
184 | 185 | -8.54911e-05 | -0.712682 | -8.21512e-05 | -0.671637 | -5.50996e-05 | -0.694432 | -6.71809e-05 | -0.681544 | -9.40335e-05 | -0.686713 | -9.2242e-05 | -0.689829
185 | 186 | -8.50044e-05 | -0.712182 | -8.16355e-05 | -0.671145 | -5.45226e-05 | -0.69392 | -6.47763e-05 | -0.681041 | -9.45379e-05 | -0.686213 | -9.15216e-05 | -0.689331
186 | 187 | -8.49298e-05 | -0.711682 | -8.10355e-05 | -0.670633 | -5.50272e-05 | -0.693416 | -6.40344e-05 | -0.680543 | -9.36788e-05 | -0.685713 | -9.14323e-05 | -0.688831
187 | 188 | -8.48691e-05 | -0.711177 | -8.12784e-05 | -0.670131 | -5.49832e-05 | -0.692917 | -6.49626e-05 | -0.680042 | -9.3295e-05 | -0.685206 | -9.10649e-05 | -0.688329
188 | 189 | -8.42344e-05 | -0.710676 | -8.06659e-05 | -0.669633 | -5.43435e-05 | -0.692416 | -6.48152e-05 | -0.679537 | -9.30338e-05 | -0.684704 | -9.08818e-05 | -0.687828
189 | 190 | -8.41052e-05 | -0.710178 | -7.99553e-05 | -0.669134 | -5.41854e-05 | -0.691912 | -6.54175e-05 | -0.679038 | -9.22713e-05 | -0.684206 | -9.06822e-05 | -0.687323
190 | 191 | -8.36905e-05 | -0.709678 | -8.02832e-05 | -0.668625 | -5.40996e-05 | -0.691412 | -6.55008e-05 | -0.67854 | -9.19745e-05 | -0.683701 | -8.97162e-05 | -0.686823
191 | 192 | -8.30062e-05 | -0.709173 | -7.9478e-05 | -0.668128 | -5.46093e-05 | -0.691007 | -6.46142e-05 | -0.678051 | -9.18064e-05 | -0.683204 | -8.9557e-05 | -0.686322
192 | 193 | -8.27515e-05 | -0.708667 | -7.86585e-05 | -0.667628 | -5.49069e-05 | -0.690508 | -6.44458e-05 | -0.677543 | -9.20289e-05 | -0.682694 | -8.92779e-05 | -0.685823
193 | 194 | -8.24176e-05 | -0.708164 | -7.89668e-05 | -0.667127 | -5.39319e-05 | -0.689999 | -6.47424e-05 | -0.677019 | -9.15554e-05 | -0.682195 | -8.87292e-05 | -0.685319
194 | 195 | -8.209e-05 | -0.707669 | -7.91933e-05 | -0.666619 | -5.40273e-05 | -0.68949 | -6.43038e-05 | -0.676527 | -9.13569e-05 | -0.681696 | -8.89725e-05 | -0.684822
195 | 196 | -8.18207e-05 | -0.707179 | -7.98252e-05 | -0.666118 | -5.3652e-05 | -0.688994 | -6.63669e-05 | -0.676046 | -9.07945e-05 | -0.681197 | -8.7903e-05 | -0.684319
196 | 197 | -8.17095e-05 | -0.706672 | -7.87147e-05 | -0.66564 | -5.32258e-05 | -0.688494 | -6.53186e-05 | -0.675545 | -8.98706e-05 | -0.68069 | -8.85341e-05 | -0.683819
197 | 198 | -8.17771e-05 | -0.706172 | -7.88148e-05 | -0.665188 | -5.29439e-05 | -0.68799 | -6.41006e-05 | -0.675022 | -8.96523e-05 | -0.680194 | -8.80742e-05 | -0.683311
198 | 199 | -8.17848e-05 | -0.705675 | -7.78398e-05 | -0.66468 | -5.32399e-05 | -0.687481 | -6.40299e-05 | -0.674528 | -8.9218e-05 | -0.679688 | -8.77804e-05 | -0.682815
199 | 200 | -8.15582e-05 | -0.705171 | -7.85275e-05 | -0.66417 | -5.28132e-05 | -0.686974 | -6.32985e-05 | -0.674048 | -8.92108e-05 | -0.679191 | -8.75188e-05 | -0.682314
200 | 201 | -8.12808e-05 | -0.704665 | -7.72956e-05 | -0.663671 | -5.20641e-05 | -0.686477 | -6.38646e-05 | -0.673545 | -8.95727e-05 | -0.678685 | -8.7188e-05 | -0.68181
201 | 202 | -8.0713e-05 | -0.704165 | -7.68578e-05 | -0.663166 | -5.17962e-05 | -0.68598 | -6.20921e-05 | -0.673028 | -8.96344e-05 | -0.678209 | -8.66868e-05 | -0.681306
202 | 203 | -8.07513e-05 | -0.70369 | -7.67445e-05 | -0.662666 | -5.13083e-05 | -0.685478 | -6.21104e-05 | -0.672536 | -8.99657e-05 | -0.677696 | -8.65508e-05 | -0.680815
203 | 204 | -8.05225e-05 | -0.703188 | -7.70824e-05 | -0.662166 | -5.12188e-05 | -0.684973 | -6.36885e-05 | -0.672047 | -8.96323e-05 | -0.677207 | -8.65365e-05 | -0.680305
204 | 205 | -8.0101e-05 | -0.702679 | -7.635e-05 | -0.661664 | -5.11598e-05 | -0.684478 | -6.29482e-05 | -0.671537 | -8.9177e-05 | -0.676705 | -8.63835e-05 | -0.679809
205 | 206 | -7.9641e-05 | -0.702176 | -7.66302e-05 | -0.661162 | -5.09994e-05 | -0.683976 | -6.27037e-05 | -0.671027 | -8.92275e-05 | -0.676208 | -8.5986e-05 | -0.679309
206 | 207 | -7.97684e-05 | -0.701675 | -7.67024e-05 | -0.660661 | -5.14899e-05 | -0.683465 | -6.11841e-05 | -0.670528 | -8.83063e-05 | -0.675698 | -8.54069e-05 | -0.678805
207 | 208 | -7.93527e-05 | -0.701187 | -7.65506e-05 | -0.660162 | -5.11745e-05 | -0.682967 | -6.1242e-05 | -0.670044 | -8.78014e-05 | -0.675205 | -8.47481e-05 | -0.678311
208 | 209 | -7.8794e-05 | -0.700671 | -7.56205e-05 | -0.659666 | -5.09419e-05 | -0.682467 | -6.19881e-05 | -0.66953 | -8.76746e-05 | -0.674696 | -8.47646e-05 | -0.677825
209 | 210 | -7.89568e-05 | -0.700173 | -7.49797e-05 | -0.659161 | -5.11791e-05 | -0.681964 | -6.0948e-05 | -0.669014 | -8.76667e-05 | -0.674192 | -8.40589e-05 | -0.677319
210 | 211 | -7.83729e-05 | -0.699679 | -7.60116e-05 | -0.658657 | -5.09298e-05 | -0.681466 | -6.0655e-05 | -0.668518 | -8.69982e-05 | -0.673698 | -8.34468e-05 | -0.67683
211 | 212 | -7.80229e-05 | -0.699181 | -7.53895e-05 | -0.658155 | -5.03615e-05 | -0.680963 | -6.03225e-05 | -0.668028 | -8.67256e-05 | -0.673197 | -8.38878e-05 | -0.676319
212 | 213 | -7.77071e-05 | -0.698666 | -7.46082e-05 | -0.657649 | -5.05883e-05 | -0.680464 | -6.10559e-05 | -0.667514 | -8.66914e-05 | -0.672684 | -8.36615e-05 | -0.67582
213 | 214 | -7.74882e-05 | -0.698164 | -7.45099e-05 | -0.657147 | -4.99686e-05 | -0.679965 | -6.02086e-05 | -0.667007 | -8.70317e-05 | -0.672181 | -8.30084e-05 | -0.675311
214 | 215 | -7.68857e-05 | -0.697673 | -7.4678e-05 | -0.656647 | -4.96382e-05 | -0.679456 | -6.15221e-05 | -0.66651 | -8.60941e-05 | -0.671683 | -8.28735e-05 | -0.674811
215 | 216 | -7.64905e-05 | -0.697172 | -7.46518e-05 | -0.65615 | -4.93616e-05 | -0.678955 | -5.99216e-05 | -0.666023 | -8.5521e-05 | -0.67118 | -8.26487e-05 | -0.674306
216 | 217 | -7.6243e-05 | -0.696657 | -7.45227e-05 | -0.655646 | -4.9123e-05 | -0.678455 | -6.00605e-05 | -0.665553 | -8.49622e-05 | -0.670672 | -8.24198e-05 | -0.673811
217 | 218 | -7.59496e-05 | -0.696154 | -7.44639e-05 | -0.655138 | -4.9413e-05 | -0.677973 | -6.00425e-05 | -0.665072 | -8.49056e-05 | -0.670176 | -8.22584e-05 | -0.673305
218 | 219 | -7.57397e-05 | -0.695657 | -7.4351e-05 | -0.654632 | -4.9132e-05 | -0.677466 | -6.0435e-05 | -0.664567 | -8.47152e-05 | -0.669674 | -8.22871e-05 | -0.672812
219 | 220 | -7.54488e-05 | -0.695149 | -7.30508e-05 | -0.654139 | -4.91253e-05 | -0.676966 | -5.88636e-05 | -0.664067 | -8.45963e-05 | -0.66918 | -8.18145e-05 | -0.672305
220 | 221 | -7.5029e-05 | -0.694646 | -7.30465e-05 | -0.653643 | -4.88958e-05 | -0.67647 | -5.7315e-05 | -0.663565 | -8.50307e-05 | -0.668668 | -8.17209e-05 | -0.671801
221 | 222 | -7.48874e-05 | -0.694143 | -7.30078e-05 | -0.653138 | -4.89933e-05 | -0.675955 | -5.74129e-05 | -0.663059 | -8.36775e-05 | -0.668168 | -8.16289e-05 | -0.671303
222 | 223 | -7.52962e-05 | -0.693645 | -7.34191e-05 | -0.652656 | -4.89191e-05 | -0.67546 | -5.8033e-05 | -0.662558 | -8.37398e-05 | -0.667668 | -8.10475e-05 | -0.670811
223 | 224 | -7.47828e-05 | -0.693145 | -7.24203e-05 | -0.652155 | -4.84361e-05 | -0.674962 | -5.85176e-05 | -0.662065 | -8.34404e-05 | -0.667175 | -8.1085e-05 | -0.670301
224 | 225 | -7.41127e-05 | -0.692638 | -7.3311e-05 | -0.651658 | -4.72378e-05 | -0.67425 | -5.79498e-05 | -0.661564 | -8.2941e-05 | -0.666665 | -8.04559e-05 | -0.669798
225 | 226 | -7.39104e-05 | -0.692137 | -7.20987e-05 | -0.651157 | -4.70467e-05 | -0.67375 | -5.80327e-05 | -0.661055 | -8.20867e-05 | -0.666169 | -8.00342e-05 | -0.669299
226 | 227 | -7.35513e-05 | -0.691645 | -7.23541e-05 | -0.650647 | -4.68318e-05 | -0.673258 | -5.76995e-05 | -0.66055 | -8.20938e-05 | -0.66568 | -8.00242e-05 | -0.668801
227 | 228 | -7.30907e-05 | -0.691184 | -7.19391e-05 | -0.65015 | -4.72436e-05 | -0.672747 | -5.65306e-05 | -0.660056 | -8.21918e-05 | -0.665239 | -7.92984e-05 | -0.668294
228 | 229 | -7.31907e-05 | -0.690744 | -7.14473e-05 | -0.649659 | -4.72024e-05 | -0.672249 | -5.57234e-05 | -0.659553 | -8.24846e-05 | -0.664726 | -7.90454e-05 | -0.667794
229 | 230 | -7.3361e-05 | -0.690231 | -7.20455e-05 | -0.649148 | -4.7435e-05 | -0.671748 | -5.65349e-05 | -0.659049 | -8.19889e-05 | -0.664226 | -7.89576e-05 | -0.667296
230 | 231 | -7.26018e-05 | -0.689726 | -7.16112e-05 | -0.648643 | -4.68795e-05 | -0.671242 | -5.82239e-05 | -0.658555 | -8.12288e-05 | -0.663723 | -7.90494e-05 | -0.666793
231 | 232 | -7.2235e-05 | -0.689226 | -7.13888e-05 | -0.648146 | -4.68395e-05 | -0.670748 | -5.75713e-05 | -0.658053 | -8.08892e-05 | -0.663223 | -7.86294e-05 | -0.666286
232 | 233 | -7.20276e-05 | -0.688717 | -7.02761e-05 | -0.647641 | -4.69929e-05 | -0.670248 | -5.82027e-05 | -0.657552 | -8.05554e-05 | -0.662723 | -7.81814e-05 | -0.665788
233 | 234 | -7.16566e-05 | -0.688221 | -7.09929e-05 | -0.647142 | -4.61219e-05 | -0.669747 | -5.71065e-05 | -0.657048 | -8.00242e-05 | -0.662221 | -7.84771e-05 | -0.665355
234 | 235 | -7.11639e-05 | -0.687717 | -7.01666e-05 | -0.646637 | -4.66186e-05 | -0.669247 | -5.74945e-05 | -0.656544 | -8.02917e-05 | -0.661713 | -7.81992e-05 | -0.664852
235 | 236 | -7.13772e-05 | -0.687218 | -6.93708e-05 | -0.646137 | -4.57747e-05 | -0.668753 | -5.54305e-05 | -0.656051 | -7.99957e-05 | -0.661212 | -7.76159e-05 | -0.664342
236 | 237 | -7.10792e-05 | -0.686716 | -6.84148e-05 | -0.645639 | -4.54097e-05 | -0.668242 | -5.55654e-05 | -0.655542 | -7.95364e-05 | -0.660709 | -7.69671e-05 | -0.663835
237 | 238 | -7.06849e-05 | -0.686211 | -6.88887e-05 | -0.645135 | -4.53776e-05 | -0.667738 | -5.49714e-05 | -0.655035 | -7.9854e-05 | -0.660208 | -7.69292e-05 | -0.663333
238 | 239 | -7.02832e-05 | -0.68571 | -6.87243e-05 | -0.644627 | -4.55742e-05 | -0.667249 | -5.59212e-05 | -0.654545 | -7.93971e-05 | -0.659706 | -7.69092e-05 | -0.662836
239 | 240 | -6.99162e-05 | -0.685216 | -6.82545e-05 | -0.644121 | -4.55999e-05 | -0.666741 | -5.39076e-05 | -0.65404 | -7.96036e-05 | -0.659212 | -7.68013e-05 | -0.66233
240 | 241 | -6.94704e-05 | -0.684706 | -6.88599e-05 | -0.643636 | -4.48764e-05 | -0.666243 | -5.36327e-05 | -0.653543 | -7.89069e-05 | -0.658709 | -7.57951e-05 | -0.661826
241 | 242 | -6.9166e-05 | -0.684207 | -6.83551e-05 | -0.64313 | -4.42008e-05 | -0.665746 | -5.25872e-05 | -0.653035 | -7.80174e-05 | -0.658205 | -7.58399e-05 | -0.661323
242 | 243 | -6.89392e-05 | -0.68371 | -6.85958e-05 | -0.642627 | -4.41879e-05 | -0.665312 | -5.35358e-05 | -0.652525 | -7.80202e-05 | -0.657703 | -7.46113e-05 | -0.660828
243 | 244 | -6.85434e-05 | -0.683206 | -6.86607e-05 | -0.642121 | -4.50965e-05 | -0.664804 | -5.4048e-05 | -0.652045 | -7.72296e-05 | -0.657203 | -7.46241e-05 | -0.660322
244 | 245 | -6.83401e-05 | -0.682703 | -6.80342e-05 | -0.641626 | -4.47364e-05 | -0.664291 | -5.33295e-05 | -0.65155 | -7.66994e-05 | -0.6567 | -7.44351e-05 | -0.659822
245 | 246 | -6.85952e-05 | -0.682199 | -6.90558e-05 | -0.641118 | -4.37193e-05 | -0.663798 | -5.19226e-05 | -0.651023 | -7.66183e-05 | -0.656199 | -7.44694e-05 | -0.659321
246 | 247 | -6.78742e-05 | -0.681696 | -6.69659e-05 | -0.640615 | -4.36332e-05 | -0.66329 | -5.24675e-05 | -0.65053 | -7.64252e-05 | -0.655692 | -7.41255e-05 | -0.658826
247 | 248 | -6.75913e-05 | -0.681198 | -6.64739e-05 | -0.640118 | -4.32318e-05 | -0.662799 | -5.30941e-05 | -0.650046 | -7.64032e-05 | -0.655202 | -7.43489e-05 | -0.658318
248 | 249 | -6.73515e-05 | -0.680692 | -6.72088e-05 | -0.639714 | -4.30052e-05 | -0.662293 | -5.35583e-05 | -0.649535 | -7.63125e-05 | -0.654697 | -7.38933e-05 | -0.657821
249 | 250 | -6.71255e-05 | -0.68019 | -6.67537e-05 | -0.639222 | -4.31371e-05 | -0.661793 | -5.20716e-05 | -0.649017 | -7.57866e-05 | -0.654192 | -7.36728e-05 | -0.657319
250 | 251 | -6.68077e-05 | -0.679693 | -6.55197e-05 | -0.638703 | -4.33989e-05 | -0.66129 | -5.21422e-05 | -0.648522 | -7.52612e-05 | -0.653689 | -7.29437e-05 | -0.656818
251 | 252 | -6.63346e-05 | -0.679198 | -6.58383e-05 | -0.638203 | -4.23987e-05 | -0.660791 | -5.1474e-05 | -0.648049 | -7.52628e-05 | -0.653193 | -7.24162e-05 | -0.656314
252 | 253 | -6.61552e-05 | -0.678692 | -6.52056e-05 | -0.637697 | -4.23414e-05 | -0.660286 | -5.1915e-05 | -0.647529 | -7.44853e-05 | -0.652698 | -7.25572e-05 | -0.655807
253 | 254 | -6.5759e-05 | -0.678214 | -6.53031e-05 | -0.637204 | -4.21802e-05 | -0.659792 | -5.30869e-05 | -0.647021 | -7.41847e-05 | -0.652218 | -7.24494e-05 | -0.655302
254 | 255 | -6.51177e-05 | -0.677711 | -6.51937e-05 | -0.636694 | -4.21631e-05 | -0.659294 | -5.28298e-05 | -0.646528 | -7.43622e-05 | -0.65171 | -7.21234e-05 | -0.654805
255 | 256 | -6.50309e-05 | -0.677224 | -6.53407e-05 | -0.636191 | -4.15919e-05 | -0.658794 | -5.2495e-05 | -0.646047 | -7.36416e-05 | -0.651219 | -7.12338e-05 | -0.654308
256 | 257 | -6.49651e-05 | -0.676707 | -6.38101e-05 | -0.635697 | -4.19082e-05 | -0.658291 | -5.09107e-05 | -0.645532 | -7.28585e-05 | -0.650707 | -7.07163e-05 | -0.653804
257 | 258 | -6.4891e-05 | -0.676206 | -6.39917e-05 | -0.635195 | -4.17635e-05 | -0.657794 | -5.07048e-05 | -0.645014 | -7.29527e-05 | -0.650201 | -7.0716e-05 | -0.653308
258 | 259 | -6.44583e-05 | -0.675708 | -6.31288e-05 | -0.634691 | -4.16051e-05 | -0.65729 | -4.95368e-05 | -0.644519 | -7.31991e-05 | -0.649702 | -7.05424e-05 | -0.65281
259 | 260 | -6.38153e-05 | -0.675214 | -6.30489e-05 | -0.634188 | -4.11524e-05 | -0.656791 | -4.79532e-05 | -0.644028 | -7.25815e-05 | -0.649201 | -6.95745e-05 | -0.652321
260 | 261 | -6.32908e-05 | -0.674703 | -6.37694e-05 | -0.633686 | -4.11449e-05 | -0.656286 | -4.48991e-05 | -0.64332 | -7.25114e-05 | -0.64869 | -6.92781e-05 | -0.651823
261 | 262 | -6.30168e-05 | -0.674193 | -6.32496e-05 | -0.633188 | -4.0844e-05 | -0.655785 | -4.68725e-05 | -0.642824 | -7.21081e-05 | -0.648194 | -6.88709e-05 | -0.651321
262 | 263 | -6.30588e-05 | -0.6737 | -6.24213e-05 | -0.632683 | -4.07581e-05 | -0.655289 | -4.83439e-05 | -0.642298 | -7.14876e-05 | -0.647696 | -6.87148e-05 | -0.650825
263 | 264 | -6.25792e-05 | -0.673208 | -6.25866e-05 | -0.632178 | -4.03869e-05 | -0.654789 | -4.83704e-05 | -0.64179 | -7.18375e-05 | -0.647197 | -6.82819e-05 | -0.650312
264 | 265 | -6.21524e-05 | -0.672688 | -6.13804e-05 | -0.631681 | -4.01e-05 | -0.654285 | -4.78187e-05 | -0.641299 | -7.15276e-05 | -0.646694 | -6.84075e-05 | -0.649821
265 | 266 | -6.18481e-05 | -0.672185 | -6.17938e-05 | -0.63118 | -3.99314e-05 | -0.653782 | -4.70857e-05 | -0.640813 | -7.11121e-05 | -0.646189 | -6.7894e-05 | -0.649308
266 | 267 | -6.17315e-05 | -0.671693 | -6.24717e-05 | -0.630673 | -3.93886e-05 | -0.653291 | -4.67021e-05 | -0.640305 | -7.08578e-05 | -0.645682 | -6.76801e-05 | -0.648807
267 | 268 | -6.14943e-05 | -0.671189 | -6.13346e-05 | -0.630174 | -3.95033e-05 | -0.652796 | -4.7837e-05 | -0.639882 | -7.02348e-05 | -0.645181 | -6.70672e-05 | -0.648311
268 | 269 | -6.12197e-05 | -0.670691 | -6.05122e-05 | -0.629676 | -3.91165e-05 | -0.652311 | -4.69081e-05 | -0.639394 | -6.96382e-05 | -0.644679 | -6.65319e-05 | -0.647814
269 | 270 | -6.11296e-05 | -0.670186 | -5.91819e-05 | -0.629176 | -3.82716e-05 | -0.651807 | -4.6289e-05 | -0.6389 | -6.91167e-05 | -0.644177 | -6.64112e-05 | -0.647306
270 | 271 | -6.03357e-05 | -0.669685 | -5.9318e-05 | -0.628671 | -3.8304e-05 | -0.651305 | -4.57574e-05 | -0.638398 | -6.86924e-05 | -0.643681 | -6.64061e-05 | -0.646818
271 | 272 | -5.97494e-05 | -0.66919 | -6.07075e-05 | -0.628171 | -3.81155e-05 | -0.650807 | -4.80104e-05 | -0.637875 | -6.80337e-05 | -0.643184 | -6.63501e-05 | -0.646313
272 | 273 | -5.94443e-05 | -0.668675 | -6.09637e-05 | -0.627673 | -3.84969e-05 | -0.650295 | -4.58448e-05 | -0.63739 | -6.85398e-05 | -0.642672 | -6.58574e-05 | -0.645805
273 | 274 | -5.89933e-05 | -0.668173 | -5.95932e-05 | -0.627177 | -3.78781e-05 | -0.649803 | -4.50472e-05 | -0.636899 | -6.80596e-05 | -0.642171 | -6.5296e-05 | -0.645304
274 | 275 | -5.88457e-05 | -0.66768 | -5.87839e-05 | -0.62669 | -3.79372e-05 | -0.649297 | -4.4765e-05 | -0.636399 | -6.82698e-05 | -0.641674 | -6.5568e-05 | -0.644805
275 | 276 | -5.87103e-05 | -0.667179 | -5.92639e-05 | -0.626187 | -3.72916e-05 | -0.648795 | -4.44994e-05 | -0.635893 | -6.81051e-05 | -0.641171 | -6.46467e-05 | -0.644296
276 | 277 | -5.8262e-05 | -0.666671 | -5.83581e-05 | -0.62569 | -3.67583e-05 | -0.6483 | -4.4739e-05 | -0.635388 | -6.72531e-05 | -0.640668 | -6.39838e-05 | -0.643795
277 | 278 | -5.77625e-05 | -0.666168 | -5.79137e-05 | -0.625191 | -3.62798e-05 | -0.647801 | -4.41286e-05 | -0.634892 | -6.63092e-05 | -0.640169 | -6.39708e-05 | -0.643299
278 | 279 | -5.71498e-05 | -0.665681 | -5.78223e-05 | -0.624683 | -3.60323e-05 | -0.647299 | -4.44711e-05 | -0.634394 | -6.53162e-05 | -0.639769 | -6.32762e-05 | -0.642787
279 | 280 | -5.68711e-05 | -0.665243 | -5.71159e-05 | -0.624183 | -3.6486e-05 | -0.64681 | -4.41591e-05 | -0.633891 | -6.51597e-05 | -0.639261 | -6.26853e-05 | -0.642287
280 | 281 | -5.68078e-05 | -0.664735 | -5.68353e-05 | -0.62368 | -3.62407e-05 | -0.646303 | -4.39711e-05 | -0.633386 | -6.46378e-05 | -0.638754 | -6.2719e-05 | -0.641785
281 | 282 | -5.64239e-05 | -0.664225 | -5.60844e-05 | -0.623179 | -3.63587e-05 | -0.6458 | -4.31492e-05 | -0.632898 | -6.49809e-05 | -0.638258 | -6.23503e-05 | -0.641283
282 | 283 | -5.62005e-05 | -0.663726 | -5.52709e-05 | -0.622675 | -3.59244e-05 | -0.645296 | -4.17868e-05 | -0.632399 | -6.46857e-05 | -0.637754 | -6.20003e-05 | -0.640785
283 | 284 | -5.56065e-05 | -0.663229 | -5.54212e-05 | -0.622174 | -3.5593e-05 | -0.644805 | -4.14823e-05 | -0.63189 | -6.35208e-05 | -0.637253 | -6.17422e-05 | -0.640282
284 | 285 | -5.5028e-05 | -0.662727 | -5.60061e-05 | -0.621675 | -3.56201e-05 | -0.644295 | -4.23056e-05 | -0.631392 | -6.29053e-05 | -0.636749 | -6.16969e-05 | -0.639873
285 | 286 | -5.51938e-05 | -0.662217 | -5.54987e-05 | -0.621181 | -3.47298e-05 | -0.643795 | -4.13822e-05 | -0.630893 | -6.28184e-05 | -0.636249 | -6.12376e-05 | -0.639379
286 | 287 | -5.4606e-05 | -0.661719 | -5.48052e-05 | -0.62067 | -3.47836e-05 | -0.643297 | -4.11258e-05 | -0.630404 | -6.23674e-05 | -0.635746 | -6.06136e-05 | -0.638869
287 | 288 | -5.38303e-05 | -0.661221 | -5.46856e-05 | -0.620167 | -3.44937e-05 | -0.642792 | -4.10748e-05 | -0.629898 | -6.18298e-05 | -0.635242 | -6.07996e-05 | -0.638365
288 | 289 | -5.35967e-05 | -0.660715 | -5.33298e-05 | -0.61967 | -3.39907e-05 | -0.642292 | -4.14847e-05 | -0.629391 | -6.13107e-05 | -0.634745 | -5.98028e-05 | -0.637867
289 | 290 | -5.27164e-05 | -0.660214 | -5.29339e-05 | -0.619164 | -3.3443e-05 | -0.641792 | -4.05978e-05 | -0.628899 | -6.12923e-05 | -0.634237 | -5.94594e-05 | -0.637362
290 | 291 | -5.25402e-05 | -0.65971 | -5.27927e-05 | -0.61866 | -3.27544e-05 | -0.641297 | -3.98216e-05 | -0.628399 | -6.06561e-05 | -0.633739 | -5.97091e-05 | -0.636863
291 | 292 | -5.19327e-05 | -0.659212 | -5.28329e-05 | -0.618163 | -3.24543e-05 | -0.640795 | -3.87886e-05 | -0.627904 | -6.13e-05 | -0.633236 | -5.89836e-05 | -0.636361
292 | 293 | -5.15892e-05 | -0.658709 | -5.1713e-05 | -0.617666 | -3.27022e-05 | -0.640292 | -3.85599e-05 | -0.627398 | -6.13148e-05 | -0.632741 | -5.84673e-05 | -0.635859
293 | 294 | -5.13654e-05 | -0.658207 | -5.15632e-05 | -0.617157 | -3.29091e-05 | -0.639885 | -3.97107e-05 | -0.626898 | -6.06843e-05 | -0.632234 | -5.76469e-05 | -0.635359
294 | 295 | -5.13495e-05 | -0.657708 | -5.16031e-05 | -0.61665 | -3.23235e-05 | -0.639403 | -3.80409e-05 | -0.626422 | -6.01006e-05 | -0.631732 | -5.7889e-05 | -0.634855
295 | 296 | -5.11513e-05 | -0.657217 | -5.22678e-05 | -0.616149 | -3.17953e-05 | -0.638893 | -3.83575e-05 | -0.625904 | -5.93763e-05 | -0.631231 | -5.72889e-05 | -0.634355
296 | 297 | -5.06829e-05 | -0.65671 | -5.22073e-05 | -0.615651 | -3.1634e-05 | -0.638392 | -3.87278e-05 | -0.625383 | -5.87021e-05 | -0.630728 | -5.64993e-05 | -0.633853
297 | 298 | -5.03097e-05 | -0.656202 | -5.13898e-05 | -0.615153 | -3.08842e-05 | -0.637892 | -3.7911e-05 | -0.6249 | -5.81216e-05 | -0.630225 | -5.58485e-05 | -0.633354
298 | 299 | -4.94241e-05 | -0.655699 | -5.00411e-05 | -0.614653 | -3.03613e-05 | -0.63739 | -3.59637e-05 | -0.624424 | -5.73438e-05 | -0.629724 | -5.53913e-05 | -0.632858
299 | 300 | -4.87162e-05 | -0.655202 | -4.91112e-05 | -0.614192 | -3.0839e-05 | -0.636886 | -3.53747e-05 | -0.623913 | -5.77221e-05 | -0.629225 | -5.54197e-05 | -0.632352
300 | 301 | -4.82949e-05 | -0.6547 | -4.98417e-05 | -0.613694 | -2.98555e-05 | -0.636392 | -3.51234e-05 | -0.623402 | -5.71173e-05 | -0.628721 | -5.50528e-05 | -0.631854
301 | 302 | -4.71806e-05 | -0.653995 | -4.87033e-05 | -0.613183 | -2.98791e-05 | -0.635885 | -3.53171e-05 | -0.622912 | -5.66678e-05 | -0.62822 | -5.43588e-05 | -0.631347
302 | 303 | -4.68989e-05 | -0.653491 | -4.83191e-05 | -0.612675 | -2.94887e-05 | -0.635382 | -3.5107e-05 | -0.622436 | -5.57483e-05 | -0.627723 | -5.38188e-05 | -0.63085
303 | 304 | -4.66313e-05 | -0.65299 | -4.59869e-05 | -0.611976 | -2.85889e-05 | -0.634886 | -3.44853e-05 | -0.621913 | -5.48651e-05 | -0.627227 | -5.3162e-05 | -0.630345
304 | 305 | -4.63519e-05 | -0.65251 | -4.59102e-05 | -0.611475 | -2.81871e-05 | -0.634388 | -3.54122e-05 | -0.621404 | -5.42078e-05 | -0.626743 | -5.25926e-05 | -0.629838
305 | 306 | -4.56449e-05 | -0.652017 | -4.54278e-05 | -0.610968 | -2.82516e-05 | -0.633888 | -3.60664e-05 | -0.620907 | -5.38848e-05 | -0.626238 | -5.25015e-05 | -0.62934
306 | 307 | -4.51931e-05 | -0.651516 | -4.57912e-05 | -0.610477 | -2.79231e-05 | -0.633391 | -3.42883e-05 | -0.620431 | -5.36115e-05 | -0.625739 | -5.16825e-05 | -0.628839
307 | 308 | -4.53549e-05 | -0.651009 | -4.53128e-05 | -0.609974 | -2.74949e-05 | -0.632888 | -3.39209e-05 | -0.619915 | -5.25285e-05 | -0.625238 | -5.0953e-05 | -0.62834
308 | 309 | -4.46299e-05 | -0.65051 | -4.49558e-05 | -0.609473 | -2.72896e-05 | -0.632386 | -3.35991e-05 | -0.619406 | -5.2551e-05 | -0.624729 | -5.05234e-05 | -0.62784
309 | 310 | -4.37205e-05 | -0.650031 | -4.43793e-05 | -0.608975 | -2.74229e-05 | -0.631882 | -3.38664e-05 | -0.61891 | -5.20166e-05 | -0.624237 | -5.04926e-05 | -0.627337
310 | 311 | -4.32688e-05 | -0.649518 | -4.40887e-05 | -0.608475 | -2.68679e-05 | -0.631386 | -3.16234e-05 | -0.618423 | -5.14091e-05 | -0.623725 | -5.01069e-05 | -0.626855
311 | 312 | -4.30292e-05 | -0.649018 | -4.40391e-05 | -0.607979 | -2.6156e-05 | -0.630888 | -3.14183e-05 | -0.617911 | -5.10843e-05 | -0.623232 | -4.99197e-05 | -0.626351
312 | 313 | -4.26195e-05 | -0.648517 | -4.36071e-05 | -0.607467 | -2.65058e-05 | -0.630385 | -3.13521e-05 | -0.617398 | -5.07153e-05 | -0.622734 | -4.96356e-05 | -0.62585
313 | 314 | -4.22544e-05 | -0.648025 | -4.42174e-05 | -0.606961 | -2.61537e-05 | -0.629878 | -3.14295e-05 | -0.616911 | -5.02968e-05 | -0.622227 | -4.851e-05 | -0.625351
314 | 315 | -4.15528e-05 | -0.647522 | -4.23802e-05 | -0.606473 | -2.56404e-05 | -0.629379 | -3.05172e-05 | -0.61642 | -4.9839e-05 | -0.621725 | -4.70215e-05 | -0.624646
315 | 316 | -4.09155e-05 | -0.647018 | -4.11232e-05 | -0.605977 | -2.50037e-05 | -0.628883 | -3.0862e-05 | -0.615905 | -4.96738e-05 | -0.621235 | -4.73454e-05 | -0.624145
316 | 317 | -4.00521e-05 | -0.646526 | -4.0952e-05 | -0.605474 | -2.45714e-05 | -0.628385 | -3.0415e-05 | -0.615403 | -4.88371e-05 | -0.620736 | -4.66642e-05 | -0.623649
317 | 318 | -3.91918e-05 | -0.646038 | -4.07055e-05 | -0.60498 | -2.45247e-05 | -0.627884 | -2.91534e-05 | -0.614921 | -4.81648e-05 | -0.620223 | -4.55358e-05 | -0.623145
318 | 319 | -3.86329e-05 | -0.645522 | -4.07295e-05 | -0.604476 | -2.40813e-05 | -0.627392 | -2.95566e-05 | -0.614441 | -4.64011e-05 | -0.619518 | -4.51589e-05 | -0.622648
319 | 320 | -3.80042e-05 | -0.645023 | -3.92445e-05 | -0.603986 | -2.31669e-05 | -0.626912 | -2.90098e-05 | -0.613964 | -4.63471e-05 | -0.619016 | -4.44435e-05 | -0.62215
320 | 321 | -3.76124e-05 | -0.644525 | -3.87106e-05 | -0.603481 | -2.291e-05 | -0.626404 | -2.8794e-05 | -0.613451 | -4.60018e-05 | -0.618516 | -4.34637e-05 | -0.621653
321 | 322 | -3.71461e-05 | -0.644023 | -3.70591e-05 | -0.602988 | -2.24227e-05 | -0.62591 | -2.6929e-05 | -0.612942 | -4.53026e-05 | -0.618024 | -4.34801e-05 | -0.621151
322 | 323 | -3.73061e-05 | -0.643523 | -3.67327e-05 | -0.602491 | -2.18964e-05 | -0.625413 | -2.74354e-05 | -0.612456 | -4.48728e-05 | -0.617529 | -4.31726e-05 | -0.620642
323 | 324 | -3.65492e-05 | -0.64302 | -3.745e-05 | -0.601987 | -2.13938e-05 | -0.624902 | -2.67902e-05 | -0.611956 | -4.3979e-05 | -0.617024 | -4.25566e-05 | -0.620142
324 | 325 | -3.59024e-05 | -0.642522 | -3.63464e-05 | -0.601503 | -2.11771e-05 | -0.624417 | -2.59696e-05 | -0.611448 | -4.30879e-05 | -0.616526 | -4.17549e-05 | -0.619651
325 | 326 | -3.51665e-05 | -0.642033 | -3.51422e-05 | -0.601015 | -2.03405e-05 | -0.623918 | -2.48451e-05 | -0.610953 | -4.28881e-05 | -0.616037 | -4.12439e-05 | -0.619153
326 | 327 | -3.45413e-05 | -0.641532 | -3.45354e-05 | -0.600516 | -2.02654e-05 | -0.623411 | -2.385e-05 | -0.610465 | -4.22927e-05 | -0.615526 | -4.05499e-05 | -0.618656
327 | 328 | -3.37792e-05 | -0.641028 | -3.42081e-05 | -0.600029 | -1.99545e-05 | -0.622911 | -2.41199e-05 | -0.609959 | -4.19646e-05 | -0.615024 | -3.9689e-05 | -0.618153
328 | 329 | -3.32091e-05 | -0.640529 | -3.39868e-05 | -0.599514 | -1.94796e-05 | -0.622422 | -2.40565e-05 | -0.609452 | -4.12111e-05 | -0.614529 | -3.92189e-05 | -0.617663
329 | 330 | -3.23332e-05 | -0.640052 | -3.32304e-05 | -0.599014 | -1.93102e-05 | -0.621908 | -2.39731e-05 | -0.608952 | -4.02932e-05 | -0.614076 | -3.85918e-05 | -0.617163
330 | 331 | -3.19213e-05 | -0.639652 | -3.17852e-05 | -0.598529 | -1.84122e-05 | -0.621412 | -2.25834e-05 | -0.608467 | -3.97662e-05 | -0.61357 | -3.83108e-05 | -0.616659
331 | 332 | -3.10778e-05 | -0.639139 | -3.11611e-05 | -0.598026 | -1.83819e-05 | -0.620915 | -2.1567e-05 | -0.607969 | -3.86038e-05 | -0.613067 | -3.77669e-05 | -0.616159
332 | 333 | -3.04751e-05 | -0.638634 | -3.20299e-05 | -0.597511 | -1.78306e-05 | -0.620425 | -2.07958e-05 | -0.607468 | -3.86026e-05 | -0.612567 | -3.66854e-05 | -0.615668
333 | 334 | -3.02519e-05 | -0.638135 | -3.01728e-05 | -0.59702 | -1.72944e-05 | -0.619912 | -2.07284e-05 | -0.606966 | -3.76816e-05 | -0.612071 | -3.62078e-05 | -0.615171
334 | 335 | -2.94367e-05 | -0.637629 | -2.96126e-05 | -0.59652 | -1.66734e-05 | -0.619413 | -1.99016e-05 | -0.606477 | -3.72716e-05 | -0.611572 | -3.60561e-05 | -0.614666
335 | 336 | -2.86463e-05 | -0.637143 | -2.96208e-05 | -0.596025 | -1.60994e-05 | -0.618915 | -2.04156e-05 | -0.605973 | -3.60963e-05 | -0.61107 | -3.49543e-05 | -0.614213
336 | 337 | -2.81504e-05 | -0.636632 | -2.80411e-05 | -0.595531 | -1.58686e-05 | -0.618414 | -2.01846e-05 | -0.605469 | -3.58707e-05 | -0.61057 | -3.38431e-05 | -0.613715
337 | 338 | -2.74849e-05 | -0.636139 | -2.79003e-05 | -0.595029 | -1.53118e-05 | -0.617916 | -1.92625e-05 | -0.604967 | -3.46351e-05 | -0.610076 | -3.33596e-05 | -0.613211
338 | 339 | -2.71109e-05 | -0.635648 | -2.75894e-05 | -0.594526 | -1.52148e-05 | -0.617416 | -1.88218e-05 | -0.60447 | -3.40331e-05 | -0.60958 | -3.25931e-05 | -0.61271
339 | 340 | -2.62952e-05 | -0.635141 | -2.57539e-05 | -0.594036 | -1.4435e-05 | -0.616913 | -1.79427e-05 | -0.603978 | -3.33712e-05 | -0.60908 | -3.17302e-05 | -0.612214
340 | 341 | -2.56285e-05 | -0.63464 | -2.54119e-05 | -0.593533 | -1.39452e-05 | -0.616421 | -1.68898e-05 | -0.603474 | -3.29065e-05 | -0.60858 | -3.14771e-05 | -0.611711
341 | 342 | -2.47217e-05 | -0.634143 | -2.51102e-05 | -0.593029 | -1.36546e-05 | -0.615916 | -1.59184e-05 | -0.602983 | -3.16449e-05 | -0.608087 | -3.06793e-05 | -0.611216
342 | 343 | -2.39968e-05 | -0.633648 | -2.38143e-05 | -0.592543 | -1.29815e-05 | -0.615411 | -1.52725e-05 | -0.602489 | -3.10535e-05 | -0.607585 | -2.9433e-05 | -0.610716
343 | 344 | -2.31364e-05 | -0.633157 | -2.29529e-05 | -0.592049 | -1.19386e-05 | -0.614921 | -1.49205e-05 | -0.60199 | -2.99223e-05 | -0.607088 | -2.92032e-05 | -0.610213
344 | 345 | -2.24841e-05 | -0.632651 | -2.29246e-05 | -0.591542 | -1.13169e-05 | -0.614444 | -1.46492e-05 | -0.601474 | -2.95871e-05 | -0.60659 | -2.80666e-05 | -0.609717
345 | 346 | -2.14624e-05 | -0.632158 | -2.14837e-05 | -0.59104 | -1.1095e-05 | -0.613964 | -1.42777e-05 | -0.600977 | -2.80592e-05 | -0.606098 | -2.72404e-05 | -0.609228
346 | 347 | -2.0901e-05 | -0.631665 | -2.00877e-05 | -0.590543 | -1.11579e-05 | -0.613457 | -1.29315e-05 | -0.600501 | -2.71237e-05 | -0.605603 | -2.72297e-05 | -0.608722
347 | 348 | -2.00157e-05 | -0.631167 | -1.94703e-05 | -0.590048 | -1.01437e-05 | -0.612952 | -1.16545e-05 | -0.600022 | -2.66338e-05 | -0.605105 | -2.61583e-05 | -0.608229
348 | 349 | -1.91809e-05 | -0.630662 | -1.90645e-05 | -0.589546 | -8.94291e-06 | -0.612457 | -1.0826e-05 | -0.599496 | -2.57608e-05 | -0.6046 | -2.5289e-05 | -0.607731
349 | 350 | -1.8376e-05 | -0.630164 | -1.70593e-05 | -0.589055 | -8.32915e-06 | -0.611957 | -1.05658e-05 | -0.598996 | -2.50579e-05 | -0.604105 | -2.41389e-05 | -0.607237
350 | 351 | -1.80428e-05 | -0.629666 | -1.60519e-05 | -0.588656 | -7.7513e-06 | -0.611461 | -9.01501e-06 | -0.59851 | -2.42024e-05 | -0.603608 | -2.31219e-05 | -0.606735
351 | 352 | -1.69037e-05 | -0.629172 | -1.49939e-05 | -0.588159 | -7.32894e-06 | -0.610959 | -8.872e-06 | -0.598025 | -2.35057e-05 | -0.603108 | -2.25925e-05 | -0.606237
352 | 353 | -1.59954e-05 | -0.62867 | -1.51237e-05 | -0.587656 | -6.94981e-06 | -0.61046 | -8.80758e-06 | -0.597508 | -2.26807e-05 | -0.602611 | -2.15046e-05 | -0.605737
353 | 354 | -1.51504e-05 | -0.62817 | -1.50957e-05 | -0.587151 | -6.55436e-06 | -0.609956 | -6.73237e-06 | -0.597009 | -2.21635e-05 | -0.602112 | -2.06722e-05 | -0.605241
354 | 355 | -1.45874e-05 | -0.627672 | -1.41046e-05 | -0.586657 | -6.40892e-06 | -0.609461 | -7.48189e-06 | -0.596511 | -2.09838e-05 | -0.601626 | -1.9973e-05 | -0.604738
355 | 356 | -1.393e-05 | -0.627185 | -1.30928e-05 | -0.58616 | -5.47012e-06 | -0.608968 | -6.44875e-06 | -0.596033 | -1.95759e-05 | -0.601149 | -1.87817e-05 | -0.604246
356 | 357 | -1.28105e-05 | -0.626702 | -1.14843e-05 | -0.585666 | -4.25448e-06 | -0.608472 | -5.60709e-06 | -0.595526 | -1.86483e-05 | -0.600645 | -1.80163e-05 | -0.603747
357 | 358 | -1.20614e-05 | -0.626203 | -1.08174e-05 | -0.585163 | -2.75893e-06 | -0.607858 | -6.10309e-06 | -0.595012 | -1.76725e-05 | -0.600148 | -1.71433e-05 | -0.603255
358 | 359 | -1.11452e-05 | -0.625711 | -9.93654e-06 | -0.584669 | -2.78571e-06 | -0.607354 | -4.70628e-06 | -0.594526 | -1.71584e-05 | -0.599653 | -1.60557e-05 | -0.602758
359 | 360 | -1.05136e-05 | -0.625221 | -8.48311e-06 | -0.584171 | -2.46609e-06 | -0.606871 | -1.48417e-06 | -0.593978 | -1.59774e-05 | -0.599154 | -1.49619e-05 | -0.602255
360 | 361 | -9.59847e-06 | -0.624707 | -7.46676e-06 | -0.583676 | -1.71794e-06 | -0.606407 | -1.12822e-06 | -0.593481 | -1.47666e-05 | -0.598663 | -1.41092e-05 | -0.601763
361 | 362 | -9.06351e-06 | -0.624211 | -6.23763e-06 | -0.583181 | -7.79988e-07 | -0.605949 | -8.95174e-08 | -0.593026 | -1.4079e-05 | -0.598161 | -1.29685e-05 | -0.601287
362 | 363 | -7.96889e-06 | -0.623716 | -5.92184e-06 | -0.582682 | 1.6503e-07 | -0.605493 | 3.17078e-07 | -0.592693 | -1.30091e-05 | -0.597666 | -1.16112e-05 | -0.600783
363 | 364 | -6.65852e-06 | -0.623222 | -4.26099e-06 | -0.58219 | 3.60375e-07 | -0.605166 | 5.36347e-07 | -0.592296 | -1.22632e-05 | -0.597169 | -1.10166e-05 | -0.600296
364 | 365 | -6.36664e-06 | -0.622725 | -1.90022e-06 | -0.581621 | 5.47477e-07 | -0.604761 | 3.27517e-06 | -0.591694 | -1.0813e-05 | -0.596675 | -9.77407e-06 | -0.599801
365 | 366 | -5.13799e-06 | -0.62222 | -1.7686e-06 | -0.581115 | 2.15592e-06 | -0.604085 | 3.96287e-06 | -0.591231 | -9.85128e-06 | -0.596177 | -8.56261e-06 | -0.599301
366 | 367 | -4.17479e-06 | -0.621724 | -1.25649e-06 | -0.580643 | 2.47396e-06 | -0.6036 | 4.4933e-06 | -0.59075 | -8.47225e-06 | -0.59568 | -7.97397e-06 | -0.598813
367 | 368 | -2.60374e-06 | -0.621118 | 5.8391e-09 | -0.580208 | 3.2582e-06 | -0.60314 | 4.80413e-06 | -0.590253 | -7.38604e-06 | -0.595197 | -7.23576e-06 | -0.598309
368 | 369 | -2.03687e-06 | -0.620641 | 3.57773e-07 | -0.579885 | 4.11597e-06 | -0.602682 | 4.84495e-06 | -0.589759 | -6.31017e-06 | -0.594689 | -5.77908e-06 | -0.597808
369 | 370 | -1.09048e-06 | -0.620191 | 6.55348e-07 | -0.579581 | 4.75526e-06 | -0.602209 | 5.78111e-06 | -0.589313 | -4.67421e-06 | -0.594186 | -5.44677e-06 | -0.597314
370 | 371 | 1.57581e-08 | -0.619747 | 4.3184e-06 | -0.578917 | 5.37255e-06 | -0.601745 | 9.53125e-06 | -0.588653 | -2.54169e-06 | -0.593592 | -4.55692e-06 | -0.596831
371 | 372 | 3.72748e-07 | -0.61943 | 4.90517e-06 | -0.578449 | 6.83392e-06 | -0.601025 | 7.68425e-06 | -0.588153 | -1.68672e-06 | -0.593126 | -2.36941e-06 | -0.596225
372 | 373 | 6.55348e-07 | -0.61911 | 5.04389e-06 | -0.577946 | 7.75204e-06 | -0.600522 | 8.85729e-06 | -0.587665 | -8.7409e-07 | -0.59267 | -1.00848e-06 | -0.59579
373 | 374 | 2.91147e-06 | -0.618386 | 5.84694e-06 | -0.577488 | 8.42268e-06 | -0.600037 | 9.17628e-06 | -0.587161 | -3.34128e-07 | -0.592191 | 1.7893e-07 | -0.595348
374 | 375 | 3.53176e-06 | -0.617914 | 9.80006e-06 | -0.576734 | 9.03209e-06 | -0.599524 | 8.86055e-06 | -0.586649 | 2.46083e-07 | -0.59183 | 3.81752e-07 | -0.59503
375 | 376 | 4.27954e-06 | -0.617439 | 1.01289e-05 | -0.576238 | 9.31189e-06 | -0.599027 | 8.51814e-06 | -0.586149 | 5.88801e-07 | -0.591501 | 6.55348e-07 | -0.59471
376 | 377 | 5.14857e-06 | -0.616988 | 1.0228e-05 | -0.575757 | 1.0631e-05 | -0.598531 | 1.00117e-05 | -0.585663 | 3.43217e-06 | -0.590881 | 3.50093e-06 | -0.594009
377 | 378 | 6.27957e-06 | -0.616546 | 1.24484e-05 | -0.575268 | 1.15354e-05 | -0.598034 | 1.0971e-05 | -0.58516 | 4.19983e-06 | -0.590428 | 4.56769e-06 | -0.593558
378 | 379 | 8.11681e-06 | -0.615767 | 1.35927e-05 | -0.574774 | 1.21526e-05 | -0.597525 | 1.17931e-05 | -0.584657 | 4.81884e-06 | -0.589948 | 5.27032e-06 | -0.593089
379 | 380 | 8.86899e-06 | -0.615275 | 1.47499e-05 | -0.574279 | 1.23551e-05 | -0.597028 | 1.40698e-05 | -0.584167 | 6.13111e-06 | -0.589511 | 5.71056e-06 | -0.592611
380 | 381 | 1.00959e-05 | -0.614784 | 1.56293e-05 | -0.57378 | 1.29459e-05 | -0.596531 | 1.59611e-05 | -0.583679 | 9.59074e-06 | -0.588795 | 8.24629e-06 | -0.591858
381 | 382 | 1.11821e-05 | -0.614313 | 1.49696e-05 | -0.573277 | 1.45974e-05 | -0.596034 | 1.64259e-05 | -0.583188 | 1.02711e-05 | -0.588357 | 9.61339e-06 | -0.591364
382 | 383 | 1.21188e-05 | -0.613825 | 1.62312e-05 | -0.572792 | 1.52138e-05 | -0.595541 | 1.77326e-05 | -0.582685 | 1.10466e-05 | -0.587841 | 1.05414e-05 | -0.590869
383 | 384 | 1.33799e-05 | -0.613323 | 1.85699e-05 | -0.572288 | 1.64008e-05 | -0.595046 | 1.73709e-05 | -0.582184 | 1.2435e-05 | -0.587348 | 1.21975e-05 | -0.590377
384 | 385 | 1.4457e-05 | -0.612824 | 1.92823e-05 | -0.571796 | 1.74158e-05 | -0.594548 | 1.80925e-05 | -0.581689 | 1.35738e-05 | -0.58685 | 1.36348e-05 | -0.589877
385 | 386 | 1.52225e-05 | -0.612333 | 2.07312e-05 | -0.571303 | 1.83078e-05 | -0.594056 | 2.01336e-05 | -0.581199 | 1.50028e-05 | -0.586359 | 1.48067e-05 | -0.589383
386 | 387 | 1.64169e-05 | -0.611829 | 2.20338e-05 | -0.570811 | 1.88606e-05 | -0.593552 | 2.04672e-05 | -0.580692 | 1.65265e-05 | -0.585862 | 1.63758e-05 | -0.588891
387 | 388 | 1.73765e-05 | -0.611334 | 2.44842e-05 | -0.570316 | 2.03729e-05 | -0.593053 | 2.17065e-05 | -0.580201 | 1.81309e-05 | -0.58536 | 1.80082e-05 | -0.588498
388 | 389 | 1.80481e-05 | -0.61084 | 2.58341e-05 | -0.56982 | 2.13184e-05 | -0.592559 | 2.40355e-05 | -0.579711 | 1.96523e-05 | -0.584871 | 1.97008e-05 | -0.588
389 | 390 | 1.95483e-05 | -0.610339 | 2.75261e-05 | -0.569326 | 2.19368e-05 | -0.592068 | 2.56623e-05 | -0.57922 | 2.02302e-05 | -0.584371 | 2.09093e-05 | -0.587497
390 | 391 | 2.11556e-05 | -0.609841 | 2.85689e-05 | -0.56883 | 2.32728e-05 | -0.591568 | 2.70465e-05 | -0.578721 | 2.17929e-05 | -0.583877 | 2.20103e-05 | -0.587003
391 | 392 | 2.25233e-05 | -0.609349 | 2.9727e-05 | -0.568332 | 2.44209e-05 | -0.591062 | 2.80077e-05 | -0.578222 | 2.3574e-05 | -0.583384 | 2.36702e-05 | -0.586504
392 | 393 | 2.3422e-05 | -0.608852 | 3.12331e-05 | -0.567837 | 2.55873e-05 | -0.590574 | 2.92754e-05 | -0.577723 | 2.48891e-05 | -0.58289 | 2.52691e-05 | -0.586015
393 | 394 | 2.43915e-05 | -0.608357 | 3.20539e-05 | -0.567338 | 2.63589e-05 | -0.590072 | 2.81034e-05 | -0.577221 | 2.54414e-05 | -0.582399 | 2.63097e-05 | -0.58551
394 | 395 | 2.54075e-05 | -0.60786 | 3.3017e-05 | -0.566851 | 2.73138e-05 | -0.589574 | 2.93788e-05 | -0.576728 | 2.83795e-05 | -0.581905 | 2.81859e-05 | -0.585026
395 | 396 | 2.7209e-05 | -0.607367 | 3.46199e-05 | -0.566356 | 2.84443e-05 | -0.589081 | 3.13843e-05 | -0.576237 | 3.05191e-05 | -0.581415 | 2.93564e-05 | -0.584529
396 | 397 | 2.8273e-05 | -0.606873 | 3.61061e-05 | -0.565852 | 2.96209e-05 | -0.588678 | 3.13192e-05 | -0.575727 | 3.14374e-05 | -0.580917 | 3.13657e-05 | -0.584038
397 | 398 | 2.95957e-05 | -0.60638 | 3.80136e-05 | -0.565363 | 3.01196e-05 | -0.588183 | 3.26103e-05 | -0.575254 | 3.33737e-05 | -0.580431 | 3.31902e-05 | -0.583548
398 | 399 | 3.1055e-05 | -0.60588 | 3.93313e-05 | -0.564869 | 3.07869e-05 | -0.587682 | 3.46561e-05 | -0.574764 | 3.48822e-05 | -0.579938 | 3.41954e-05 | -0.583051
399 | 400 | 3.23786e-05 | -0.605385 | 4.10251e-05 | -0.564371 | 3.20581e-05 | -0.587181 | 3.47439e-05 | -0.574237 | 3.62107e-05 | -0.579443 | 3.58378e-05 | -0.582558
400 | 401 | 3.37855e-05 | -0.604901 | 4.30078e-05 | -0.563884 | 3.32185e-05 | -0.586689 | 3.64744e-05 | -0.57375 | 3.77249e-05 | -0.578944 | 3.73779e-05 | -0.582069
401 | 402 | 3.49238e-05 | -0.604404 | 4.46073e-05 | -0.563388 | 3.45005e-05 | -0.586193 | 3.8536e-05 | -0.57328 | 3.91775e-05 | -0.578454 | 3.92471e-05 | -0.581578
402 | 403 | 3.58394e-05 | -0.603896 | 4.56511e-05 | -0.562963 | 3.5029e-05 | -0.585702 | 3.91175e-05 | -0.572789 | 4.06474e-05 | -0.577953 | 4.08455e-05 | -0.58108
403 | 404 | 3.69541e-05 | -0.603407 | 4.75182e-05 | -0.562475 | 3.63066e-05 | -0.5852 | 4.08648e-05 | -0.572278 | 4.27438e-05 | -0.57746 | 4.28934e-05 | -0.580591
404 | 405 | 3.84099e-05 | -0.60291 | 4.97553e-05 | -0.561971 | 3.78379e-05 | -0.584702 | 4.24251e-05 | -0.571783 | 4.50362e-05 | -0.576972 | 4.48192e-05 | -0.580096
405 | 406 | 3.98436e-05 | -0.602421 | 5.12151e-05 | -0.561475 | 3.8688e-05 | -0.584209 | 4.3793e-05 | -0.571296 | 4.65136e-05 | -0.576479 | 4.6119e-05 | -0.579604
406 | 407 | 4.12194e-05 | -0.601922 | 5.18047e-05 | -0.560984 | 3.96279e-05 | -0.583707 | 4.34947e-05 | -0.570806 | 4.81111e-05 | -0.575993 | 4.84504e-05 | -0.57911
407 | 408 | 4.28928e-05 | -0.601453 | 5.35045e-05 | -0.560494 | 4.10522e-05 | -0.583218 | 4.64029e-05 | -0.570307 | 4.97758e-05 | -0.575518 | 5.00363e-05 | -0.578618
408 | 409 | 4.4629e-05 | -0.600954 | 5.7998e-05 | -0.559735 | 4.28211e-05 | -0.582727 | 4.76921e-05 | -0.569807 | 5.18312e-05 | -0.575023 | 5.14579e-05 | -0.578124
409 | 410 | 4.60065e-05 | -0.600469 | 5.91662e-05 | -0.559234 | 4.37939e-05 | -0.582235 | 4.91388e-05 | -0.569321 | 5.36578e-05 | -0.574528 | 5.34132e-05 | -0.577639
410 | 411 | 4.72079e-05 | -0.599975 | 6.11818e-05 | -0.55873 | 4.49864e-05 | -0.581736 | 5.06848e-05 | -0.568834 | 5.75425e-05 | -0.573782 | 5.63051e-05 | -0.576886
411 | 412 | 4.83833e-05 | -0.599467 | 6.24571e-05 | -0.558236 | 4.61726e-05 | -0.58124 | 5.29133e-05 | -0.568339 | 5.85652e-05 | -0.573282 | 5.85392e-05 | -0.57638
412 | 413 | 4.98315e-05 | -0.598971 | 6.31019e-05 | -0.557736 | 4.77458e-05 | -0.580748 | 5.31103e-05 | -0.567825 | 6.00864e-05 | -0.572796 | 6.07476e-05 | -0.575889
413 | 414 | 5.10515e-05 | -0.598484 | 6.56928e-05 | -0.557235 | 4.85252e-05 | -0.58025 | 5.43747e-05 | -0.567333 | 6.21025e-05 | -0.572284 | 6.33248e-05 | -0.575399
414 | 415 | 5.27081e-05 | -0.597991 | 6.74603e-05 | -0.556732 | 5.0158e-05 | -0.579752 | 5.92751e-05 | -0.566573 | 6.38675e-05 | -0.571776 | 6.52158e-05 | -0.574899
415 | 416 | 5.4265e-05 | -0.597486 | 6.9423e-05 | -0.556236 | 5.11116e-05 | -0.57926 | 5.95039e-05 | -0.566085 | 6.54737e-05 | -0.57128 | 6.64771e-05 | -0.574402
416 | 417 | 5.72815e-05 | -0.596743 | 7.11595e-05 | -0.555729 | 5.27216e-05 | -0.57876 | 6.1068e-05 | -0.565586 | 6.75119e-05 | -0.570784 | 6.85537e-05 | -0.573898
417 | 418 | 5.87651e-05 | -0.596232 | 7.20356e-05 | -0.55523 | 5.36318e-05 | -0.578265 | 6.22105e-05 | -0.565072 | 7.06402e-05 | -0.57027 | 7.09174e-05 | -0.573396
418 | 419 | 6.04592e-05 | -0.595733 | 7.41767e-05 | -0.554724 | 5.66631e-05 | -0.577519 | 6.3542e-05 | -0.564565 | 7.20049e-05 | -0.569772 | 7.31388e-05 | -0.572898
419 | 420 | 6.18078e-05 | -0.595249 | 7.65329e-05 | -0.554223 | 5.69264e-05 | -0.577015 | 6.47909e-05 | -0.564075 | 7.43633e-05 | -0.569276 | 7.54131e-05 | -0.5724
420 | 421 | 6.32577e-05 | -0.594744 | 7.89547e-05 | -0.553732 | 5.81743e-05 | -0.576518 | 6.38038e-05 | -0.563584 | 7.6681e-05 | -0.568774 | 7.74384e-05 | -0.571895
421 | 422 | 6.47165e-05 | -0.594231 | 7.97887e-05 | -0.553224 | 6.03637e-05 | -0.576026 | 6.59784e-05 | -0.563123 | 7.84089e-05 | -0.568265 | 7.81768e-05 | -0.571389
422 | 423 | 6.61238e-05 | -0.59373 | 8.06811e-05 | -0.552725 | 6.22863e-05 | -0.575539 | 6.84928e-05 | -0.562633 | 8.07759e-05 | -0.567765 | 8.03402e-05 | -0.570893
423 | 424 | 6.81163e-05 | -0.593237 | 8.3858e-05 | -0.552224 | 6.35182e-05 | -0.575032 | 7.07144e-05 | -0.562137 | 8.24934e-05 | -0.567267 | 8.26054e-05 | -0.5704
424 | 425 | 7.01557e-05 | -0.592727 | 8.55675e-05 | -0.551723 | 6.44467e-05 | -0.574528 | 7.14738e-05 | -0.561636 | 8.52239e-05 | -0.566772 | 8.51017e-05 | -0.569896
425 | 426 | 7.20211e-05 | -0.592228 | 8.88808e-05 | -0.551229 | 6.56661e-05 | -0.574034 | 7.38571e-05 | -0.561134 | 8.68499e-05 | -0.566263 | 8.76138e-05 | -0.569392
426 | 427 | 7.33283e-05 | -0.591724 | 9.08963e-05 | -0.550725 | 6.70954e-05 | -0.573526 | 7.54032e-05 | -0.560634 | 8.95572e-05 | -0.565764 | 9.0335e-05 | -0.568889
427 | 428 | 7.48212e-05 | -0.591222 | 9.33381e-05 | -0.550248 | 6.81207e-05 | -0.57303 | 7.76139e-05 | -0.560132 | 9.18906e-05 | -0.565263 | 9.23686e-05 | -0.568398
428 | 429 | 7.6592e-05 | -0.590723 | 9.55394e-05 | -0.549747 | 6.9979e-05 | -0.572523 | 7.98939e-05 | -0.559636 | 9.38303e-05 | -0.564771 | 9.43719e-05 | -0.567889
429 | 430 | 7.87701e-05 | -0.590217 | 9.7498e-05 | -0.549251 | 7.12837e-05 | -0.572017 | 8.0783e-05 | -0.559124 | 9.66936e-05 | -0.564264 | 9.73777e-05 | -0.567388
430 | 431 | 8.0383e-05 | -0.589718 | 9.74069e-05 | -0.548749 | 7.3531e-05 | -0.57152 | 8.28392e-05 | -0.558621 | 9.78985e-05 | -0.563765 | 0.000100462 | -0.566887
431 | 432 | 8.19866e-05 | -0.58923 | 0.000100547 | -0.548245 | 7.49135e-05 | -0.571022 | 8.47232e-05 | -0.558124 | 9.97862e-05 | -0.563275 | 0.000102181 | -0.5664
432 | 433 | 8.45604e-05 | -0.588775 | 0.000103362 | -0.547743 | 7.63646e-05 | -0.570517 | 8.65471e-05 | -0.557637 | 0.000102456 | -0.56284 | 0.000104434 | -0.565885
433 | 434 | 8.53818e-05 | -0.588324 | 0.00010252 | -0.547258 | 7.79355e-05 | -0.570031 | 8.8775e-05 | -0.557131 | 0.000104815 | -0.562326 | 0.000106384 | -0.565387
434 | 435 | 8.70435e-05 | -0.587815 | 0.000105551 | -0.546743 | 8.03377e-05 | -0.569522 | 8.92827e-05 | -0.556626 | 0.000107044 | -0.561826 | 0.000108797 | -0.564891
435 | 436 | 8.89499e-05 | -0.587308 | 0.00010965 | -0.546241 | 8.15448e-05 | -0.56901 | 9.07142e-05 | -0.556126 | 0.000109878 | -0.56132 | 0.000112235 | -0.564394
436 | 437 | 9.10109e-05 | -0.586816 | 0.00011253 | -0.545743 | 8.35007e-05 | -0.568513 | 9.25864e-05 | -0.555631 | 0.000112208 | -0.560822 | 0.000115022 | -0.563895
437 | 438 | 9.29011e-05 | -0.586308 | 0.000114758 | -0.545244 | 8.47922e-05 | -0.568026 | 9.53241e-05 | -0.55513 | 0.000115639 | -0.560322 | 0.000117669 | -0.563396
438 | 439 | 9.51578e-05 | -0.585812 | 0.000116799 | -0.54474 | 8.63249e-05 | -0.567516 | 9.77995e-05 | -0.554627 | 0.000118732 | -0.559818 | 0.000120537 | -0.562958
439 | 440 | 9.74229e-05 | -0.585307 | 0.000118025 | -0.54424 | 8.67757e-05 | -0.567014 | 0.000100083 | -0.55413 | 0.000121438 | -0.559314 | 0.000123221 | -0.562458
440 | 441 | 9.93592e-05 | -0.584807 | 0.000119888 | -0.543738 | 8.86705e-05 | -0.566517 | 0.000102486 | -0.553632 | 0.000123615 | -0.558821 | 0.00012594 | -0.561955
441 | 442 | 0.000101645 | -0.584302 | 0.000122109 | -0.543237 | 9.07858e-05 | -0.566016 | 0.000103698 | -0.553129 | 0.000125865 | -0.558321 | 0.000128758 | -0.561452
442 | 443 | 0.000103579 | -0.583802 | 0.000123997 | -0.542732 | 9.23321e-05 | -0.565507 | 0.000104731 | -0.552624 | 0.000129209 | -0.557821 | 0.000130078 | -0.560947
443 | 444 | 0.000105986 | -0.583302 | 0.000126834 | -0.542233 | 9.45868e-05 | -0.565008 | 0.000106602 | -0.552126 | 0.000132239 | -0.557317 | 0.000133014 | -0.56045
444 | 445 | 0.00010788 | -0.582806 | 0.000128872 | -0.54173 | 9.6389e-05 | -0.564506 | 0.000109471 | -0.551625 | 0.000134932 | -0.556826 | 0.000135978 | -0.559941
445 | 446 | 0.000110147 | -0.582306 | 0.000130183 | -0.541239 | 9.74272e-05 | -0.56401 | 0.000111254 | -0.551131 | 0.000137494 | -0.556325 | 0.000139076 | -0.559446
446 | 447 | 0.000112416 | -0.581799 | 0.000133261 | -0.540738 | 9.9122e-05 | -0.56351 | 0.000112949 | -0.550625 | 0.000140038 | -0.555818 | 0.0001426 | -0.558942
447 | 448 | 0.000114223 | -0.581306 | 0.000136342 | -0.540233 | 0.000101091 | -0.563073 | 0.000116041 | -0.550119 | 0.000142261 | -0.555319 | 0.000145324 | -0.558446
448 | 449 | 0.000116706 | -0.580803 | 0.000138472 | -0.539735 | 0.000103084 | -0.562583 | 0.000117022 | -0.549634 | 0.000143431 | -0.554824 | 0.00014877 | -0.557946
449 | 450 | 0.000119092 | -0.580305 | 0.000140719 | -0.53924 | 0.000105642 | -0.562074 | 0.000116809 | -0.549126 | 0.000146614 | -0.554322 | 0.000150706 | -0.557441
450 | 451 | 0.0001219 | -0.579803 | 0.000142268 | -0.538732 | 0.000107665 | -0.561571 | 0.000118289 | -0.548614 | 0.000149511 | -0.553821 | 0.000154373 | -0.556942
451 | 452 | 0.000123717 | -0.579306 | 0.000145694 | -0.538229 | 0.000109523 | -0.561058 | 0.00012196 | -0.548119 | 0.00015244 | -0.553316 | 0.000157628 | -0.556447
452 | 453 | 0.000125986 | -0.578803 | 0.000145544 | -0.537733 | 0.000110378 | -0.560565 | 0.000124139 | -0.547643 | 0.000155992 | -0.552821 | 0.000161185 | -0.555942
453 | 454 | 0.00012848 | -0.578297 | 0.00014902 | -0.537328 | 0.000111677 | -0.560065 | 0.000126776 | -0.547136 | 0.000158026 | -0.552313 | 0.000163577 | -0.55544
454 | 455 | 0.000131313 | -0.577797 | 0.000150876 | -0.536833 | 0.000114362 | -0.559562 | 0.000130595 | -0.546614 | 0.000160891 | -0.551813 | 0.000166389 | -0.554944
455 | 456 | 0.000134 | -0.5773 | 0.000154193 | -0.536324 | 0.000116886 | -0.559054 | 0.000130934 | -0.54612 | 0.000163619 | -0.551312 | 0.000169716 | -0.554448
456 | 457 | 0.000136424 | -0.576799 | 0.000157061 | -0.535819 | 0.000119093 | -0.558558 | 0.000131824 | -0.545641 | 0.00016734 | -0.550821 | 0.000173093 | -0.55394
457 | 458 | 0.000138484 | -0.576297 | 0.000159399 | -0.53532 | 0.000120957 | -0.558061 | 0.0001331 | -0.545132 | 0.000171384 | -0.550327 | 0.000176364 | -0.553438
458 | 459 | 0.000140458 | -0.575816 | 0.00016234 | -0.53482 | 0.000122853 | -0.557559 | 0.000135465 | -0.544622 | 0.000174413 | -0.549845 | 0.000180263 | -0.552942
459 | 460 | 0.000143338 | -0.575319 | 0.000163691 | -0.534311 | 0.000125268 | -0.557057 | 0.00013886 | -0.544128 | 0.000176445 | -0.549337 | 0.000183015 | -0.552443
460 | 461 | 0.000145769 | -0.574833 | 0.000166412 | -0.533814 | 0.000126826 | -0.556558 | 0.000140599 | -0.543642 | 0.000180009 | -0.548848 | 0.000186085 | -0.551944
461 | 462 | 0.000148241 | -0.574322 | 0.000170305 | -0.533313 | 0.000129274 | -0.55606 | 0.0001434 | -0.543139 | 0.000183047 | -0.548343 | 0.000188972 | -0.551443
462 | 463 | 0.000151344 | -0.573818 | 0.000172741 | -0.532814 | 0.000131269 | -0.555559 | 0.00014551 | -0.542621 | 0.000185586 | -0.547842 | 0.000191379 | -0.550941
463 | 464 | 0.000153764 | -0.573322 | 0.000176646 | -0.532315 | 0.000132743 | -0.555058 | 0.000148344 | -0.54212 | 0.000188529 | -0.547341 | 0.000194658 | -0.550447
464 | 465 | 0.000156319 | -0.572827 | 0.000176477 | -0.531812 | 0.000134965 | -0.554558 | 0.000150548 | -0.541629 | 0.000191258 | -0.546841 | 0.000197418 | -0.549973
465 | 466 | 0.000159816 | -0.572315 | 0.00017944 | -0.531319 | 0.000137631 | -0.55406 | 0.000152349 | -0.541117 | 0.000194378 | -0.546335 | 0.000200858 | -0.549465
466 | 467 | 0.000162388 | -0.571806 | 0.000182702 | -0.530816 | 0.000138705 | -0.553562 | 0.000154252 | -0.540609 | 0.000196542 | -0.545836 | 0.000204789 | -0.548961
467 | 468 | 0.000165376 | -0.57132 | 0.000185556 | -0.530317 | 0.000140877 | -0.553049 | 0.000156562 | -0.540116 | 0.000199626 | -0.545336 | 0.000207945 | -0.548469
468 | 469 | 0.000168719 | -0.570827 | 0.000187305 | -0.529812 | 0.000143182 | -0.552552 | 0.000158237 | -0.539628 | 0.00020356 | -0.544836 | 0.000211064 | -0.547963
469 | 470 | 0.000171677 | -0.570316 | 0.000189565 | -0.529315 | 0.000145469 | -0.552056 | 0.000159572 | -0.539119 | 0.000207519 | -0.544341 | 0.000214768 | -0.547468
470 | 471 | 0.000174754 | -0.569815 | 0.000192897 | -0.528815 | 0.000148115 | -0.551552 | 0.000161728 | -0.538611 | 0.000209742 | -0.54383 | 0.000218653 | -0.546966
471 | 472 | 0.000177421 | -0.569319 | 0.000196434 | -0.528314 | 0.000150227 | -0.551055 | 0.000165029 | -0.538121 | 0.000213856 | -0.543328 | 0.000221058 | -0.546467
472 | 473 | 0.000180659 | -0.568818 | 0.000199144 | -0.527812 | 0.000153028 | -0.550551 | 0.000167338 | -0.537646 | 0.000217519 | -0.542837 | 0.000223763 | -0.545972
473 | 474 | 0.000182563 | -0.568318 | 0.000201093 | -0.527308 | 0.000154667 | -0.550073 | 0.000170258 | -0.537231 | 0.000220587 | -0.542339 | 0.000227364 | -0.545467
474 | 475 | 0.000185426 | -0.567818 | 0.000205629 | -0.526811 | 0.000157486 | -0.549561 | 0.000172231 | -0.536723 | 0.000224336 | -0.541831 | 0.000231158 | -0.544971
475 | 476 | 0.000188713 | -0.567309 | 0.000207341 | -0.526311 | 0.000160236 | -0.549069 | 0.000174907 | -0.536209 | 0.00022875 | -0.541332 | 0.000234869 | -0.544472
476 | 477 | 0.000191258 | -0.566823 | 0.000209458 | -0.525815 | 0.000163059 | -0.548568 | 0.000177609 | -0.535708 | 0.000232695 | -0.540842 | 0.000238834 | -0.543975
477 | 478 | 0.000194103 | -0.566309 | 0.000210169 | -0.525315 | 0.000164879 | -0.548068 | 0.000179344 | -0.535216 | 0.000236434 | -0.540334 | 0.000243246 | -0.543457
478 | 479 | 0.00019836 | -0.565813 | 0.000215716 | -0.524819 | 0.00016727 | -0.547579 | 0.00018407 | -0.534708 | 0.000238609 | -0.539829 | 0.000248842 | -0.542965
479 | 480 | 0.000202304 | -0.56532 | 0.000219171 | -0.524335 | 0.000169892 | -0.547075 | 0.000186096 | -0.534205 | 0.00024078 | -0.539333 | 0.000252038 | -0.542468
480 | 481 | 0.000205622 | -0.564828 | 0.000221965 | -0.523835 | 0.000171802 | -0.546568 | 0.000186458 | -0.533707 | 0.000244406 | -0.538833 | 0.000254307 | -0.541973
481 | 482 | 0.000209526 | -0.564311 | 0.000224918 | -0.523332 | 0.00017458 | -0.546075 | 0.000188358 | -0.533217 | 0.000249995 | -0.538332 | 0.000257847 | -0.541463
482 | 483 | 0.000212087 | -0.563809 | 0.000227564 | -0.522833 | 0.000176767 | -0.545581 | 0.000192226 | -0.53271 | 0.000253606 | -0.537835 | 0.000262275 | -0.540969
483 | 484 | 0.000215353 | -0.563317 | 0.000230745 | -0.52233 | 0.000178256 | -0.545068 | 0.000195814 | -0.532206 | 0.000257226 | -0.537431 | 0.000266691 | -0.54047
484 | 485 | 0.000218978 | -0.562887 | 0.000233577 | -0.521832 | 0.000181654 | -0.544567 | 0.00019764 | -0.531711 | 0.00026091 | -0.536936 | 0.000271192 | -0.539965
485 | 486 | 0.000222319 | -0.562391 | 0.000236964 | -0.521334 | 0.000183511 | -0.544073 | 0.000199537 | -0.531217 | 0.00026342 | -0.536424 | 0.00027535 | -0.539467
486 | 487 | 0.000225301 | -0.561871 | 0.00024161 | -0.520839 | 0.00018598 | -0.543571 | 0.000202827 | -0.530714 | 0.00026682 | -0.535924 | 0.000279869 | -0.53897
487 | 488 | 0.000229235 | -0.561373 | 0.000244415 | -0.520337 | 0.000189035 | -0.543062 | 0.000206263 | -0.530212 | 0.000269924 | -0.535423 | 0.000281837 | -0.538462
488 | 489 | 0.000231935 | -0.560876 | 0.000247204 | -0.519837 | 0.000191835 | -0.542561 | 0.000209832 | -0.529712 | 0.000274579 | -0.534922 | 0.000286107 | -0.537963
489 | 490 | 0.000235933 | -0.560383 | 0.000251119 | -0.51933 | 0.000194486 | -0.542063 | 0.000212273 | -0.529216 | 0.000279579 | -0.534425 | 0.000289412 | -0.537536
490 | 491 | 0.000240149 | -0.559869 | 0.000252997 | -0.518839 | 0.000197401 | -0.541558 | 0.000214715 | -0.528713 | 0.000283072 | -0.533922 | 0.000294113 | -0.537065
491 | 492 | 0.000244025 | -0.55937 | 0.000258081 | -0.518343 | 0.000200726 | -0.541063 | 0.00021808 | -0.528207 | 0.000286211 | -0.533421 | 0.000300206 | -0.536561
492 | 493 | 0.00024861 | -0.558874 | 0.00026181 | -0.517832 | 0.000203324 | -0.540557 | 0.000220494 | -0.52771 | 0.000291085 | -0.532921 | 0.000303863 | -0.536058
493 | 494 | 0.000253125 | -0.558375 | 0.000264406 | -0.517328 | 0.000206708 | -0.540058 | 0.000222447 | -0.527218 | 0.000295664 | -0.532422 | 0.000306099 | -0.535557
494 | 495 | 0.000257477 | -0.557875 | 0.000266367 | -0.516838 | 0.00020866 | -0.539559 | 0.000227505 | -0.526709 | 0.000299338 | -0.531925 | 0.00031097 | -0.53506
495 | 496 | 0.000260048 | -0.557374 | 0.000269282 | -0.51633 | 0.000210238 | -0.539055 | 0.000229056 | -0.526207 | 0.000302817 | -0.531426 | 0.000315402 | -0.534562
496 | 497 | 0.000263594 | -0.556874 | 0.000271385 | -0.515831 | 0.000213892 | -0.538555 | 0.000231086 | -0.52571 | 0.000307324 | -0.530931 | 0.000320545 | -0.534063
497 | 498 | 0.000267181 | -0.556385 | 0.000275122 | -0.515328 | 0.000217055 | -0.538063 | 0.000233246 | -0.525212 | 0.00031183 | -0.530435 | 0.000324902 | -0.533565
498 | 499 | 0.00027207 | -0.555879 | 0.000279861 | -0.514832 | 0.000219719 | -0.537595 | 0.000238119 | -0.524696 | 0.000314456 | -0.529933 | 0.000326988 | -0.533063
499 | 500 | 0.000276415 | -0.555375 | 0.000284579 | -0.514328 | 0.000222993 | -0.537164 | 0.000240918 | -0.524202 | 0.000318629 | -0.529432 | 0.000332514 | -0.532568
500 | 501 | 0.000280594 | -0.554878 | 0.000287774 | -0.513827 | 0.000225419 | -0.536662 | 0.000244754 | -0.523714 | 0.000322846 | -0.528937 | 0.000337304 | -0.532066
501 | 502 | 0.00028443 | -0.554383 | 0.000291547 | -0.513324 | 0.000228084 | -0.536156 | 0.000247702 | -0.523234 | 0.000326772 | -0.528433 | 0.000342305 | -0.53157
502 | 503 | 0.000289223 | -0.553878 | 0.000294684 | -0.512831 | 0.000231829 | -0.535654 | 0.000251147 | -0.522723 | 0.000329702 | -0.52793 | 0.000344443 | -0.531062
503 | 504 | 0.000294416 | -0.553378 | 0.000296879 | -0.512326 | 0.000235562 | -0.535148 | 0.000254427 | -0.522216 | 0.000333347 | -0.527431 | 0.000349744 | -0.530561
504 | 505 | 0.000299381 | -0.552877 | 0.000299781 | -0.511861 | 0.000239298 | -0.534644 | 0.000256628 | -0.521715 | 0.000339349 | -0.526935 | 0.000355152 | -0.530069
505 | 506 | 0.000304229 | -0.552382 | 0.000303974 | -0.51136 | 0.000241879 | -0.534145 | 0.000258784 | -0.521231 | 0.000344508 | -0.526441 | 0.000360791 | -0.529568
506 | 507 | 0.000308979 | -0.551881 | 0.000308468 | -0.510854 | 0.000243891 | -0.533644 | 0.00026359 | -0.520719 | 0.000349707 | -0.525938 | 0.000364108 | -0.529066
507 | 508 | 0.000313418 | -0.551382 | 0.000311432 | -0.510353 | 0.000247027 | -0.533145 | 0.000264085 | -0.520201 | 0.000353773 | -0.525435 | 0.000368041 | -0.52857
508 | 509 | 0.000317891 | -0.550887 | 0.00031302 | -0.509854 | 0.000250107 | -0.532645 | 0.000266603 | -0.519715 | 0.000355699 | -0.524939 | 0.000374317 | -0.528076
509 | 510 | 0.000323008 | -0.5504 | 0.000317489 | -0.509351 | 0.000252726 | -0.532147 | 0.000270552 | -0.519236 | 0.0003589 | -0.524463 | 0.000377949 | -0.527577
510 | 511 | 0.00032812 | -0.549915 | 0.000321778 | -0.508861 | 0.000255435 | -0.53165 | 0.000274925 | -0.518726 | 0.000364483 | -0.523958 | 0.000382069 | -0.527069
511 | 512 | 0.000332095 | -0.549409 | 0.000325427 | -0.508356 | 0.000259363 | -0.531154 | 0.000278155 | -0.518219 | 0.00036968 | -0.52346 | 0.000384275 | -0.526572
512 | 513 | 0.00033595 | -0.548908 | 0.000329745 | -0.507859 | 0.000261708 | -0.530651 | 0.000282721 | -0.517722 | 0.000373893 | -0.52296 | 0.00038996 | -0.526074
513 | 514 | 0.000339918 | -0.548421 | 0.000332967 | -0.50736 | 0.000265078 | -0.530145 | 0.000284134 | -0.51723 | 0.000377053 | -0.522456 | 0.000395064 | -0.525574
514 | 515 | 0.000343205 | -0.547916 | 0.00033733 | -0.506863 | 0.000268412 | -0.529651 | 0.000287984 | -0.516724 | 0.000382827 | -0.521967 | 0.000401071 | -0.525069
515 | 516 | 0.00034858 | -0.547414 | 0.000342143 | -0.506362 | 0.000271007 | -0.529148 | 0.000293529 | -0.516218 | 0.000386464 | -0.521458 | 0.000404922 | -0.524595
516 | 517 | 0.000353275 | -0.546913 | 0.000345806 | -0.505864 | 0.000275593 | -0.528647 | 0.000295509 | -0.515722 | 0.000390223 | -0.520958 | 0.000411417 | -0.52409
517 | 518 | 0.000358734 | -0.546418 | 0.00034924 | -0.505359 | 0.000279261 | -0.528152 | 0.000299226 | -0.515238 | 0.000395183 | -0.520462 | 0.000415783 | -0.523603
518 | 519 | 0.000364647 | -0.545921 | 0.000351879 | -0.504864 | 0.000282062 | -0.527651 | 0.000304729 | -0.514717 | 0.000401163 | -0.519969 | 0.000417619 | -0.523095
519 | 520 | 0.00037059 | -0.545415 | 0.000357355 | -0.504363 | 0.000285549 | -0.527148 | 0.000308573 | -0.514215 | 0.000405521 | -0.519461 | 0.000422254 | -0.522594
520 | 521 | 0.000376428 | -0.544919 | 0.000363712 | -0.503858 | 0.000289037 | -0.526651 | 0.000311854 | -0.513713 | 0.000410284 | -0.518956 | 0.000426564 | -0.522097
521 | 522 | 0.000380415 | -0.544436 | 0.000368975 | -0.503365 | 0.000292079 | -0.526145 | 0.000315289 | -0.513223 | 0.000415778 | -0.518473 | 0.000431327 | -0.521612
522 | 523 | 0.000384288 | -0.543924 | 0.000372068 | -0.50287 | 0.000296492 | -0.525657 | 0.000322089 | -0.51272 | 0.00041835 | -0.517973 | 0.00043801 | -0.521098
523 | 524 | 0.000390555 | -0.543418 | 0.00037348 | -0.502368 | 0.000299843 | -0.525153 | 0.000322597 | -0.512212 | 0.000423261 | -0.517466 | 0.000444343 | -0.520598
524 | 525 | 0.000395905 | -0.542919 | 0.000377482 | -0.501859 | 0.000304187 | -0.52467 | 0.000326226 | -0.51175 | 0.000429508 | -0.516968 | 0.000450053 | -0.520105
525 | 526 | 0.000402277 | -0.542429 | 0.000381558 | -0.501359 | 0.000307167 | -0.524169 | 0.000330178 | -0.511268 | 0.000435133 | -0.516468 | 0.000455422 | -0.519614
526 | 527 | 0.000408172 | -0.541924 | 0.000385453 | -0.500861 | 0.000309903 | -0.523676 | 0.000333451 | -0.51076 | 0.000439352 | -0.515968 | 0.000460144 | -0.519097
527 | 528 | 0.000413743 | -0.541423 | 0.000389308 | -0.500366 | 0.000313447 | -0.523184 | 0.000335929 | -0.510248 | 0.000441572 | -0.515472 | 0.0004651 | -0.518598
528 | 529 | 0.000421287 | -0.540924 | 0.00039393 | -0.499863 | 0.000316668 | -0.522671 | 0.000340827 | -0.509747 | 0.000450733 | -0.514965 | 0.000468456 | -0.518102
529 | 530 | 0.000427332 | -0.54043 | 0.000396787 | -0.499367 | 0.000319129 | -0.522173 | 0.000346034 | -0.509258 | 0.000454726 | -0.514471 | 0.000474975 | -0.517601
530 | 531 | 0.000432796 | -0.539925 | 0.000402998 | -0.49889 | 0.000323328 | -0.52168 | 0.000350884 | -0.50876 | 0.000459723 | -0.513975 | 0.000480353 | -0.517102
531 | 532 | 0.000437159 | -0.539418 | 0.000408676 | -0.498386 | 0.000327609 | -0.521177 | 0.000354142 | -0.50825 | 0.000465235 | -0.513473 | 0.00048584 | -0.516607
532 | 533 | 0.000442289 | -0.538922 | 0.000412037 | -0.497889 | 0.00033118 | -0.520672 | 0.00035799 | -0.507757 | 0.00046917 | -0.512967 | 0.000492612 | -0.516106
533 | 534 | 0.000446573 | -0.538427 | 0.000414234 | -0.49739 | 0.000334958 | -0.520173 | 0.000360046 | -0.507257 | 0.000473057 | -0.512471 | 0.000497371 | -0.515616
534 | 535 | 0.000452683 | -0.537927 | 0.0004197 | -0.496887 | 0.000338443 | -0.519678 | 0.000362833 | -0.506758 | 0.000478829 | -0.512001 | 0.000501772 | -0.51511
535 | 536 | 0.000458913 | -0.537515 | 0.000423306 | -0.496404 | 0.000342952 | -0.519174 | 0.000366845 | -0.506256 | 0.000485568 | -0.511515 | 0.000506005 | -0.514609
536 | 537 | 0.000465639 | -0.537027 | 0.000428658 | -0.495897 | 0.000346811 | -0.518678 | 0.000372044 | -0.505754 | 0.000488685 | -0.510997 | 0.000511962 | -0.514109
537 | 538 | 0.000472673 | -0.536525 | 0.000432766 | -0.495391 | 0.000350621 | -0.518179 | 0.000377281 | -0.505261 | 0.000493667 | -0.5105 | 0.000517928 | -0.513623
538 | 539 | 0.000478621 | -0.536025 | 0.000435544 | -0.494892 | 0.000354888 | -0.517677 | 0.000380338 | -0.504763 | 0.000499058 | -0.510002 | 0.000521633 | -0.513107
539 | 540 | 0.00048606 | -0.535524 | 0.000441994 | -0.494402 | 0.000359812 | -0.51718 | 0.00038479 | -0.504258 | 0.00050675 | -0.509503 | 0.000528073 | -0.512609
540 | 541 | 0.00049176 | -0.535027 | 0.00044598 | -0.493889 | 0.000364104 | -0.516671 | 0.000389278 | -0.503761 | 0.000514534 | -0.509011 | 0.000535055 | -0.512117
541 | 542 | 0.000499927 | -0.534527 | 0.000450705 | -0.493394 | 0.000368871 | -0.516172 | 0.000393462 | -0.503268 | 0.000519719 | -0.508506 | 0.000542997 | -0.511415
542 | 543 | 0.000506302 | -0.534034 | 0.000456784 | -0.492903 | 0.000370985 | -0.51568 | 0.000399171 | -0.502767 | 0.000523776 | -0.508011 | 0.000549714 | -0.510904
543 | 544 | 0.000512633 | -0.533529 | 0.000461053 | -0.492407 | 0.000375164 | -0.515191 | 0.0004033 | -0.50226 | 0.000530972 | -0.507509 | 0.000554456 | -0.510399
544 | 545 | 0.000520015 | -0.533026 | 0.000465682 | -0.491895 | 0.000378868 | -0.514676 | 0.000409266 | -0.501764 | 0.000535551 | -0.507012 | 0.000557147 | -0.509897
545 | 546 | 0.00052637 | -0.532532 | 0.000472024 | -0.49139 | 0.000382598 | -0.514176 | 0.000415321 | -0.501267 | 0.000545147 | -0.50627 | 0.000560609 | -0.509398
546 | 547 | 0.000533541 | -0.532037 | 0.000476703 | -0.49089 | 0.000386753 | -0.513679 | 0.00041534 | -0.500771 | 0.000548362 | -0.505772 | 0.000567341 | -0.5089
547 | 548 | 0.000544971 | -0.5313 | 0.000480519 | -0.490394 | 0.000390613 | -0.513184 | 0.000421122 | -0.500264 | 0.000553344 | -0.505272 | 0.000574157 | -0.508397
548 | 549 | 0.000551897 | -0.530803 | 0.000484303 | -0.489897 | 0.000394254 | -0.512681 | 0.000427012 | -0.499772 | 0.00055687 | -0.504777 | 0.000583045 | -0.507892
549 | 550 | 0.000558294 | -0.530298 | 0.000489821 | -0.489392 | 0.00039857 | -0.512185 | 0.000429978 | -0.499274 | 0.000564503 | -0.504277 | 0.000587137 | -0.507396
550 | 551 | 0.000561759 | -0.529795 | 0.000496111 | -0.488889 | 0.000403138 | -0.511722 | 0.000433949 | -0.498787 | 0.000569598 | -0.503774 | 0.000590892 | -0.506895
551 | 552 | 0.000567752 | -0.5293 | 0.000500949 | -0.488397 | 0.000407906 | -0.51122 | 0.000439314 | -0.498269 | 0.000573995 | -0.503272 | 0.000595452 | -0.506398
552 | 553 | 0.000574128 | -0.528797 | 0.000505448 | -0.487893 | 0.000412237 | -0.510711 | 0.000447559 | -0.497766 | 0.000579701 | -0.502773 | 0.000606436 | -0.505891
553 | 554 | 0.000583373 | -0.528297 | 0.000509315 | -0.4874 | 0.000416205 | -0.510209 | 0.000448748 | -0.49728 | 0.000585347 | -0.502265 | 0.000607908 | -0.505391
554 | 555 | 0.000589509 | -0.527795 | 0.000513815 | -0.486904 | 0.000420408 | -0.509701 | 0.000453509 | -0.496792 | 0.000591928 | -0.501765 | 0.000615271 | -0.504889
555 | 556 | 0.000596938 | -0.52729 | 0.000521041 | -0.486427 | 0.000424688 | -0.509211 | 0.000459498 | -0.496278 | 0.000597276 | -0.501261 | 0.00061982 | -0.50439
556 | 557 | 0.000605429 | -0.526796 | 0.000527068 | -0.486005 | 0.000428314 | -0.508708 | 0.000466703 | -0.495768 | 0.00060286 | -0.500769 | 0.000626182 | -0.503889
557 | 558 | 0.000615178 | -0.526295 | 0.000532549 | -0.485503 | 0.00043209 | -0.508203 | 0.000473084 | -0.495287 | 0.000609924 | -0.500257 | 0.000633986 | -0.50339
558 | 559 | 0.000621029 | -0.525794 | 0.00054159 | -0.484761 | 0.00043706 | -0.507702 | 0.000474928 | -0.494798 | 0.000616682 | -0.499764 | 0.000637974 | -0.502881
559 | 560 | 0.000626758 | -0.525294 | 0.00054468 | -0.484258 | 0.000442102 | -0.507214 | 0.000478219 | -0.49428 | 0.000623636 | -0.499264 | 0.000644585 | -0.502387
560 | 561 | 0.000633685 | -0.524801 | 0.000550648 | -0.483763 | 0.000446418 | -0.506711 | 0.00048192 | -0.49378 | 0.000623227 | -0.498788 | 0.000651113 | -0.501882
561 | 562 | 0.000638663 | -0.524316 | 0.000556523 | -0.483262 | 0.000451436 | -0.506212 | 0.000488621 | -0.493292 | 0.000630143 | -0.49828 | 0.000658677 | -0.501383
562 | 563 | 0.000644611 | -0.523808 | 0.000562776 | -0.482754 | 0.000456454 | -0.505719 | 0.000492574 | -0.49282 | 0.000636098 | -0.497782 | 0.000664436 | -0.500884
563 | 564 | 0.000653988 | -0.523306 | 0.000567055 | -0.482251 | 0.000460146 | -0.505218 | 0.000497382 | -0.492297 | 0.000645256 | -0.497276 | 0.000673474 | -0.500385
564 | 565 | 0.000662488 | -0.522811 | 0.000571637 | -0.481747 | 0.000464727 | -0.504717 | 0.000502143 | -0.491801 | 0.000652337 | -0.496772 | 0.000675932 | -0.499878
565 | 566 | 0.000671233 | -0.522301 | 0.000573839 | -0.481247 | 0.000469614 | -0.504217 | 0.000509186 | -0.491301 | 0.00065643 | -0.496276 | 0.00068171 | -0.499378
566 | 567 | 0.000678223 | -0.521803 | 0.000580114 | -0.480746 | 0.000475788 | -0.50372 | 0.00051504 | -0.490806 | 0.000664539 | -0.495766 | 0.000688055 | -0.498896
567 | 568 | 0.000686366 | -0.5213 | 0.000586638 | -0.48025 | 0.000479712 | -0.503223 | 0.00052002 | -0.490292 | 0.000672091 | -0.495267 | 0.000691209 | -0.49839
568 | 569 | 0.000694594 | -0.520804 | 0.000594539 | -0.479753 | 0.00048349 | -0.502718 | 0.000527236 | -0.489784 | 0.000677349 | -0.494773 | 0.000698265 | -0.49789
569 | 570 | 0.000701491 | -0.520298 | 0.000600601 | -0.479253 | 0.00048795 | -0.502211 | 0.000531815 | -0.489294 | 0.000684472 | -0.494267 | 0.000703624 | -0.49739
570 | 571 | 0.000708751 | -0.519794 | 0.000605573 | -0.478745 | 0.000494337 | -0.501717 | 0.000533897 | -0.488801 | 0.000690665 | -0.493764 | 0.000712254 | -0.496883
571 | 572 | 0.000715262 | -0.519289 | 0.000611279 | -0.478244 | 0.000499313 | -0.501219 | 0.000544849 | -0.488068 | 0.000695106 | -0.493266 | 0.000718497 | -0.496398
572 | 573 | 0.000722675 | -0.518802 | 0.000617123 | -0.477748 | 0.000503692 | -0.500717 | 0.00054759 | -0.487563 | 0.000702776 | -0.492777 | 0.00072492 | -0.495894
573 | 574 | 0.000730208 | -0.518296 | 0.000624057 | -0.477247 | 0.000509409 | -0.500217 | 0.000553821 | -0.487051 | 0.000708723 | -0.492259 | 0.000732251 | -0.495391
574 | 575 | 0.000738327 | -0.517789 | 0.000631716 | -0.476744 | 0.000513379 | -0.499721 | 0.000559048 | -0.486551 | 0.000714521 | -0.491754 | 0.000740832 | -0.494885
575 | 576 | 0.000745725 | -0.517292 | 0.000637161 | -0.476243 | 0.0005185 | -0.499228 | 0.000564789 | -0.486149 | 0.000718157 | -0.491264 | 0.000748942 | -0.494393
576 | 577 | 0.000754708 | -0.516795 | 0.000640653 | -0.475741 | 0.000522426 | -0.49875 | 0.000571996 | -0.485662 | 0.00072383 | -0.490763 | 0.000755671 | -0.493881
577 | 578 | 0.000763541 | -0.516284 | 0.000647463 | -0.475242 | 0.000528737 | -0.498242 | 0.000579965 | -0.48514 | 0.000732682 | -0.490251 | 0.000756928 | -0.493374
578 | 579 | 0.000771876 | -0.515782 | 0.000653107 | -0.474733 | 0.000534642 | -0.497745 | 0.000582227 | -0.484627 | 0.000735863 | -0.489753 | 0.000765662 | -0.492885
579 | 580 | 0.000780512 | -0.515288 | 0.000659728 | -0.47423 | 0.000543253 | -0.497013 | 0.000592999 | -0.484134 | 0.000744402 | -0.489248 | 0.000771565 | -0.492382
580 | 581 | 0.000788836 | -0.514785 | 0.00066505 | -0.47373 | 0.000547872 | -0.496509 | 0.000597801 | -0.483643 | 0.000752525 | -0.488745 | 0.000773504 | -0.491867
581 | 582 | 0.000796613 | -0.514281 | 0.000671334 | -0.473259 | 0.000553303 | -0.496025 | 0.000604441 | -0.483136 | 0.000759007 | -0.488246 | 0.00078159 | -0.491371
582 | 583 | 0.000804738 | -0.513776 | 0.000677894 | -0.472759 | 0.000557275 | -0.495509 | 0.000611392 | -0.482627 | 0.000763545 | -0.487741 | 0.000788026 | -0.490871
583 | 584 | 0.000812424 | -0.51328 | 0.000686943 | -0.47225 | 0.000562045 | -0.495002 | 0.00061712 | -0.482134 | 0.000769582 | -0.487242 | 0.000795524 | -0.490369
584 | 585 | 0.000821155 | -0.512783 | 0.000691528 | -0.471745 | 0.000567131 | -0.494509 | 0.000620681 | -0.481638 | 0.000779369 | -0.486739 | 0.000805931 | -0.489863
585 | 586 | 0.000833093 | -0.512279 | 0.000698757 | -0.471246 | 0.000572146 | -0.49401 | 0.000625828 | -0.481139 | 0.000789538 | -0.486315 | 0.000808603 | -0.489361
586 | 587 | 0.000840333 | -0.511816 | 0.000704875 | -0.470753 | 0.000575468 | -0.493498 | 0.000631201 | -0.480633 | 0.000791327 | -0.485837 | 0.000818218 | -0.488863
587 | 588 | 0.000844995 | -0.51131 | 0.000712111 | -0.470243 | 0.000580596 | -0.492998 | 0.000634786 | -0.480127 | 0.000794309 | -0.485325 | 0.000826331 | -0.488367
588 | 589 | 0.000853275 | -0.510811 | 0.000716565 | -0.469743 | 0.000584921 | -0.492509 | 0.000642885 | -0.479638 | 0.000805083 | -0.48483 | 0.000833459 | -0.487862
589 | 590 | 0.000863511 | -0.5103 | 0.000723681 | -0.469244 | 0.00059112 | -0.492 | 0.000648904 | -0.479132 | 0.000813121 | -0.484322 | 0.000839543 | -0.487358
590 | 591 | 0.000871572 | -0.509799 | 0.00072902 | -0.468737 | 0.000597026 | -0.49149 | 0.000651422 | -0.478624 | 0.000819875 | -0.483824 | 0.00084384 | -0.486865
591 | 592 | 0.000881503 | -0.5093 | 0.000735937 | -0.46824 | 0.000603428 | -0.490988 | 0.000662585 | -0.478125 | 0.000827572 | -0.483325 | 0.000855078 | -0.4864
592 | 593 | 0.000891975 | -0.508798 | 0.00074175 | -0.467737 | 0.00061044 | -0.490484 | 0.000664657 | -0.477633 | 0.000830412 | -0.482821 | 0.000862134 | -0.485955
593 | 594 | 0.000901093 | -0.508292 | 0.000749628 | -0.46725 | 0.000615487 | -0.490001 | 0.000668161 | -0.477131 | 0.000839615 | -0.482318 | 0.000868597 | -0.485453
594 | 595 | 0.000908062 | -0.507788 | 0.000756032 | -0.466738 | 0.00062098 | -0.489493 | 0.000674192 | -0.476618 | 0.000852453 | -0.48182 | 0.000872103 | -0.484941
595 | 596 | 0.00091981 | -0.507287 | 0.000761956 | -0.466229 | 0.000626122 | -0.488981 | 0.00068243 | -0.476123 | 0.000861664 | -0.481314 | 0.000879174 | -0.484442
596 | 597 | 0.000927944 | -0.506794 | 0.000770552 | -0.46573 | 0.000631799 | -0.488484 | 0.000685231 | -0.475622 | 0.000869811 | -0.480823 | 0.000888559 | -0.483939
597 | 598 | 0.000937909 | -0.506286 | 0.000778586 | -0.465231 | 0.000638551 | -0.487989 | 0.000694299 | -0.475122 | 0.000875874 | -0.480317 | 0.000896091 | -0.483442
598 | 599 | 0.000947733 | -0.505781 | 0.000785031 | -0.464725 | 0.000644731 | -0.487478 | 0.000700918 | -0.474619 | 0.000879793 | -0.479816 | 0.000897956 | -0.482934
599 | 600 | 0.000957182 | -0.505287 | 0.000793139 | -0.464221 | 0.000649117 | -0.486979 | 0.000705259 | -0.474125 | 0.000884323 | -0.479317 | 0.000911093 | -0.482438
600 | 601 | 0.000964692 | -0.504793 | 0.000798657 | -0.463721 | 0.000656135 | -0.486486 | 0.000715614 | -0.473623 | 0.000892018 | -0.478817 | 0.000915938 | -0.481934
601 | 602 | 0.000970779 | -0.504276 | 0.000805942 | -0.463221 | 0.000661314 | -0.486077 | 0.000723187 | -0.473129 | 0.000899614 | -0.478317 | 0.000921894 | -0.481435
602 | 603 | 0.000979175 | -0.503778 | 0.000814036 | -0.462715 | 0.000666869 | -0.485574 | 0.00072749 | -0.472617 | 0.000907622 | -0.477813 | 0.000927366 | -0.480931
603 | 604 | 0.000987095 | -0.503281 | 0.000820987 | -0.462216 | 0.000672869 | -0.485064 | 0.000734393 | -0.472118 | 0.000914475 | -0.477315 | 0.000935345 | -0.480434
604 | 605 | 0.000998065 | -0.502774 | 0.000826888 | -0.461719 | 0.000677345 | -0.48456 | 0.000741846 | -0.471635 | 0.000921356 | -0.476816 | 0.000943828 | -0.479932
605 | 606 | 0.00100719 | -0.502273 | 0.000833428 | -0.461221 | 0.000684774 | -0.484061 | 0.000754726 | -0.471117 | 0.000928838 | -0.476311 | 0.000951424 | -0.479436
606 | 607 | 0.0010171 | -0.501773 | 0.000838687 | -0.460754 | 0.000690909 | -0.483561 | 0.00075783 | -0.470598 | 0.000935409 | -0.475808 | 0.000961015 | -0.47893
607 | 608 | 0.00102554 | -0.501279 | 0.000849664 | -0.460278 | 0.000696534 | -0.483058 | 0.000764065 | -0.470109 | 0.000944509 | -0.475309 | 0.000966105 | -0.478431
608 | 609 | 0.00103596 | -0.500783 | 0.000858982 | -0.45977 | 0.000702627 | -0.482557 | 0.000776787 | -0.469623 | 0.000952865 | -0.474813 | 0.000971115 | -0.477928
609 | 610 | 0.00104223 | -0.50028 | 0.000867625 | -0.459266 | 0.000706008 | -0.482059 | 0.000782622 | -0.469107 | 0.000960795 | -0.474304 | 0.000982508 | -0.477426
610 | 611 | 0.00105405 | -0.499781 | 0.000874286 | -0.458771 | 0.000712394 | -0.481552 | 0.000787293 | -0.4686 | 0.000971214 | -0.473807 | 0.000993914 | -0.476926
611 | 612 | 0.00106487 | -0.499281 | 0.000878468 | -0.458267 | 0.000718196 | -0.481057 | 0.000792348 | -0.468112 | 0.000976007 | -0.473328 | 0.000996371 | -0.476432
612 | 613 | 0.00107284 | -0.498806 | 0.000887114 | -0.457766 | 0.000723576 | -0.48056 | 0.000795642 | -0.467631 | 0.000983602 | -0.47283 | 0.000997173 | -0.475926
613 | 614 | 0.00108354 | -0.498293 | 0.000892752 | -0.457259 | 0.000730599 | -0.48006 | 0.000802633 | -0.467115 | 0.000994848 | -0.472324 | 0.0010061 | -0.475423
614 | 615 | 0.00109315 | -0.497794 | 0.000898715 | -0.456764 | 0.000734876 | -0.479558 | 0.000815935 | -0.466604 | 0.00100282 | -0.471828 | 0.00101676 | -0.474917
615 | 616 | 0.00110252 | -0.497296 | 0.000906256 | -0.456255 | 0.000742061 | -0.479054 | 0.000820807 | -0.466113 | 0.00101055 | -0.471319 | 0.00102096 | -0.474421
616 | 617 | 0.00111233 | -0.496793 | 0.000915908 | -0.455759 | 0.000748894 | -0.478555 | 0.000835271 | -0.465625 | 0.00101946 | -0.470822 | 0.00102843 | -0.473925
617 | 618 | 0.00112046 | -0.496292 | 0.000924298 | -0.455258 | 0.000755676 | -0.478055 | 0.000838713 | -0.465106 | 0.00102685 | -0.470322 | 0.00104158 | -0.473442
618 | 619 | 0.00113208 | -0.495792 | 0.000935677 | -0.45475 | 0.000762236 | -0.477546 | 0.000851241 | -0.464601 | 0.00102808 | -0.46982 | 0.00105286 | -0.472936
619 | 620 | 0.00114118 | -0.495288 | 0.000940419 | -0.454252 | 0.000769853 | -0.477049 | 0.000855682 | -0.464105 | 0.0010308 | -0.469314 | 0.00106201 | -0.472441
620 | 621 | 0.00114494 | -0.494797 | 0.000949635 | -0.453753 | 0.000776759 | -0.476543 | 0.000865087 | -0.463608 | 0.00103753 | -0.468826 | 0.00106444 | -0.471932
621 | 622 | 0.00115315 | -0.494282 | 0.000959066 | -0.453253 | 0.000784152 | -0.476044 | 0.000870083 | -0.463095 | 0.00104928 | -0.468311 | 0.00106942 | -0.471433
622 | 623 | 0.00116276 | -0.493785 | 0.000972165 | -0.45275 | 0.000790122 | -0.475536 | 0.000873809 | -0.46259 | 0.00106014 | -0.467808 | 0.00107604 | -0.470928
623 | 624 | 0.00117281 | -0.493286 | 0.000976281 | -0.452253 | 0.00079612 | -0.475038 | 0.000889055 | -0.462097 | 0.00106534 | -0.46731 | 0.00108629 | -0.470441
624 | 625 | 0.00118034 | -0.492797 | 0.000984854 | -0.451747 | 0.000803416 | -0.474536 | 0.000886563 | -0.461608 | 0.00107508 | -0.466812 | 0.00109813 | -0.469927
625 | 626 | 0.00119165 | -0.492271 | 0.000991913 | -0.451249 | 0.000809296 | -0.474038 | 0.000890836 | -0.461087 | 0.00108254 | -0.466308 | 0.00110347 | -0.469429
626 | 627 | 0.00120371 | -0.49177 | 0.00100344 | -0.450751 | 0.000816068 | -0.47354 | 0.000899084 | -0.460652 | 0.00109507 | -0.465806 | 0.00111638 | -0.468924
627 | 628 | 0.00120795 | -0.491278 | 0.00101425 | -0.450244 | 0.000822728 | -0.473058 | 0.00090501 | -0.460155 | 0.00110164 | -0.465303 | 0.00112355 | -0.468434
628 | 629 | 0.00121497 | -0.490771 | 0.00102273 | -0.449744 | 0.000830143 | -0.472553 | 0.000920287 | -0.459661 | 0.00111305 | -0.464806 | 0.00113223 | -0.467931
629 | 630 | 0.00122558 | -0.490264 | 0.00102919 | -0.449246 | 0.000838445 | -0.472063 | 0.000926508 | -0.459154 | 0.00111882 | -0.464301 | 0.00114071 | -0.467426
630 | 631 | 0.00123843 | -0.489772 | 0.00103711 | -0.448746 | 0.000843951 | -0.471555 | 0.000938667 | -0.458639 | 0.00112943 | -0.463795 | 0.00114844 | -0.466925
631 | 632 | 0.00125167 | -0.48927 | 0.00104584 | -0.448242 | 0.000850265 | -0.471052 | 0.000942895 | -0.458146 | 0.00113053 | -0.463295 | 0.00115562 | -0.466422
632 | 633 | 0.00125727 | -0.488766 | 0.00105629 | -0.447766 | 0.000855431 | -0.470552 | 0.000951834 | -0.45766 | 0.00114401 | -0.462803 | 0.00116391 | -0.465921
633 | 634 | 0.0012664 | -0.488263 | 0.00106617 | -0.44727 | 0.000861527 | -0.470051 | 0.000961306 | -0.457152 | 0.00115348 | -0.462298 | 0.00117058 | -0.465416
634 | 635 | 0.00127603 | -0.487757 | 0.00107256 | -0.446761 | 0.0008685 | -0.46954 | 0.000973374 | -0.456646 | 0.00116996 | -0.461797 | 0.00117891 | -0.464911
635 | 636 | 0.00128617 | -0.487258 | 0.00108025 | -0.446262 | 0.000876126 | -0.469043 | 0.000979565 | -0.456142 | 0.00118005 | -0.4613 | 0.00119179 | -0.464415
636 | 637 | 0.00129612 | -0.486765 | 0.00109076 | -0.445753 | 0.000880949 | -0.468545 | 0.000985166 | -0.455652 | 0.00118372 | -0.460821 | 0.00120425 | -0.463908
637 | 638 | 0.00130603 | -0.486337 | 0.00110064 | -0.445266 | 0.00088898 | -0.468042 | 0.000999674 | -0.455148 | 0.00118821 | -0.460366 | 0.00121004 | -0.463411
638 | 639 | 0.00131776 | -0.485859 | 0.00110832 | -0.444771 | 0.000898214 | -0.467548 | 0.00100506 | -0.454644 | 0.00119741 | -0.459844 | 0.00122066 | -0.46291
639 | 640 | 0.00132066 | -0.48535 | 0.00112131 | -0.444256 | 0.000905623 | -0.467041 | 0.0010096 | -0.454142 | 0.00121143 | -0.459344 | 0.0012225 | -0.462416
640 | 641 | 0.00132814 | -0.484844 | 0.00113004 | -0.443753 | 0.000915034 | -0.466539 | 0.00102175 | -0.45365 | 0.00121894 | -0.458844 | 0.00123197 | -0.461909
641 | 642 | 0.00134312 | -0.484351 | 0.00114038 | -0.443266 | 0.000920405 | -0.466043 | 0.00103469 | -0.453143 | 0.00122517 | -0.45835 | 0.00123998 | -0.461407
642 | 643 | 0.00135238 | -0.483844 | 0.0011519 | -0.442759 | 0.000928417 | -0.465542 | 0.00103719 | -0.452639 | 0.00123558 | -0.457847 | 0.0012533 | -0.460912
643 | 644 | 0.00136165 | -0.483343 | 0.00116238 | -0.442255 | 0.000935538 | -0.465035 | 0.00104995 | -0.452142 | 0.00124301 | -0.457334 | 0.00125993 | -0.460476
644 | 645 | 0.00137076 | -0.482846 | 0.00116881 | -0.441759 | 0.000940929 | -0.464534 | 0.00106255 | -0.451643 | 0.0012575 | -0.456844 | 0.00126787 | -0.459973
645 | 646 | 0.00138232 | -0.482339 | 0.0011834 | -0.441263 | 0.00094787 | -0.464043 | 0.00106907 | -0.451136 | 0.00126642 | -0.45634 | 0.00127963 | -0.459467
646 | 647 | 0.00138965 | -0.481842 | 0.00119026 | -0.440754 | 0.000954201 | -0.463526 | 0.00107596 | -0.450633 | 0.00127244 | -0.455839 | 0.00128443 | -0.458959
647 | 648 | 0.00140023 | -0.481339 | 0.00119746 | -0.440246 | 0.000959209 | -0.463021 | 0.00108071 | -0.45014 | 0.00128356 | -0.455338 | 0.00129179 | -0.458454
648 | 649 | 0.00141181 | -0.480833 | 0.00120484 | -0.439745 | 0.000966721 | -0.462524 | 0.0010894 | -0.449642 | 0.00128659 | -0.454838 | 0.00129824 | -0.457954
649 | 650 | 0.00142453 | -0.480333 | 0.00121504 | -0.439241 | 0.000974766 | -0.462034 | 0.00110151 | -0.449137 | 0.00130122 | -0.454337 | 0.00131849 | -0.457449
650 | 651 | 0.00142932 | -0.479838 | 0.00122892 | -0.438738 | 0.000981728 | -0.461527 | 0.00110774 | -0.448634 | 0.00130842 | -0.453837 | 0.00132674 | -0.456955
651 | 652 | 0.0014441 | -0.479339 | 0.00123808 | -0.438234 | 0.000990643 | -0.461021 | 0.00111667 | -0.448135 | 0.00131191 | -0.453333 | 0.00133626 | -0.456454
652 | 653 | 0.00144824 | -0.478837 | 0.00125108 | -0.437734 | 0.000998666 | -0.46059 | 0.00113227 | -0.447655 | 0.00132326 | -0.45283 | 0.0013377 | -0.455951
653 | 654 | 0.00145661 | -0.478334 | 0.00125946 | -0.437238 | 0.00100675 | -0.460089 | 0.00113975 | -0.44715 | 0.00133598 | -0.452327 | 0.00134854 | -0.455446
654 | 655 | 0.00146901 | -0.477831 | 0.0012719 | -0.436731 | 0.00101728 | -0.459583 | 0.00115163 | -0.446624 | 0.00135067 | -0.45183 | 0.00135886 | -0.454951
655 | 656 | 0.00148006 | -0.477327 | 0.00128449 | -0.43623 | 0.00102467 | -0.459076 | 0.00116155 | -0.446129 | 0.00136039 | -0.451333 | 0.00137139 | -0.45445
656 | 657 | 0.00148983 | -0.476837 | 0.00129128 | -0.43573 | 0.00103268 | -0.458576 | 0.00116424 | -0.445645 | 0.00137385 | -0.450827 | 0.0013809 | -0.45394
657 | 658 | 0.00150091 | -0.476327 | 0.00130129 | -0.435245 | 0.00103985 | -0.458076 | 0.00116923 | -0.445139 | 0.00138235 | -0.450325 | 0.00139153 | -0.453442
658 | 659 | 0.00151446 | -0.475827 | 0.00131226 | -0.434834 | 0.00104793 | -0.457571 | 0.00117669 | -0.444624 | 0.00139161 | -0.449825 | 0.00139059 | -0.452939
659 | 660 | 0.001521 | -0.475323 | 0.00132496 | -0.43433 | 0.00105521 | -0.457071 | 0.00118854 | -0.444129 | 0.00140512 | -0.449324 | 0.00139918 | -0.452444
660 | 661 | 0.00153284 | -0.474823 | 0.00133505 | -0.433817 | 0.00106531 | -0.456565 | 0.00119451 | -0.443642 | 0.00140915 | -0.448826 | 0.00141542 | -0.451942
661 | 662 | 0.00154389 | -0.474321 | 0.0013476 | -0.433319 | 0.00107398 | -0.456068 | 0.00119951 | -0.443138 | 0.00141391 | -0.448326 | 0.00142734 | -0.451441
662 | 663 | 0.00155319 | -0.47382 | 0.00136075 | -0.432823 | 0.00107822 | -0.455566 | 0.00121349 | -0.442625 | 0.00142834 | -0.447844 | 0.00143282 | -0.45094
663 | 664 | 0.0015592 | -0.473339 | 0.00137205 | -0.43232 | 0.00108637 | -0.455061 | 0.00122202 | -0.442135 | 0.00143685 | -0.447344 | 0.00144026 | -0.450446
664 | 665 | 0.00156566 | -0.472846 | 0.00137781 | -0.431812 | 0.00109336 | -0.454562 | 0.00123295 | -0.441655 | 0.00144814 | -0.446845 | 0.00145258 | -0.449941
665 | 666 | 0.00157204 | -0.472348 | 0.00138519 | -0.431313 | 0.00110436 | -0.454071 | 0.00124299 | -0.441143 | 0.00145523 | -0.446344 | 0.00146893 | -0.44944
666 | 667 | 0.00158411 | -0.471839 | 0.00139619 | -0.430814 | 0.00111205 | -0.453568 | 0.00126388 | -0.44063 | 0.00146294 | -0.445839 | 0.00147727 | -0.448937
667 | 668 | 0.00159614 | -0.471338 | 0.00141294 | -0.430313 | 0.00112054 | -0.453063 | 0.00127658 | -0.440126 | 0.00147341 | -0.445332 | 0.00148422 | -0.448439
668 | 669 | 0.00161008 | -0.470844 | 0.00142646 | -0.429816 | 0.00113084 | -0.452566 | 0.00128424 | -0.439641 | 0.00149164 | -0.444842 | 0.00149278 | -0.447941
669 | 670 | 0.0016203 | -0.470339 | 0.00143941 | -0.429313 | 0.00113921 | -0.452066 | 0.00127969 | -0.439126 | 0.0014987 | -0.444331 | 0.00149551 | -0.447463
670 | 671 | 0.00163157 | -0.46983 | 0.00144681 | -0.428814 | 0.00114803 | -0.451563 | 0.00129977 | -0.438616 | 0.00151164 | -0.443828 | 0.00150735 | -0.446953
671 | 672 | 0.00164054 | -0.469327 | 0.00145916 | -0.428311 | 0.00115727 | -0.451058 | 0.0013007 | -0.438116 | 0.00152343 | -0.443331 | 0.00151181 | -0.44646
672 | 673 | 0.00164928 | -0.468846 | 0.00147201 | -0.427808 | 0.00116724 | -0.450558 | 0.00130724 | -0.437625 | 0.0015311 | -0.44283 | 0.00152465 | -0.445954
673 | 674 | 0.00166256 | -0.468339 | 0.00147748 | -0.427302 | 0.00117552 | -0.450059 | 0.00132173 | -0.437113 | 0.00153928 | -0.442322 | 0.00154049 | -0.445456
674 | 675 | 0.00167041 | -0.467829 | 0.0014931 | -0.426813 | 0.0011846 | -0.449563 | 0.00133998 | -0.436607 | 0.00154993 | -0.441828 | 0.00156136 | -0.444956
675 | 676 | 0.00168381 | -0.467326 | 0.00149773 | -0.426304 | 0.00119314 | -0.449053 | 0.00135275 | -0.436117 | 0.00156713 | -0.441327 | 0.00157509 | -0.444452
676 | 677 | 0.00169242 | -0.46684 | 0.0015091 | -0.425803 | 0.00119996 | -0.448555 | 0.00136346 | -0.435628 | 0.00157966 | -0.440822 | 0.00158253 | -0.443947
677 | 678 | 0.00170065 | -0.466325 | 0.00153063 | -0.425299 | 0.00121045 | -0.448063 | 0.00137413 | -0.435175 | 0.00158679 | -0.440316 | 0.00159172 | -0.443451
678 | 679 | 0.00171881 | -0.465826 | 0.0015412 | -0.424806 | 0.00121686 | -0.447582 | 0.00138809 | -0.434714 | 0.00159634 | -0.439813 | 0.0015941 | -0.442944
679 | 680 | 0.00173174 | -0.465321 | 0.00155868 | -0.424297 | 0.00122543 | -0.447062 | 0.00139705 | -0.434207 | 0.00160652 | -0.43931 | 0.00160493 | -0.442446
680 | 681 | 0.00173864 | -0.464822 | 0.00156634 | -0.423793 | 0.00123587 | -0.44657 | 0.0014113 | -0.433706 | 0.00161782 | -0.438817 | 0.00160722 | -0.441943
681 | 682 | 0.0017499 | -0.464321 | 0.00158495 | -0.423299 | 0.00124464 | -0.446076 | 0.00142233 | -0.433211 | 0.00163246 | -0.43831 | 0.00162292 | -0.44144
682 | 683 | 0.00175921 | -0.463816 | 0.00159643 | -0.422801 | 0.001254 | -0.445567 | 0.0014308 | -0.432703 | 0.00163805 | -0.43781 | 0.00163794 | -0.440939
683 | 684 | 0.00176881 | -0.463314 | 0.00160595 | -0.422308 | 0.00126413 | -0.445072 | 0.00143744 | -0.432199 | 0.00165325 | -0.437307 | 0.00163978 | -0.440441
684 | 685 | 0.0017786 | -0.462819 | 0.00162084 | -0.421821 | 0.00126971 | -0.444565 | 0.00143343 | -0.431698 | 0.00166371 | -0.43682 | 0.00165109 | -0.439939
685 | 686 | 0.00178865 | -0.462305 | 0.00163485 | -0.421312 | 0.00127806 | -0.444054 | 0.00144332 | -0.431214 | 0.00167512 | -0.436306 | 0.00166315 | -0.439433
686 | 687 | 0.00180184 | -0.461805 | 0.00165194 | -0.420825 | 0.00128568 | -0.443571 | 0.00147195 | -0.4307 | 0.00167389 | -0.435806 | 0.00168449 | -0.438933
687 | 688 | 0.00181575 | -0.46131 | 0.00166371 | -0.420311 | 0.00129454 | -0.443061 | 0.00146616 | -0.430196 | 0.00168364 | -0.435313 | 0.00168805 | -0.438442
688 | 689 | 0.00182158 | -0.460832 | 0.00167675 | -0.419815 | 0.00130376 | -0.442554 | 0.00147896 | -0.429703 | 0.00169461 | -0.434907 | 0.00169844 | -0.43793
689 | 690 | 0.00182715 | -0.460385 | 0.00169142 | -0.419323 | 0.00131424 | -0.442063 | 0.00148565 | -0.429207 | 0.00170372 | -0.434404 | 0.00170748 | -0.43743
690 | 691 | 0.00184356 | -0.459875 | 0.00170372 | -0.418823 | 0.00132449 | -0.441564 | 0.00150049 | -0.428697 | 0.00172903 | -0.433897 | 0.00173098 | -0.436929
691 | 692 | 0.00185716 | -0.459363 | 0.00171469 | -0.418317 | 0.00133642 | -0.441057 | 0.00151163 | -0.428197 | 0.00174456 | -0.433394 | 0.00173293 | -0.436429
692 | 693 | 0.0018678 | -0.45887 | 0.00172235 | -0.417811 | 0.00134749 | -0.440549 | 0.00153773 | -0.427696 | 0.00175509 | -0.432891 | 0.00174413 | -0.435921
693 | 694 | 0.0018806 | -0.458368 | 0.00173766 | -0.417307 | 0.00135729 | -0.440058 | 0.00155452 | -0.427201 | 0.00176895 | -0.432394 | 0.00175464 | -0.435425
694 | 695 | 0.00189233 | -0.457866 | 0.00174783 | -0.416816 | 0.00136772 | -0.439545 | 0.00155635 | -0.426697 | 0.00178262 | -0.431889 | 0.00176223 | -0.435019
695 | 696 | 0.00190389 | -0.457359 | 0.00176046 | -0.416311 | 0.0013779 | -0.439038 | 0.00156409 | -0.426196 | 0.00178555 | -0.431387 | 0.00177447 | -0.434517
696 | 697 | 0.00191368 | -0.45686 | 0.00178283 | -0.415809 | 0.00139059 | -0.438544 | 0.00158083 | -0.425698 | 0.0017825 | -0.430888 | 0.00179389 | -0.43401
697 | 698 | 0.00191863 | -0.456364 | 0.00179034 | -0.415311 | 0.0013992 | -0.438045 | 0.00158534 | -0.425195 | 0.00179188 | -0.430392 | 0.00180765 | -0.433508
698 | 699 | 0.00192927 | -0.455857 | 0.00180793 | -0.41481 | 0.00140828 | -0.43754 | 0.00159228 | -0.424694 | 0.00181037 | -0.429883 | 0.00181465 | -0.433009
699 | 700 | 0.00194051 | -0.455359 | 0.00181625 | -0.414302 | 0.00141903 | -0.437039 | 0.001608 | -0.424189 | 0.00182489 | -0.429383 | 0.00181374 | -0.432503
700 | 701 | 0.00194868 | -0.454864 | 0.0018273 | -0.413798 | 0.0014284 | -0.436534 | 0.00163345 | -0.42369 | 0.00182937 | -0.428885 | 0.00182428 | -0.432006
701 | 702 | 0.00196095 | -0.45436 | 0.00184359 | -0.413302 | 0.00143689 | -0.43604 | 0.00163841 | -0.4232 | 0.00184229 | -0.428389 | 0.00184381 | -0.431504
702 | 703 | 0.00197512 | -0.453858 | 0.00187093 | -0.412809 | 0.0014441 | -0.435542 | 0.00164002 | -0.422688 | 0.00185698 | -0.427887 | 0.00186701 | -0.431005
703 | 704 | 0.00198216 | -0.45336 | 0.00188617 | -0.412292 | 0.00145524 | -0.435123 | 0.00166347 | -0.422175 | 0.0018719 | -0.427384 | 0.0018742 | -0.430499
704 | 705 | 0.00199781 | -0.452856 | 0.00189486 | -0.411791 | 0.00146351 | -0.434645 | 0.00167875 | -0.421694 | 0.00188727 | -0.426883 | 0.00188428 | -0.430005
705 | 706 | 0.00200771 | -0.452356 | 0.00191065 | -0.411297 | 0.0014734 | -0.434135 | 0.00168807 | -0.421208 | 0.00190575 | -0.426386 | 0.00189902 | -0.429505
706 | 707 | 0.00202043 | -0.451852 | 0.0019276 | -0.410797 | 0.00148343 | -0.433633 | 0.00169354 | -0.420687 | 0.00192121 | -0.425883 | 0.00189573 | -0.429001
707 | 708 | 0.00203417 | -0.451354 | 0.00193966 | -0.410292 | 0.00149482 | -0.433128 | 0.00170586 | -0.420181 | 0.00193159 | -0.425379 | 0.0019219 | -0.4285
708 | 709 | 0.00204785 | -0.450853 | 0.00195644 | -0.409797 | 0.00150466 | -0.432622 | 0.00172965 | -0.419697 | 0.0019475 | -0.424878 | 0.00193615 | -0.428
709 | 710 | 0.00205493 | -0.450355 | 0.00196703 | -0.409343 | 0.00151696 | -0.432129 | 0.00174189 | -0.419214 | 0.00196021 | -0.424378 | 0.00193905 | -0.427496
710 | 711 | 0.00207046 | -0.44985 | 0.00198255 | -0.40885 | 0.00152504 | -0.431628 | 0.001754 | -0.418688 | 0.00197359 | -0.423873 | 0.00194929 | -0.427
711 | 712 | 0.00207213 | -0.449344 | 0.00199812 | -0.408335 | 0.00153841 | -0.431119 | 0.001765 | -0.418182 | 0.00198442 | -0.423374 | 0.00196165 | -0.4265
712 | 713 | 0.00208537 | -0.448848 | 0.00201273 | -0.407832 | 0.00154991 | -0.430619 | 0.00178083 | -0.417694 | 0.00199192 | -0.422875 | 0.00196817 | -0.425998
713 | 714 | 0.00209793 | -0.448342 | 0.00202773 | -0.407329 | 0.0015602 | -0.430113 | 0.00178818 | -0.417204 | 0.00201024 | -0.422377 | 0.00199791 | -0.425494
714 | 715 | 0.00211767 | -0.447864 | 0.00204725 | -0.406833 | 0.00157396 | -0.429619 | 0.00179518 | -0.416688 | 0.00202293 | -0.421894 | 0.00200611 | -0.424991
715 | 716 | 0.00212835 | -0.447365 | 0.00206008 | -0.406333 | 0.00158303 | -0.429116 | 0.00179856 | -0.416178 | 0.00202481 | -0.421392 | 0.00201806 | -0.424491
716 | 717 | 0.00212976 | -0.446874 | 0.00207721 | -0.405835 | 0.00159481 | -0.42862 | 0.0018228 | -0.415693 | 0.00203678 | -0.420891 | 0.00202427 | -0.423995
717 | 718 | 0.00213884 | -0.446373 | 0.00209633 | -0.405323 | 0.00160528 | -0.428116 | 0.00183287 | -0.415198 | 0.00204646 | -0.420396 | 0.00205241 | -0.42349
718 | 719 | 0.00215002 | -0.445862 | 0.00211395 | -0.404833 | 0.00161714 | -0.427616 | 0.0018413 | -0.414681 | 0.00206506 | -0.41989 | 0.00207327 | -0.422986
719 | 720 | 0.00215956 | -0.445361 | 0.00213113 | -0.404328 | 0.00163031 | -0.427112 | 0.00185116 | -0.414175 | 0.00207328 | -0.419388 | 0.00208287 | -0.422489
720 | 721 | 0.00217995 | -0.444865 | 0.00214598 | -0.403828 | 0.00163724 | -0.426609 | 0.00186913 | -0.413683 | 0.00208727 | -0.418888 | 0.00209473 | -0.42201
721 | 722 | 0.00218976 | -0.444368 | 0.00215693 | -0.403323 | 0.00164822 | -0.426115 | 0.00186954 | -0.413187 | 0.00210552 | -0.418387 | 0.00209641 | -0.421502
722 | 723 | 0.00220085 | -0.44386 | 0.0021689 | -0.402823 | 0.0016581 | -0.425616 | 0.00188713 | -0.412665 | 0.00212826 | -0.417884 | 0.00210471 | -0.421005
723 | 724 | 0.0022105 | -0.443353 | 0.00218655 | -0.402324 | 0.00166978 | -0.42511 | 0.00190881 | -0.412166 | 0.00214253 | -0.417384 | 0.00210892 | -0.420503
724 | 725 | 0.00222547 | -0.442862 | 0.0022044 | -0.40182 | 0.00168125 | -0.424603 | 0.00191555 | -0.411674 | 0.00215188 | -0.416885 | 0.00213033 | -0.419995
725 | 726 | 0.0022308 | -0.442353 | 0.00222171 | -0.401318 | 0.00169402 | -0.424108 | 0.00192305 | -0.411177 | 0.00216874 | -0.416392 | 0.00216104 | -0.419498
726 | 727 | 0.00223343 | -0.441854 | 0.00224668 | -0.400824 | 0.00170028 | -0.423606 | 0.00193922 | -0.410663 | 0.00216359 | -0.415886 | 0.00217574 | -0.418992
727 | 728 | 0.00225078 | -0.441355 | 0.00226135 | -0.400322 | 0.00171286 | -0.423107 | 0.00196527 | -0.410166 | 0.00219449 | -0.415382 | 0.00216486 | -0.418495
728 | 729 | 0.0022622 | -0.440856 | 0.00226463 | -0.399818 | 0.00172762 | -0.422609 | 0.0019894 | -0.409682 | 0.00219083 | -0.414881 | 0.00217514 | -0.418001
729 | 730 | 0.00227647 | -0.440351 | 0.00227657 | -0.39932 | 0.00173946 | -0.422126 | 0.00200323 | -0.409233 | 0.00221826 | -0.414381 | 0.00220362 | -0.417494
730 | 731 | 0.00228795 | -0.439839 | 0.00229945 | -0.398815 | 0.00174992 | -0.421617 | 0.00201515 | -0.408723 | 0.00223244 | -0.413871 | 0.00222779 | -0.416998
731 | 732 | 0.00230622 | -0.439343 | 0.00231927 | -0.398317 | 0.00176285 | -0.421123 | 0.00203513 | -0.408209 | 0.00224675 | -0.41337 | 0.002225 | -0.416494
732 | 733 | 0.00231942 | -0.438849 | 0.0023407 | -0.397815 | 0.00177597 | -0.420623 | 0.00204593 | -0.407711 | 0.00226336 | -0.412879 | 0.00223143 | -0.416002
733 | 734 | 0.00233074 | -0.438339 | 0.00235974 | -0.397316 | 0.0017868 | -0.420121 | 0.0020534 | -0.407224 | 0.00227797 | -0.412375 | 0.00224795 | -0.415487
734 | 735 | 0.00234457 | -0.437832 | 0.00237679 | -0.39682 | 0.00179711 | -0.41963 | 0.0020667 | -0.406711 | 0.00229653 | -0.411869 | 0.00225753 | -0.41499
735 | 736 | 0.00236055 | -0.437331 | 0.00239372 | -0.39634 | 0.00181013 | -0.419121 | 0.00205576 | -0.406207 | 0.002311 | -0.41137 | 0.00227328 | -0.414489
736 | 737 | 0.00237491 | -0.436842 | 0.00240238 | -0.395838 | 0.00182188 | -0.418609 | 0.00207817 | -0.405707 | 0.00231967 | -0.410868 | 0.00230486 | -0.413994
737 | 738 | 0.00239415 | -0.436339 | 0.00242686 | -0.395335 | 0.001832 | -0.418111 | 0.00209865 | -0.405214 | 0.00233826 | -0.410369 | 0.00231038 | -0.413484
738 | 739 | 0.00240393 | -0.435831 | 0.00244146 | -0.394838 | 0.00184338 | -0.417629 | 0.00211609 | -0.404706 | 0.00235639 | -0.409865 | 0.00231286 | -0.412989
739 | 740 | 0.00241421 | -0.435337 | 0.00245848 | -0.394331 | 0.00185762 | -0.41712 | 0.00212108 | -0.404204 | 0.00235343 | -0.40942 | 0.00233583 | -0.412481
740 | 741 | 0.00242193 | -0.434928 | 0.00247414 | -0.393843 | 0.00187117 | -0.416615 | 0.00213882 | -0.403707 | 0.00236707 | -0.408924 | 0.00236454 | -0.411983
741 | 742 | 0.00243733 | -0.434437 | 0.00249936 | -0.39334 | 0.00188253 | -0.416122 | 0.00214401 | -0.403219 | 0.00239955 | -0.408411 | 0.0023789 | -0.411483
742 | 743 | 0.00244808 | -0.433927 | 0.00252141 | -0.392836 | 0.00189544 | -0.415625 | 0.00216145 | -0.402713 | 0.00241847 | -0.407907 | 0.00237635 | -0.410984
743 | 744 | 0.00246049 | -0.433425 | 0.00253968 | -0.392328 | 0.00191038 | -0.415111 | 0.00217199 | -0.402205 | 0.00242362 | -0.407407 | 0.00238923 | -0.410483
744 | 745 | 0.00247947 | -0.432925 | 0.00256232 | -0.391831 | 0.00192214 | -0.414614 | 0.00219322 | -0.401705 | 0.00243976 | -0.406904 | 0.00241256 | -0.409984
745 | 746 | 0.00249244 | -0.43243 | 0.0025759 | -0.391328 | 0.00193334 | -0.414112 | 0.00220061 | -0.401208 | 0.00244527 | -0.406405 | 0.00244114 | -0.409516
746 | 747 | 0.00250363 | -0.431921 | 0.00259188 | -0.390834 | 0.00194716 | -0.41361 | 0.00221498 | -0.400706 | 0.00245052 | -0.405901 | 0.00244594 | -0.40903
747 | 748 | 0.0025183 | -0.431416 | 0.00260624 | -0.390339 | 0.00196042 | -0.413107 | 0.00223338 | -0.400203 | 0.00246985 | -0.405405 | 0.00245499 | -0.408523
748 | 749 | 0.00253366 | -0.430914 | 0.00262915 | -0.389832 | 0.00197229 | -0.412604 | 0.00225125 | -0.399701 | 0.00247913 | -0.404901 | 0.0024607 | -0.408019
749 | 750 | 0.00254207 | -0.430417 | 0.00265034 | -0.389323 | 0.0019892 | -0.412098 | 0.00226657 | -0.39921 | 0.00248852 | -0.404406 | 0.00248187 | -0.407514
750 | 751 | 0.00254782 | -0.429913 | 0.00266838 | -0.388826 | 0.00200105 | -0.411605 | 0.0022929 | -0.398701 | 0.00250673 | -0.403898 | 0.00251354 | -0.407016
751 | 752 | 0.00255902 | -0.429413 | 0.00267969 | -0.388322 | 0.00201428 | -0.4111 | 0.00231686 | -0.398199 | 0.002529 | -0.403401 | 0.00253628 | -0.406518
752 | 753 | 0.00257617 | -0.428915 | 0.00270062 | -0.387822 | 0.0020263 | -0.410598 | 0.00232606 | -0.397706 | 0.00256259 | -0.4029 | 0.00253375 | -0.406016
753 | 754 | 0.00259395 | -0.428416 | 0.00271942 | -0.387319 | 0.00204023 | -0.410095 | 0.00233394 | -0.397203 | 0.00255122 | -0.402404 | 0.00255513 | -0.405516
754 | 755 | 0.0026099 | -0.427908 | 0.00272899 | -0.38682 | 0.0020538 | -0.409627 | 0.00233923 | -0.396683 | 0.00258071 | -0.401894 | 0.00255072 | -0.405016
755 | 756 | 0.00263414 | -0.427409 | 0.00274626 | -0.386313 | 0.00207117 | -0.409152 | 0.00237108 | -0.39619 | 0.00258781 | -0.40139 | 0.00255643 | -0.404514
756 | 757 | 0.00264208 | -0.426909 | 0.00277618 | -0.385813 | 0.00207921 | -0.408638 | 0.00239755 | -0.395704 | 0.00261532 | -0.40089 | 0.00259621 | -0.404014
757 | 758 | 0.00265329 | -0.426408 | 0.00279443 | -0.385313 | 0.00209305 | -0.40813 | 0.00240994 | -0.395217 | 0.0026159 | -0.400393 | 0.00261202 | -0.40351
758 | 759 | 0.00266852 | -0.425907 | 0.00281512 | -0.384806 | 0.00210466 | -0.407634 | 0.00242657 | -0.394694 | 0.00262969 | -0.39989 | 0.00262929 | -0.40301
759 | 760 | 0.00267968 | -0.425407 | 0.0028398 | -0.384318 | 0.00211277 | -0.407128 | 0.00244107 | -0.394186 | 0.00265657 | -0.399389 | 0.00263374 | -0.402514
760 | 761 | 0.00269949 | -0.424904 | 0.00286608 | -0.383904 | 0.00213253 | -0.406628 | 0.00246684 | -0.393705 | 0.00269375 | -0.398892 | 0.00264739 | -0.402012
761 | 762 | 0.00270841 | -0.424407 | 0.00287766 | -0.383417 | 0.00214822 | -0.406128 | 0.00246443 | -0.393214 | 0.00271089 | -0.398394 | 0.00265936 | -0.401506
762 | 763 | 0.00271961 | -0.423905 | 0.00289062 | -0.382903 | 0.00216162 | -0.405623 | 0.00245695 | -0.392693 | 0.002733 | -0.397886 | 0.00269021 | -0.40101
763 | 764 | 0.00273925 | -0.423406 | 0.0029114 | -0.382396 | 0.00217524 | -0.405127 | 0.00247936 | -0.392194 | 0.00274905 | -0.397389 | 0.00271559 | -0.400512
764 | 765 | 0.00274761 | -0.422901 | 0.00293864 | -0.381895 | 0.00218964 | -0.404626 | 0.0025177 | -0.391702 | 0.00276047 | -0.396887 | 0.00273133 | -0.400012
765 | 766 | 0.00276402 | -0.422408 | 0.00295868 | -0.381402 | 0.00220542 | -0.404128 | 0.00253952 | -0.391213 | 0.00278258 | -0.396415 | 0.00273875 | -0.399504
766 | 767 | 0.00278172 | -0.421924 | 0.00297287 | -0.380897 | 0.0022168 | -0.403627 | 0.00254844 | -0.390697 | 0.00278996 | -0.395909 | 0.00276397 | -0.399006
767 | 768 | 0.00278435 | -0.421422 | 0.00299962 | -0.380393 | 0.00223079 | -0.403126 | 0.00257621 | -0.390193 | 0.00281741 | -0.395411 | 0.00277188 | -0.398508
768 | 769 | 0.00280131 | -0.420919 | 0.00302463 | -0.379899 | 0.00224787 | -0.402615 | 0.00257344 | -0.389707 | 0.00281037 | -0.394898 | 0.00279233 | -0.398005
769 | 770 | 0.00282047 | -0.420428 | 0.00304898 | -0.379394 | 0.00226198 | -0.402117 | 0.00260086 | -0.389207 | 0.00282521 | -0.394405 | 0.00280562 | -0.397499
770 | 771 | 0.00283297 | -0.419919 | 0.00306132 | -0.378893 | 0.00227752 | -0.401625 | 0.00262196 | -0.388696 | 0.00283563 | -0.393907 | 0.00283149 | -0.397006
771 | 772 | 0.00284506 | -0.419419 | 0.00309444 | -0.378395 | 0.00229175 | -0.401118 | 0.00264173 | -0.388188 | 0.00287014 | -0.393402 | 0.00282118 | -0.396521
772 | 773 | 0.00286158 | -0.418913 | 0.00311317 | -0.377896 | 0.00230521 | -0.400619 | 0.00265935 | -0.387695 | 0.00287733 | -0.392898 | 0.00283558 | -0.396017
773 | 774 | 0.00287405 | -0.418416 | 0.0031333 | -0.377394 | 0.00231968 | -0.400119 | 0.00267324 | -0.387203 | 0.00288314 | -0.392406 | 0.00286214 | -0.395519
774 | 775 | 0.00288703 | -0.417917 | 0.00313232 | -0.376894 | 0.0023377 | -0.399618 | 0.0026875 | -0.38668 | 0.00292342 | -0.391903 | 0.00286661 | -0.395028
775 | 776 | 0.00290291 | -0.417407 | 0.0031623 | -0.376388 | 0.00235281 | -0.39911 | 0.00267094 | -0.386176 | 0.00293645 | -0.391396 | 0.00289742 | -0.39452
776 | 777 | 0.00291675 | -0.416912 | 0.00318399 | -0.375885 | 0.00236623 | -0.398615 | 0.00268852 | -0.385687 | 0.00295853 | -0.390895 | 0.00291192 | -0.394027
777 | 778 | 0.00294074 | -0.416425 | 0.00321176 | -0.375385 | 0.00237943 | -0.398115 | 0.00272746 | -0.385191 | 0.00297183 | -0.390408 | 0.00293491 | -0.393523
778 | 779 | 0.00295159 | -0.415917 | 0.00323759 | -0.374887 | 0.00239891 | -0.397617 | 0.00274707 | -0.384683 | 0.00298926 | -0.389896 | 0.00295273 | -0.393023
779 | 780 | 0.00295933 | -0.415408 | 0.00326083 | -0.374385 | 0.00241514 | -0.397109 | 0.00274718 | -0.384175 | 0.00301957 | -0.389389 | 0.00297061 | -0.392517
780 | 781 | 0.00296798 | -0.414909 | 0.0032797 | -0.373884 | 0.00243146 | -0.396634 | 0.00278806 | -0.383773 | 0.00300566 | -0.388889 | 0.0029721 | -0.392028
781 | 782 | 0.00298326 | -0.414413 | 0.0033027 | -0.373383 | 0.00245153 | -0.39613 | 0.00280822 | -0.38329 | 0.00302175 | -0.388387 | 0.00300595 | -0.391514
782 | 783 | 0.00300286 | -0.413905 | 0.00332192 | -0.372883 | 0.00245921 | -0.395646 | 0.00279986 | -0.382782 | 0.00304338 | -0.387887 | 0.00302627 | -0.391011
783 | 784 | 0.00302806 | -0.413397 | 0.00335141 | -0.372389 | 0.0024718 | -0.395144 | 0.00284614 | -0.38227 | 0.00306705 | -0.387385 | 0.00303303 | -0.390517
784 | 785 | 0.00304409 | -0.412907 | 0.00337515 | -0.371887 | 0.00248614 | -0.394636 | 0.00286623 | -0.381771 | 0.00311313 | -0.386881 | 0.0030576 | -0.390021
785 | 786 | 0.00306272 | -0.41241 | 0.00339859 | -0.371385 | 0.00249907 | -0.394132 | 0.00288111 | -0.381279 | 0.00312603 | -0.386386 | 0.00307754 | -0.38952
786 | 787 | 0.00307881 | -0.411904 | 0.0034141 | -0.370906 | 0.00251742 | -0.393648 | 0.00288726 | -0.380776 | 0.00313422 | -0.385883 | 0.0030737 | -0.389016
787 | 788 | 0.00309657 | -0.411396 | 0.00344866 | -0.37041 | 0.00253209 | -0.393128 | 0.00288165 | -0.380264 | 0.00314708 | -0.385385 | 0.00308842 | -0.388509
788 | 789 | 0.00311012 | -0.410893 | 0.00345764 | -0.369907 | 0.00254525 | -0.392627 | 0.0029275 | -0.379765 | 0.00317837 | -0.38488 | 0.00310576 | -0.388006
789 | 790 | 0.00312852 | -0.410398 | 0.00349006 | -0.369409 | 0.00256238 | -0.392128 | 0.00294404 | -0.379271 | 0.00318776 | -0.384381 | 0.00312279 | -0.387507
790 | 791 | 0.00314413 | -0.409896 | 0.00351547 | -0.368901 | 0.0025808 | -0.391633 | 0.00296196 | -0.378768 | 0.0032157 | -0.38395 | 0.0031268 | -0.387004
791 | 792 | 0.00314125 | -0.409441 | 0.0035403 | -0.368412 | 0.00259984 | -0.39112 | 0.00297701 | -0.378264 | 0.00322493 | -0.383484 | 0.0031566 | -0.386498
792 | 793 | 0.00316422 | -0.408948 | 0.00355149 | -0.367911 | 0.00262329 | -0.390629 | 0.00299185 | -0.377758 | 0.00324404 | -0.382971 | 0.00320733 | -0.386006
793 | 794 | 0.00318545 | -0.408448 | 0.00358554 | -0.367405 | 0.00263241 | -0.390125 | 0.00299334 | -0.377269 | 0.00324851 | -0.382471 | 0.00322668 | -0.385498
794 | 795 | 0.00318899 | -0.407941 | 0.00361002 | -0.366902 | 0.00264706 | -0.389623 | 0.00300426 | -0.376773 | 0.00327567 | -0.381969 | 0.00324784 | -0.385
795 | 796 | 0.0032081 | -0.407434 | 0.00362106 | -0.366414 | 0.00266457 | -0.38912 | 0.00302982 | -0.37626 | 0.0032954 | -0.381469 | 0.00326992 | -0.384497
796 | 797 | 0.0032225 | -0.406932 | 0.0036423 | -0.365903 | 0.00268111 | -0.388617 | 0.00304484 | -0.375764 | 0.00331132 | -0.380972 | 0.00328026 | -0.384024
797 | 798 | 0.00323442 | -0.406435 | 0.003659 | -0.365401 | 0.00269942 | -0.388114 | 0.00307261 | -0.375271 | 0.00334477 | -0.380472 | 0.0032599 | -0.383595
798 | 799 | 0.00325066 | -0.405928 | 0.0036949 | -0.364908 | 0.00271546 | -0.38762 | 0.00308453 | -0.374771 | 0.00336754 | -0.379972 | 0.00328296 | -0.383095
799 | 800 | 0.00326674 | -0.405425 | 0.00372242 | -0.364404 | 0.00273245 | -0.387112 | 0.00309216 | -0.374259 | 0.00336984 | -0.379469 | 0.00331781 | -0.382591
800 | 801 | 0.00328645 | -0.404924 | 0.00374521 | -0.363902 | 0.00274249 | -0.386614 | 0.00311637 | -0.373766 | 0.00336885 | -0.37897 | 0.00330914 | -0.382084

## POTDYN_Test
|  | AR_10 |  | AR_11 |  | AR_12 |  | AR_13 |  | AR_14 |  | AR_15
Pt | T | Im | Vf | Im | Vf | Im | Vf | Im | Vf | Im | Vf | Im | Vf
# | s | A | V vs. Ref. | A | V vs. Ref. | A | V vs. Ref. | A | V vs. Ref. | A | V vs. Ref. | A | V vs. Ref.
0 | 1 | -0.00170071 | -0.798616 | -0.00146354 | -0.797497 | -0.00381956 | -0.805712 | -0.00203903 | -0.805908 | -0.00259465 | -0.804088 | -0.0017158 | -0.803895
1 | 2 | -0.000950116 | -0.79786 | -0.000875101 | -0.796735 | -0.00215017 | -0.804954 | -0.0011263 | -0.805179 | -0.00147572 | -0.803312 | -0.00100796 | -0.803123
2 | 3 | -0.000660558 | -0.797383 | -0.000639709 | -0.796248 | -0.00143554 | -0.804494 | -0.000764773 | -0.804696 | -0.001008 | -0.802841 | -0.000721532 | -0.802641
3 | 4 | -0.000511405 | -0.796884 | -0.000510691 | -0.79575 | -0.00105642 | -0.804006 | -0.000577957 | -0.8042 | -0.00076032 | -0.802342 | -0.000566709 | -0.802142
4 | 5 | -0.000422299 | -0.796376 | -0.000428475 | -0.795258 | -0.000830484 | -0.803506 | -0.000466448 | -0.803704 | -0.000610164 | -0.801849 | -0.00047073 | -0.801652
5 | 6 | -0.000360789 | -0.79571 | -0.000370354 | -0.794579 | -0.000683633 | -0.803009 | -0.000390845 | -0.803018 | -0.000511134 | -0.801345 | -0.000402603 | -0.800953
6 | 7 | -0.000320315 | -0.79523 | -0.000330094 | -0.794098 | -0.000581812 | -0.802519 | -0.000341159 | -0.80254 | -0.000440618 | -0.800849 | -0.000356954 | -0.800481
7 | 8 | -0.000289534 | -0.794735 | -0.000298406 | -0.79363 | -0.000508983 | -0.802023 | -0.000303376 | -0.802061 | -0.000385446 | -0.800175 | -0.000320793 | -0.800009
8 | 9 | -0.000265272 | -0.794256 | -0.000273318 | -0.793224 | -0.000454379 | -0.80152 | -0.000273611 | -0.801581 | -0.00034766 | -0.799688 | -0.000291995 | -0.799498
9 | 10 | -0.000245564 | -0.793762 | -0.000251804 | -0.792733 | -0.000406597 | -0.800836 | -0.000249884 | -0.801073 | -0.000316956 | -0.799191 | -0.000268352 | -0.799
10 | 11 | -0.000228881 | -0.793366 | -0.000233687 | -0.792235 | -0.000376053 | -0.800349 | -0.000230811 | -0.800592 | -0.000291241 | -0.798698 | -0.000249241 | -0.798518
11 | 12 | -0.000215088 | -0.792863 | -0.000218488 | -0.791738 | -0.000349297 | -0.799851 | -0.000214393 | -0.800104 | -0.000270122 | -0.798211 | -0.00023305 | -0.798036
12 | 13 | -0.000203628 | -0.792359 | -0.000205204 | -0.791243 | -0.000326974 | -0.799363 | -0.000200554 | -0.799605 | -0.000252251 | -0.797718 | -0.000218384 | -0.797533
13 | 14 | -0.000193741 | -0.791867 | -0.000193705 | -0.790738 | -0.000306642 | -0.798868 | -0.000188445 | -0.799091 | -0.000237108 | -0.797226 | -0.000206038 | -0.797026
14 | 15 | -0.00018439 | -0.791377 | -0.000184257 | -0.790249 | -0.000289178 | -0.798376 | -0.000178254 | -0.798593 | -0.000223599 | -0.796726 | -0.000195442 | -0.796531
15 | 16 | -0.000176161 | -0.79087 | -0.000175471 | -0.789749 | -0.000274086 | -0.797873 | -0.000169296 | -0.798105 | -0.000211668 | -0.796227 | -0.000186002 | -0.796041
16 | 17 | -0.00016879 | -0.790369 | -0.000167918 | -0.789251 | -0.000259799 | -0.797384 | -0.000161613 | -0.797609 | -0.000201232 | -0.795729 | -0.00017749 | -0.795545
17 | 18 | -0.000162347 | -0.78988 | -0.000161673 | -0.788755 | -0.000247861 | -0.796892 | -0.000154465 | -0.797109 | -0.000191682 | -0.79524 | -0.000169632 | -0.795036
18 | 19 | -0.000156037 | -0.789379 | -0.000156127 | -0.788253 | -0.000236952 | -0.796391 | -0.000148044 | -0.796603 | -0.000182961 | -0.794735 | -0.000163261 | -0.794546
19 | 20 | -0.000150597 | -0.788877 | -0.000151078 | -0.787752 | -0.00022667 | -0.795887 | -0.000142405 | -0.796107 | -0.000175434 | -0.794237 | -0.00015709 | -0.794052
20 | 21 | -0.000145149 | -0.788374 | -0.000146482 | -0.787254 | -0.000217786 | -0.795397 | -0.000137093 | -0.795607 | -0.000167983 | -0.793736 | -0.00015136 | -0.793589
21 | 22 | -0.000140947 | -0.78788 | -0.000142936 | -0.786759 | -0.000208788 | -0.794901 | -0.000132494 | -0.795105 | -0.000161635 | -0.793337 | -0.00014592 | -0.793145
22 | 23 | -0.000136345 | -0.787384 | -0.000138973 | -0.786251 | -0.000201019 | -0.794406 | -0.000127931 | -0.794599 | -0.000155893 | -0.792844 | -0.000142169 | -0.792641
23 | 24 | -0.000132196 | -0.786879 | -0.000135828 | -0.785752 | -0.000193345 | -0.793904 | -0.000124052 | -0.794104 | -0.00015044 | -0.792334 | -0.00013752 | -0.79214
24 | 25 | -0.000128223 | -0.786383 | -0.000132463 | -0.785253 | -0.000186277 | -0.793495 | -0.000120304 | -0.79363 | -0.000145042 | -0.791832 | -0.000133537 | -0.791641
25 | 26 | -0.000124594 | -0.785884 | -0.00012914 | -0.784756 | -0.000179285 | -0.793009 | -0.000116611 | -0.793207 | -0.000140337 | -0.791335 | -0.000129811 | -0.791133
26 | 27 | -0.000121524 | -0.785385 | -0.000125652 | -0.78425 | -0.000172675 | -0.792507 | -0.000113419 | -0.792704 | -0.000135472 | -0.790836 | -0.000125872 | -0.790631
27 | 28 | -0.000118824 | -0.784884 | -0.00012327 | -0.783756 | -0.000166452 | -0.792003 | -0.000110646 | -0.792199 | -0.000131177 | -0.79033 | -0.000122874 | -0.790126
28 | 29 | -0.000115921 | -0.784382 | -0.000120365 | -0.783255 | -0.000160894 | -0.791501 | -0.000107435 | -0.791698 | -0.000126787 | -0.789832 | -0.000119858 | -0.789632
29 | 30 | -0.000113441 | -0.783877 | -0.000117861 | -0.782752 | -0.000156066 | -0.791006 | -0.000104892 | -0.791203 | -0.000123244 | -0.789331 | -0.000116695 | -0.789125
30 | 31 | -0.000111441 | -0.783383 | -0.000115411 | -0.782256 | -0.000151196 | -0.790511 | -0.000102101 | -0.790695 | -0.000119589 | -0.788831 | -0.000114034 | -0.788624
31 | 32 | -0.000109393 | -0.782877 | -0.000112394 | -0.781746 | -0.000145669 | -0.790001 | -9.97623e-05 | -0.790191 | -0.000116183 | -0.788334 | -0.000111251 | -0.788127
32 | 33 | -0.000107319 | -0.782378 | -0.000109638 | -0.781248 | -0.000141668 | -0.7895 | -9.73544e-05 | -0.789695 | -0.000112929 | -0.787836 | -0.000108719 | -0.78763
33 | 34 | -0.000105222 | -0.781868 | -0.00010786 | -0.780756 | -0.000137641 | -0.789004 | -9.50648e-05 | -0.789197 | -0.000109644 | -0.787329 | -0.000106387 | -0.787129
34 | 35 | -0.000103738 | -0.781374 | -0.000105393 | -0.780271 | -0.000133964 | -0.788506 | -9.27343e-05 | -0.788692 | -0.000106714 | -0.786832 | -0.000103993 | -0.786624
35 | 36 | -0.000102501 | -0.78088 | -0.000103224 | -0.779766 | -0.000130501 | -0.788005 | -9.04634e-05 | -0.788189 | -0.000103575 | -0.786327 | -0.000102102 | -0.786125
36 | 37 | -0.000100692 | -0.780394 | -0.000100877 | -0.779272 | -0.000127037 | -0.787502 | -8.83645e-05 | -0.787693 | -0.000101132 | -0.785828 | -0.000100069 | -0.785631
37 | 38 | -9.94431e-05 | -0.779896 | -9.85472e-05 | -0.778769 | -0.000123637 | -0.787005 | -8.65561e-05 | -0.787195 | -9.88423e-05 | -0.78533 | -9.77932e-05 | -0.785129
38 | 39 | -9.78771e-05 | -0.779408 | -9.64713e-05 | -0.778268 | -0.000120915 | -0.786506 | -8.45406e-05 | -0.786688 | -9.61695e-05 | -0.784828 | -9.55769e-05 | -0.78462
39 | 40 | -9.60646e-05 | -0.778894 | -9.47351e-05 | -0.777765 | -0.000118144 | -0.786005 | -8.28683e-05 | -0.786185 | -9.35281e-05 | -0.784325 | -9.39201e-05 | -0.784125
40 | 41 | -9.4636e-05 | -0.778389 | -9.29541e-05 | -0.77726 | -0.00011519 | -0.785501 | -8.15126e-05 | -0.785687 | -9.15781e-05 | -0.783821 | -9.18929e-05 | -0.783622
41 | 42 | -9.31173e-05 | -0.777889 | -9.15516e-05 | -0.77676 | -0.000112634 | -0.785004 | -8.00832e-05 | -0.78519 | -8.97035e-05 | -0.783324 | -9.00198e-05 | -0.783119
42 | 43 | -9.21837e-05 | -0.777402 | -9.04006e-05 | -0.776258 | -0.000109786 | -0.784504 | -7.85995e-05 | -0.784691 | -8.7311e-05 | -0.782827 | -8.81075e-05 | -0.782613
43 | 44 | -9.08028e-05 | -0.776891 | -8.87267e-05 | -0.775756 | -0.000107359 | -0.784008 | -7.72489e-05 | -0.784188 | -8.52226e-05 | -0.782323 | -8.66397e-05 | -0.782117
44 | 45 | -8.98762e-05 | -0.776391 | -8.75944e-05 | -0.775259 | -0.000104494 | -0.783499 | -7.56347e-05 | -0.783685 | -8.326e-05 | -0.781824 | -8.48943e-05 | -0.781618
45 | 46 | -8.82169e-05 | -0.775889 | -8.6526e-05 | -0.774754 | -0.00010219 | -0.782998 | -7.43769e-05 | -0.783189 | -8.18888e-05 | -0.781325 | -8.31721e-05 | -0.781116
46 | 47 | -8.71019e-05 | -0.775393 | -8.5356e-05 | -0.774246 | -0.000100261 | -0.782508 | -7.2774e-05 | -0.78268 | -8.02128e-05 | -0.780828 | -8.19443e-05 | -0.780636
47 | 48 | -8.58765e-05 | -0.774889 | -8.39623e-05 | -0.773742 | -9.75544e-05 | -0.782004 | -7.16798e-05 | -0.782182 | -7.8533e-05 | -0.780352 | -8.07969e-05 | -0.780136
48 | 49 | -8.46251e-05 | -0.774387 | -8.31163e-05 | -0.773248 | -9.56733e-05 | -0.781501 | -7.07851e-05 | -0.781689 | -7.76184e-05 | -0.779855 | -7.94389e-05 | -0.779644
49 | 50 | -8.31606e-05 | -0.773885 | -8.20383e-05 | -0.772749 | -9.31146e-05 | -0.780996 | -6.92989e-05 | -0.781191 | -7.55942e-05 | -0.779349 | -7.82037e-05 | -0.779146
50 | 51 | -8.19721e-05 | -0.773385 | -8.1282e-05 | -0.772246 | -9.12796e-05 | -0.780531 | -6.83735e-05 | -0.780707 | -7.43507e-05 | -0.77885 | -7.6688e-05 | -0.778633
51 | 52 | -8.0887e-05 | -0.772883 | -8.01049e-05 | -0.771741 | -8.91532e-05 | -0.780027 | -6.69495e-05 | -0.780214 | -7.31975e-05 | -0.778346 | -7.55731e-05 | -0.778135
52 | 53 | -7.96837e-05 | -0.772381 | -7.89766e-05 | -0.771248 | -8.6767e-05 | -0.779513 | -6.58054e-05 | -0.779709 | -7.16879e-05 | -0.777849 | -7.41601e-05 | -0.777643
53 | 54 | -7.85144e-05 | -0.771879 | -7.78758e-05 | -0.770737 | -8.48145e-05 | -0.779016 | -6.47163e-05 | -0.779216 | -7.03799e-05 | -0.777341 | -7.25914e-05 | -0.777133
54 | 55 | -7.75032e-05 | -0.771386 | -7.69111e-05 | -0.77023 | -8.29747e-05 | -0.778525 | -6.37134e-05 | -0.778702 | -6.93311e-05 | -0.776846 | -7.19052e-05 | -0.776628
55 | 56 | -7.59904e-05 | -0.77087 | -7.62106e-05 | -0.769733 | -8.08905e-05 | -0.778027 | -6.28255e-05 | -0.778198 | -6.76785e-05 | -0.776345 | -7.06288e-05 | -0.776134
56 | 57 | -7.51712e-05 | -0.77037 | -7.52498e-05 | -0.769237 | -7.8844e-05 | -0.777517 | -6.21869e-05 | -0.777704 | -6.66183e-05 | -0.775841 | -6.95191e-05 | -0.775639
57 | 58 | -7.40609e-05 | -0.769872 | -7.43103e-05 | -0.768736 | -7.73281e-05 | -0.77702 | -6.15009e-05 | -0.777207 | -6.58082e-05 | -0.775341 | -6.83134e-05 | -0.775129
58 | 59 | -7.28989e-05 | -0.769364 | -7.32194e-05 | -0.768234 | -7.54344e-05 | -0.776521 | -6.06101e-05 | -0.776694 | -6.47637e-05 | -0.774841 | -6.73647e-05 | -0.774623
59 | 60 | -7.23469e-05 | -0.768864 | -7.24857e-05 | -0.7678 | -7.38897e-05 | -0.77603 | -5.97439e-05 | -0.776186 | -6.35259e-05 | -0.774335 | -6.62265e-05 | -0.774124
60 | 61 | -7.13282e-05 | -0.768364 | -7.16416e-05 | -0.767298 | -7.21532e-05 | -0.775513 | -5.9182e-05 | -0.775694 | -6.23492e-05 | -0.773838 | -6.52178e-05 | -0.773619
61 | 62 | -7.08702e-05 | -0.767919 | -7.08659e-05 | -0.766791 | -7.07737e-05 | -0.775014 | -5.82937e-05 | -0.775193 | -6.13554e-05 | -0.773334 | -6.45989e-05 | -0.773117
62 | 63 | -6.99562e-05 | -0.76744 | -6.98056e-05 | -0.766284 | -6.89129e-05 | -0.774515 | -5.73013e-05 | -0.77468 | -6.00669e-05 | -0.772833 | -6.3541e-05 | -0.772611
63 | 64 | -6.93829e-05 | -0.766933 | -6.88345e-05 | -0.765782 | -6.75508e-05 | -0.774014 | -5.66066e-05 | -0.774182 | -5.92103e-05 | -0.772331 | -6.2646e-05 | -0.772109
64 | 65 | -6.88102e-05 | -0.76642 | -6.79191e-05 | -0.76528 | -6.65655e-05 | -0.773498 | -5.61379e-05 | -0.773686 | -5.7677e-05 | -0.771821 | -6.19047e-05 | -0.771616
65 | 66 | -6.7648e-05 | -0.765916 | -6.71059e-05 | -0.764785 | -6.52496e-05 | -0.773005 | -5.5344e-05 | -0.773189 | -5.71378e-05 | -0.771326 | -6.10789e-05 | -0.771106
66 | 67 | -6.73032e-05 | -0.765418 | -6.58468e-05 | -0.764278 | -6.41869e-05 | -0.772509 | -5.43204e-05 | -0.772682 | -5.60732e-05 | -0.770825 | -6.04626e-05 | -0.770606
67 | 68 | -6.65916e-05 | -0.764912 | -6.51934e-05 | -0.763778 | -6.32485e-05 | -0.772004 | -5.353e-05 | -0.772177 | -5.48771e-05 | -0.770316 | -5.93902e-05 | -0.770103
68 | 69 | -6.61036e-05 | -0.764412 | -6.42648e-05 | -0.763279 | -6.26481e-05 | -0.7715 | -5.27081e-05 | -0.771682 | -5.40195e-05 | -0.769821 | -5.88435e-05 | -0.769614
69 | 70 | -6.54001e-05 | -0.763911 | -6.35838e-05 | -0.76278 | -6.17655e-05 | -0.771001 | -5.21423e-05 | -0.771188 | -5.28503e-05 | -0.769316 | -5.80117e-05 | -0.769107
70 | 71 | -6.45187e-05 | -0.763411 | -6.30338e-05 | -0.762278 | -6.06533e-05 | -0.770498 | -5.12018e-05 | -0.770667 | -5.22057e-05 | -0.768823 | -5.72423e-05 | -0.768603
71 | 72 | -6.40737e-05 | -0.762906 | -6.23619e-05 | -0.761779 | -6.01697e-05 | -0.770001 | -5.06041e-05 | -0.770164 | -5.09168e-05 | -0.768318 | -5.64252e-05 | -0.768103
72 | 73 | -6.35805e-05 | -0.762406 | -6.19811e-05 | -0.761278 | -5.96084e-05 | -0.769495 | -4.99199e-05 | -0.76967 | -5.00964e-05 | -0.767876 | -5.57061e-05 | -0.767668
73 | 74 | -6.25847e-05 | -0.761904 | -6.12251e-05 | -0.760778 | -5.8493e-05 | -0.768994 | -4.94399e-05 | -0.769174 | -4.93837e-05 | -0.767382 | -5.49305e-05 | -0.767167
74 | 75 | -6.22065e-05 | -0.761412 | -6.08945e-05 | -0.760272 | -5.76922e-05 | -0.768498 | -4.87595e-05 | -0.768662 | -4.87985e-05 | -0.76688 | -5.45681e-05 | -0.766656
75 | 76 | -6.14781e-05 | -0.760906 | -6.0612e-05 | -0.759772 | -5.70374e-05 | -0.768024 | -4.80183e-05 | -0.768161 | -4.78803e-05 | -0.766368 | -5.38364e-05 | -0.76616
76 | 77 | -6.07145e-05 | -0.7604 | -6.02978e-05 | -0.759276 | -5.63092e-05 | -0.767572 | -4.22689e-05 | -0.767551 | -4.06229e-05 | -0.765699 | -5.27705e-05 | -0.765658
77 | 78 | -6.0009e-05 | -0.759895 | -6.00107e-05 | -0.758776 | -5.4961e-05 | -0.767055 | -4.36455e-05 | -0.767033 | -4.20897e-05 | -0.765187 | -5.20243e-05 | -0.765154
78 | 79 | -5.95269e-05 | -0.759399 | -5.94469e-05 | -0.758272 | -5.45964e-05 | -0.766552 | -4.39005e-05 | -0.76653 | -4.22724e-05 | -0.764679 | -5.16064e-05 | -0.764648
79 | 80 | -5.89448e-05 | -0.758898 | -5.90032e-05 | -0.757767 | -5.40158e-05 | -0.766056 | -4.35512e-05 | -0.766034 | -4.1932e-05 | -0.76418 | -5.10624e-05 | -0.764148
80 | 81 | -5.83136e-05 | -0.758396 | -5.89013e-05 | -0.75727 | -5.28178e-05 | -0.765545 | -4.2953e-05 | -0.765528 | -4.16754e-05 | -0.763682 | -5.00538e-05 | -0.763649
81 | 82 | -5.76453e-05 | -0.757897 | -5.84041e-05 | -0.756772 | -5.2436e-05 | -0.765043 | -4.24226e-05 | -0.765026 | -4.12498e-05 | -0.763183 | -4.96964e-05 | -0.76315
82 | 83 | -5.71283e-05 | -0.757396 | -5.78602e-05 | -0.756267 | -5.1956e-05 | -0.764549 | -4.18525e-05 | -0.764522 | -4.0587e-05 | -0.76268 | -4.91573e-05 | -0.762646
83 | 84 | -5.6527e-05 | -0.756894 | -5.78736e-05 | -0.755763 | -5.08692e-05 | -0.764044 | -4.15286e-05 | -0.764031 | -4.02201e-05 | -0.762184 | -4.85415e-05 | -0.762142
84 | 85 | -5.58515e-05 | -0.756393 | -5.74294e-05 | -0.755269 | -5.02453e-05 | -0.763544 | -4.12267e-05 | -0.763529 | -3.95208e-05 | -0.761687 | -4.33748e-05 | -0.761458
85 | 86 | -5.53574e-05 | -0.755893 | -5.708e-05 | -0.754789 | -4.91276e-05 | -0.763039 | -4.06798e-05 | -0.763031 | -3.89611e-05 | -0.761189 | -4.48001e-05 | -0.760954
86 | 87 | -5.45031e-05 | -0.755393 | -5.67106e-05 | -0.754286 | -4.87157e-05 | -0.762546 | -4.01428e-05 | -0.762533 | -3.85649e-05 | -0.760686 | -4.47496e-05 | -0.760453
87 | 88 | -5.41779e-05 | -0.754913 | -5.61418e-05 | -0.753777 | -4.73861e-05 | -0.76204 | -3.98209e-05 | -0.762043 | -3.78134e-05 | -0.760189 | -4.46185e-05 | -0.759955
88 | 89 | -5.37386e-05 | -0.754406 | -5.60569e-05 | -0.753277 | -3.82633e-05 | -0.76138 | -3.91847e-05 | -0.761538 | -3.74324e-05 | -0.759691 | -4.40676e-05 | -0.759451
89 | 90 | -5.31499e-05 | -0.753901 | -5.60484e-05 | -0.752784 | -3.99222e-05 | -0.760874 | -3.88366e-05 | -0.761036 | -3.69469e-05 | -0.759199 | -4.3808e-05 | -0.758954
90 | 91 | -5.30235e-05 | -0.753418 | -5.54138e-05 | -0.752275 | -4.03624e-05 | -0.760372 | -3.83591e-05 | -0.760537 | -3.60905e-05 | -0.758694 | -4.34454e-05 | -0.758456
91 | 92 | -5.30892e-05 | -0.752908 | -5.50104e-05 | -0.751774 | -3.99922e-05 | -0.759864 | -3.78612e-05 | -0.760038 | -3.55147e-05 | -0.758186 | -4.30785e-05 | -0.757951
92 | 93 | -5.2441e-05 | -0.752403 | -5.45605e-05 | -0.751277 | -3.95473e-05 | -0.759366 | -3.76749e-05 | -0.759537 | -3.52356e-05 | -0.757692 | -4.28837e-05 | -0.757452
93 | 94 | -5.24599e-05 | -0.751899 | -5.42236e-05 | -0.750771 | -3.92033e-05 | -0.758869 | -3.7389e-05 | -0.759037 | -3.46112e-05 | -0.757195 | -4.24506e-05 | -0.756953
94 | 95 | -5.24985e-05 | -0.751409 | -5.37661e-05 | -0.750268 | -3.85322e-05 | -0.758369 | -3.68807e-05 | -0.758542 | -3.39282e-05 | -0.756688 | -4.17877e-05 | -0.756453
95 | 96 | -5.21169e-05 | -0.750894 | -5.3437e-05 | -0.749763 | -3.76514e-05 | -0.75786 | -3.62977e-05 | -0.758039 | -3.35198e-05 | -0.756198 | -4.18491e-05 | -0.755956
96 | 97 | -5.16916e-05 | -0.750396 | -5.28018e-05 | -0.749263 | -3.72724e-05 | -0.757364 | -3.62013e-05 | -0.757539 | -3.29444e-05 | -0.755697 | -4.13111e-05 | -0.755462
97 | 98 | -5.16094e-05 | -0.749896 | -5.27041e-05 | -0.748768 | -3.68074e-05 | -0.756868 | -3.55521e-05 | -0.757034 | -3.24904e-05 | -0.755204 | -4.09602e-05 | -0.754976
98 | 99 | -5.12679e-05 | -0.749398 | -5.19184e-05 | -0.74826 | -3.58983e-05 | -0.756372 | -3.52445e-05 | -0.756537 | -3.2204e-05 | -0.754732 | -4.07239e-05 | -0.754479
99 | 100 | -5.0989e-05 | -0.748899 | -5.13657e-05 | -0.747759 | -3.54474e-05 | -0.755869 | -3.5084e-05 | -0.756041 | -3.15283e-05 | -0.754232 | -4.02865e-05 | -0.753982
100 | 101 | -5.08398e-05 | -0.748393 | -5.06227e-05 | -0.747263 | -3.47723e-05 | -0.755376 | -3.47225e-05 | -0.755546 | -3.10463e-05 | -0.753734 | -4.03839e-05 | -0.753475
101 | 102 | -5.03469e-05 | -0.747887 | -5.0238e-05 | -0.746762 | -3.40763e-05 | -0.754911 | -3.42439e-05 | -0.755067 | -3.05407e-05 | -0.753239 | -3.98546e-05 | -0.752968
102 | 103 | -5.01854e-05 | -0.747391 | -4.96806e-05 | -0.746254 | -3.32117e-05 | -0.754409 | -3.38095e-05 | -0.754569 | -3.02894e-05 | -0.752733 | -3.97337e-05 | -0.752477
103 | 104 | -4.98352e-05 | -0.746883 | -4.91438e-05 | -0.745754 | -3.26236e-05 | -0.753896 | -3.34188e-05 | -0.754074 | -2.94871e-05 | -0.752239 | -3.95083e-05 | -0.75198
104 | 105 | -4.95934e-05 | -0.746384 | -4.89837e-05 | -0.74525 | -3.21767e-05 | -0.753404 | -3.31036e-05 | -0.753576 | -2.92118e-05 | -0.751733 | -3.91345e-05 | -0.751472
105 | 106 | -4.91002e-05 | -0.745878 | -4.86949e-05 | -0.744751 | -3.14318e-05 | -0.752914 | -3.27754e-05 | -0.753068 | -2.88665e-05 | -0.751234 | -3.88331e-05 | -0.750965
106 | 107 | -4.88755e-05 | -0.745376 | -4.81453e-05 | -0.744243 | -3.07805e-05 | -0.752409 | -3.24311e-05 | -0.752571 | -2.84101e-05 | -0.750733 | -3.8565e-05 | -0.750477
107 | 108 | -4.86408e-05 | -0.744874 | -4.36442e-05 | -0.74355 | -2.99859e-05 | -0.751897 | -3.19407e-05 | -0.752074 | -2.81685e-05 | -0.750234 | -3.84805e-05 | -0.749979
108 | 109 | -4.30936e-05 | -0.744191 | -4.49983e-05 | -0.743036 | -2.94696e-05 | -0.751402 | -3.18037e-05 | -0.751566 | -2.77831e-05 | -0.749737 | -3.8132e-05 | -0.749471
109 | 110 | -4.45901e-05 | -0.743678 | -4.53041e-05 | -0.742539 | -2.89845e-05 | -0.750914 | -3.15935e-05 | -0.75106 | -2.71775e-05 | -0.749234 | -3.76739e-05 | -0.748966
110 | 111 | -4.46532e-05 | -0.743183 | -4.50751e-05 | -0.742136 | -2.83649e-05 | -0.750417 | -3.12829e-05 | -0.750569 | -2.69831e-05 | -0.748731 | -3.73808e-05 | -0.748471
111 | 112 | -4.43734e-05 | -0.742683 | -4.49007e-05 | -0.741643 | -2.815e-05 | -0.749907 | -3.05949e-05 | -0.750072 | -2.6553e-05 | -0.748234 | -3.71564e-05 | -0.747968
112 | 113 | -4.41719e-05 | -0.742278 | -4.4821e-05 | -0.741132 | -2.73773e-05 | -0.749411 | -3.03369e-05 | -0.749572 | -2.61845e-05 | -0.747728 | -3.66835e-05 | -0.747466
113 | 114 | -4.38775e-05 | -0.741782 | -4.43735e-05 | -0.740629 | -2.67475e-05 | -0.748921 | -3.01009e-05 | -0.749066 | -2.58214e-05 | -0.747234 | -3.64659e-05 | -0.746966
114 | 115 | -4.36576e-05 | -0.741279 | -4.40032e-05 | -0.740131 | -2.63611e-05 | -0.748422 | -2.96959e-05 | -0.748565 | -2.53096e-05 | -0.746729 | -3.60045e-05 | -0.746467
115 | 116 | -4.3073e-05 | -0.740763 | -4.36698e-05 | -0.739631 | -2.5682e-05 | -0.747914 | -2.946e-05 | -0.748071 | -2.51357e-05 | -0.746229 | -3.56455e-05 | -0.745976
116 | 117 | -4.26892e-05 | -0.740273 | -4.33843e-05 | -0.739125 | -2.47273e-05 | -0.747415 | -2.89489e-05 | -0.747569 | -2.46092e-05 | -0.745733 | -3.53811e-05 | -0.74546
117 | 118 | -4.22638e-05 | -0.739772 | -4.31671e-05 | -0.738627 | -2.42502e-05 | -0.746924 | -2.86731e-05 | -0.747063 | -2.42667e-05 | -0.745235 | -3.48441e-05 | -0.74496
118 | 119 | -4.21433e-05 | -0.739269 | -4.28576e-05 | -0.738125 | -2.37568e-05 | -0.746427 | -2.84139e-05 | -0.746567 | -2.38811e-05 | -0.74473 | -3.45749e-05 | -0.744469
119 | 120 | -4.15853e-05 | -0.738767 | -4.23393e-05 | -0.737628 | -2.31695e-05 | -0.745921 | -2.81632e-05 | -0.746075 | -2.34227e-05 | -0.744236 | -3.43646e-05 | -0.743974
120 | 121 | -4.13262e-05 | -0.738269 | -4.20434e-05 | -0.737125 | -2.27349e-05 | -0.745417 | -2.74919e-05 | -0.745569 | -2.2922e-05 | -0.74373 | -3.40743e-05 | -0.743464
121 | 122 | -4.09619e-05 | -0.73777 | -4.16825e-05 | -0.736626 | -2.22194e-05 | -0.744923 | -2.72187e-05 | -0.745056 | -2.27408e-05 | -0.743236 | -3.36112e-05 | -0.742963
122 | 123 | -4.06541e-05 | -0.737264 | -4.11211e-05 | -0.736126 | -2.16749e-05 | -0.744423 | -2.69618e-05 | -0.74456 | -2.2221e-05 | -0.742729 | -3.32223e-05 | -0.742474
123 | 124 | -4.03997e-05 | -0.736768 | -4.09199e-05 | -0.735629 | -2.13635e-05 | -0.743914 | -2.68412e-05 | -0.744068 | -2.19726e-05 | -0.742315 | -3.2983e-05 | -0.742068
124 | 125 | -4.01396e-05 | -0.736268 | -4.06571e-05 | -0.735131 | -2.10615e-05 | -0.743414 | -2.6494e-05 | -0.74356 | -2.17203e-05 | -0.741833 | -3.26717e-05 | -0.741569
125 | 126 | -3.98594e-05 | -0.73577 | -4.02223e-05 | -0.734633 | -2.0892e-05 | -0.742919 | -2.64995e-05 | -0.74306 | -2.12706e-05 | -0.74133 | -3.23735e-05 | -0.741057
126 | 127 | -3.94586e-05 | -0.735262 | -3.98706e-05 | -0.734133 | -2.08959e-05 | -0.742444 | -2.62131e-05 | -0.742561 | -2.12429e-05 | -0.740825 | -3.18663e-05 | -0.740558
127 | 128 | -3.93562e-05 | -0.73476 | -3.97661e-05 | -0.73364 | -2.05979e-05 | -0.742029 | -2.59144e-05 | -0.742162 | -2.08328e-05 | -0.740326 | -3.17932e-05 | -0.740058
128 | 129 | -3.92398e-05 | -0.734266 | -3.94475e-05 | -0.733131 | -2.02034e-05 | -0.741515 | -2.56322e-05 | -0.741667 | -2.06751e-05 | -0.739827 | -3.12003e-05 | -0.739558
129 | 130 | -3.88035e-05 | -0.733766 | -3.92745e-05 | -0.732626 | -1.97942e-05 | -0.741009 | -2.526e-05 | -0.741153 | -2.0235e-05 | -0.739327 | -3.09601e-05 | -0.739052
130 | 131 | -3.8482e-05 | -0.733268 | -3.9367e-05 | -0.73213 | -1.95527e-05 | -0.740516 | -2.51459e-05 | -0.740646 | -1.98986e-05 | -0.738823 | -3.06919e-05 | -0.738552
131 | 132 | -3.83815e-05 | -0.732764 | -3.91557e-05 | -0.73163 | -1.9324e-05 | -0.740013 | -2.4956e-05 | -0.740148 | -1.98165e-05 | -0.738322 | -3.04063e-05 | -0.738051
132 | 133 | -3.79059e-05 | -0.732264 | -3.90162e-05 | -0.731128 | -1.89448e-05 | -0.739507 | -2.47251e-05 | -0.739654 | -1.92845e-05 | -0.737819 | -3.01502e-05 | -0.737555
133 | 134 | -3.77113e-05 | -0.73176 | -3.87339e-05 | -0.730621 | -1.88469e-05 | -0.739007 | -2.4286e-05 | -0.739147 | -1.93514e-05 | -0.737319 | -2.98527e-05 | -0.737055
134 | 135 | -3.74826e-05 | -0.731263 | -3.88641e-05 | -0.730123 | -1.86981e-05 | -0.738505 | -2.41935e-05 | -0.738647 | -1.8909e-05 | -0.73682 | -2.94299e-05 | -0.736555
135 | 136 | -3.72657e-05 | -0.730758 | -3.88659e-05 | -0.729632 | -1.82654e-05 | -0.738008 | -2.37514e-05 | -0.738144 | -1.85144e-05 | -0.736314 | -2.90633e-05 | -0.736054
136 | 137 | -3.68972e-05 | -0.730258 | -3.87406e-05 | -0.729145 | -1.80299e-05 | -0.737501 | -2.35587e-05 | -0.737648 | -1.84238e-05 | -0.735821 | -2.88738e-05 | -0.735553
137 | 138 | -3.67381e-05 | -0.729757 | -3.86057e-05 | -0.72864 | -1.76132e-05 | -0.737 | -2.32219e-05 | -0.737144 | -1.82056e-05 | -0.735321 | -2.87372e-05 | -0.735048
138 | 139 | -3.65843e-05 | -0.729282 | -3.84431e-05 | -0.72814 | -1.74294e-05 | -0.736502 | -2.30878e-05 | -0.736645 | -1.78961e-05 | -0.734824 | -2.84986e-05 | -0.734552
139 | 140 | -3.64097e-05 | -0.728778 | -3.83507e-05 | -0.727641 | -1.71585e-05 | -0.736005 | -2.27993e-05 | -0.736145 | -1.76405e-05 | -0.734318 | -2.82836e-05 | -0.734055
140 | 141 | -3.60872e-05 | -0.728285 | -3.84196e-05 | -0.727142 | -1.69992e-05 | -0.7355 | -2.26121e-05 | -0.73565 | -1.71182e-05 | -0.733815 | -2.79245e-05 | -0.733554
141 | 142 | -3.59656e-05 | -0.727792 | -3.81585e-05 | -0.72664 | -1.66844e-05 | -0.734999 | -2.20885e-05 | -0.735145 | -1.70238e-05 | -0.733314 | -2.75842e-05 | -0.73305
142 | 143 | -3.5598e-05 | -0.72728 | -3.79341e-05 | -0.726137 | -1.6641e-05 | -0.734502 | -2.20445e-05 | -0.734644 | -1.68152e-05 | -0.732818 | -2.72976e-05 | -0.732548
143 | 144 | -3.54144e-05 | -0.726784 | -3.78703e-05 | -0.725645 | -1.59686e-05 | -0.734003 | -2.16531e-05 | -0.73414 | -1.66444e-05 | -0.732313 | -2.70774e-05 | -0.732052
144 | 145 | -3.51795e-05 | -0.726281 | -3.75594e-05 | -0.725138 | -1.58234e-05 | -0.733499 | -2.15881e-05 | -0.733643 | -1.62327e-05 | -0.731809 | -2.67848e-05 | -0.731551
145 | 146 | -3.50498e-05 | -0.725783 | -3.73787e-05 | -0.724633 | -1.56914e-05 | -0.733002 | -2.14177e-05 | -0.733144 | -1.60297e-05 | -0.731309 | -2.66078e-05 | -0.731048
146 | 147 | -3.47166e-05 | -0.725274 | -3.72034e-05 | -0.724134 | -1.55213e-05 | -0.732502 | -2.10241e-05 | -0.732638 | -1.59094e-05 | -0.730814 | -2.63001e-05 | -0.730547
147 | 148 | -3.45564e-05 | -0.724778 | -3.69766e-05 | -0.723641 | -1.52212e-05 | -0.732006 | -2.08927e-05 | -0.732144 | -1.56501e-05 | -0.730314 | -2.6141e-05 | -0.730049
148 | 149 | -3.42698e-05 | -0.724276 | -3.68282e-05 | -0.723136 | -1.49288e-05 | -0.731498 | -2.0675e-05 | -0.731645 | -1.51107e-05 | -0.729811 | -2.58289e-05 | -0.729562
149 | 150 | -3.38293e-05 | -0.723775 | -3.64617e-05 | -0.72263 | -1.45447e-05 | -0.730999 | -2.04936e-05 | -0.731143 | -1.52515e-05 | -0.729339 | -2.54995e-05 | -0.729067
150 | 151 | -3.36147e-05 | -0.723278 | -3.61917e-05 | -0.722128 | -1.42944e-05 | -0.730505 | -2.0303e-05 | -0.73064 | -1.47656e-05 | -0.728842 | -2.55309e-05 | -0.728567
151 | 152 | -3.32633e-05 | -0.722777 | -3.62452e-05 | -0.721641 | -1.40231e-05 | -0.73001 | -2.02517e-05 | -0.730142 | -1.46826e-05 | -0.728338 | -2.51971e-05 | -0.728076
152 | 153 | -3.3055e-05 | -0.722278 | -3.57486e-05 | -0.721129 | -1.36094e-05 | -0.729512 | -1.98899e-05 | -0.729651 | -1.43422e-05 | -0.72784 | -2.50644e-05 | -0.727577
153 | 154 | -3.26366e-05 | -0.721778 | -3.54734e-05 | -0.720628 | -1.32652e-05 | -0.729027 | -1.96829e-05 | -0.729173 | -1.4152e-05 | -0.727338 | -2.48104e-05 | -0.727069
154 | 155 | -3.22997e-05 | -0.721272 | -3.51839e-05 | -0.720129 | -1.29994e-05 | -0.728535 | -1.96023e-05 | -0.728659 | -1.37849e-05 | -0.726838 | -2.46023e-05 | -0.72657
155 | 156 | -3.22092e-05 | -0.720777 | -3.51215e-05 | -0.719632 | -1.26933e-05 | -0.728035 | -1.93084e-05 | -0.728162 | -1.3619e-05 | -0.726332 | -2.45803e-05 | -0.726072
156 | 157 | -3.19568e-05 | -0.720278 | -3.49342e-05 | -0.719131 | -1.23909e-05 | -0.727521 | -1.9127e-05 | -0.727666 | -1.35575e-05 | -0.72583 | -2.44141e-05 | -0.725568
157 | 158 | -3.17896e-05 | -0.71978 | -3.46852e-05 | -0.718627 | -1.22016e-05 | -0.727024 | -1.89167e-05 | -0.72716 | -1.349e-05 | -0.72533 | -2.41273e-05 | -0.725063
158 | 159 | -3.14003e-05 | -0.719274 | -3.44298e-05 | -0.718125 | -1.18283e-05 | -0.726533 | -1.89562e-05 | -0.726656 | -1.29927e-05 | -0.724836 | -2.39987e-05 | -0.72456
159 | 160 | -3.11776e-05 | -0.718774 | -3.40985e-05 | -0.717632 | -1.15174e-05 | -0.726032 | -1.85815e-05 | -0.726153 | -1.29493e-05 | -0.72433 | -2.38675e-05 | -0.724064
160 | 161 | -3.10421e-05 | -0.718276 | -3.38717e-05 | -0.717119 | -1.09458e-05 | -0.725514 | -1.85219e-05 | -0.72566 | -1.2958e-05 | -0.723829 | -2.37483e-05 | -0.723569
161 | 162 | -3.08221e-05 | -0.717775 | -3.35614e-05 | -0.716655 | -1.06472e-05 | -0.725018 | -1.82157e-05 | -0.725157 | -1.27608e-05 | -0.723325 | -2.3276e-05 | -0.723056
162 | 163 | -3.06567e-05 | -0.71727 | -3.34528e-05 | -0.716157 | -1.03708e-05 | -0.72453 | -1.80591e-05 | -0.724651 | -1.25153e-05 | -0.722831 | -2.34592e-05 | -0.722552
163 | 164 | -3.04943e-05 | -0.716791 | -3.32693e-05 | -0.71565 | -9.87675e-06 | -0.724026 | -1.79567e-05 | -0.724151 | -1.23747e-05 | -0.722323 | -2.31995e-05 | -0.722056
164 | 165 | -3.0581e-05 | -0.716307 | -3.29522e-05 | -0.715147 | -9.697e-06 | -0.723519 | -1.77955e-05 | -0.723661 | -1.21024e-05 | -0.721822 | -2.3098e-05 | -0.721559
165 | 166 | -3.05779e-05 | -0.715816 | -3.27164e-05 | -0.714646 | -9.40697e-06 | -0.723019 | -1.75302e-05 | -0.723157 | -1.20112e-05 | -0.721327 | -2.30556e-05 | -0.72105
166 | 167 | -3.07153e-05 | -0.715299 | -3.23236e-05 | -0.714143 | -9.14276e-06 | -0.722525 | -1.71554e-05 | -0.722647 | -1.16094e-05 | -0.720824 | -2.31223e-05 | -0.720558
167 | 168 | -3.04148e-05 | -0.714796 | -3.22497e-05 | -0.713646 | -8.44513e-06 | -0.722027 | -1.70467e-05 | -0.722143 | -1.15981e-05 | -0.720329 | -2.28841e-05 | -0.720064
168 | 169 | -3.04792e-05 | -0.714293 | -3.20367e-05 | -0.71314 | -8.3188e-06 | -0.721516 | -1.69688e-05 | -0.721658 | -1.12635e-05 | -0.719825 | -2.26518e-05 | -0.719556
169 | 170 | -3.02578e-05 | -0.713799 | -3.19432e-05 | -0.712641 | -7.88163e-06 | -0.721019 | -1.67518e-05 | -0.721156 | -1.09836e-05 | -0.719321 | -2.26899e-05 | -0.719044
170 | 171 | -3.01551e-05 | -0.713289 | -3.15509e-05 | -0.712146 | -7.46145e-06 | -0.720522 | -1.6605e-05 | -0.720648 | -1.08775e-05 | -0.718825 | -2.28311e-05 | -0.718552
171 | 172 | -3.00987e-05 | -0.712792 | -3.14388e-05 | -0.711644 | -6.9647e-06 | -0.720024 | -1.62739e-05 | -0.72015 | -1.06019e-05 | -0.718322 | -2.25008e-05 | -0.71805
172 | 173 | -2.99846e-05 | -0.712292 | -3.13823e-05 | -0.711143 | -6.92687e-06 | -0.719515 | -1.61401e-05 | -0.71965 | -1.03962e-05 | -0.717821 | -2.24985e-05 | -0.717542
173 | 174 | -2.9821e-05 | -0.711788 | -3.13554e-05 | -0.710642 | -6.49769e-06 | -0.719014 | -1.60619e-05 | -0.719141 | -1.01608e-05 | -0.717318 | -2.23501e-05 | -0.717037
174 | 175 | -2.97698e-05 | -0.711286 | -3.11121e-05 | -0.710144 | -6.30468e-06 | -0.718523 | -1.58893e-05 | -0.718638 | -9.98771e-06 | -0.716834 | -2.22396e-05 | -0.716573
175 | 176 | -2.97261e-05 | -0.710786 | -3.11002e-05 | -0.709646 | -5.97048e-06 | -0.718023 | -1.58282e-05 | -0.718142 | -1.00569e-05 | -0.71636 | -2.21823e-05 | -0.716078
176 | 177 | -2.94012e-05 | -0.710287 | -3.0867e-05 | -0.709139 | -5.37199e-06 | -0.717515 | -1.56904e-05 | -0.717646 | -9.78667e-06 | -0.715855 | -2.20537e-05 | -0.715569
177 | 178 | -2.9512e-05 | -0.709791 | -3.10009e-05 | -0.708637 | -5.21877e-06 | -0.717019 | -1.5447e-05 | -0.717145 | -9.44154e-06 | -0.715345 | -2.19014e-05 | -0.715063
178 | 179 | -2.93375e-05 | -0.709287 | -3.06386e-05 | -0.708136 | -4.91797e-06 | -0.716562 | -1.54034e-05 | -0.716677 | -9.43654e-06 | -0.714845 | -2.17461e-05 | -0.714562
179 | 180 | -2.92975e-05 | -0.708786 | -3.07752e-05 | -0.707638 | -4.65076e-06 | -0.716067 | -1.51492e-05 | -0.716179 | -9.08604e-06 | -0.714335 | -2.15346e-05 | -0.714065
180 | 181 | -2.92554e-05 | -0.708286 | -3.06638e-05 | -0.707131 | -3.63904e-07 | -0.715554 | -1.48906e-05 | -0.715672 | -9.0899e-06 | -0.713839 | -2.15777e-05 | -0.713566
181 | 182 | -2.89493e-05 | -0.707782 | -3.06741e-05 | -0.706628 | 6.19877e-08 | -0.7151 | -1.48766e-05 | -0.715165 | -8.93707e-06 | -0.713334 | -2.1221e-05 | -0.713059
182 | 183 | -2.88107e-05 | -0.707279 | -3.08051e-05 | -0.706131 | 1.60687e-07 | -0.714649 | -1.46203e-05 | -0.714664 | -8.69685e-06 | -0.712839 | -2.12353e-05 | -0.71256
183 | 184 | -2.86572e-05 | -0.706777 | -3.06165e-05 | -0.705636 | 2.60392e-07 | -0.714196 | -1.44613e-05 | -0.714163 | -8.38874e-06 | -0.712334 | -2.08856e-05 | -0.712063
184 | 185 | -2.84167e-05 | -0.706276 | -3.05785e-05 | -0.705125 | 3.53129e-07 | -0.713744 | -1.43062e-05 | -0.713664 | -8.34865e-06 | -0.711833 | -2.0798e-05 | -0.711562
185 | 186 | -2.81326e-05 | -0.705777 | -3.05234e-05 | -0.704624 | 4.47484e-07 | -0.713289 | -1.4126e-05 | -0.713165 | -8.25069e-06 | -0.711335 | -2.04782e-05 | -0.711053
186 | 187 | -2.80583e-05 | -0.705275 | -3.02732e-05 | -0.704126 | 5.47917e-07 | -0.712835 | -1.38865e-05 | -0.712659 | -7.93187e-06 | -0.710837 | -2.02949e-05 | -0.710556
187 | 188 | -2.76952e-05 | -0.704779 | -3.04944e-05 | -0.703648 | 4.21322e-06 | -0.712266 | -1.37262e-05 | -0.71216 | -7.6731e-06 | -0.710332 | -2.01638e-05 | -0.710058
188 | 189 | -2.72664e-05 | -0.704277 | -3.04844e-05 | -0.703149 | 3.95535e-06 | -0.711751 | -1.35649e-05 | -0.711663 | -7.62816e-06 | -0.709833 | -1.99914e-05 | -0.709558
189 | 190 | -2.70354e-05 | -0.70381 | -3.05065e-05 | -0.702648 | 3.8063e-06 | -0.711246 | -1.35076e-05 | -0.711164 | -7.58036e-06 | -0.709331 | -1.98717e-05 | -0.709051
190 | 191 | -2.70049e-05 | -0.7033 | -3.02191e-05 | -0.702145 | 3.77326e-06 | -0.710741 | -1.32395e-05 | -0.710658 | -7.10224e-06 | -0.70883 | -1.98163e-05 | -0.708557
191 | 192 | -2.6851e-05 | -0.702797 | -3.01434e-05 | -0.701649 | 3.77596e-06 | -0.710239 | -1.30245e-05 | -0.710161 | -7.21661e-06 | -0.708331 | -1.95483e-05 | -0.708057
192 | 193 | -2.65231e-05 | -0.702299 | -2.99156e-05 | -0.701143 | 3.77058e-06 | -0.709743 | -1.2978e-05 | -0.709663 | -6.87397e-06 | -0.707827 | -1.90552e-05 | -0.707554
193 | 194 | -2.62331e-05 | -0.701801 | -2.96238e-05 | -0.700638 | 3.86251e-06 | -0.709247 | -1.27398e-05 | -0.70916 | -6.85933e-06 | -0.707329 | -1.8895e-05 | -0.707045
194 | 195 | -2.62264e-05 | -0.70129 | -2.95132e-05 | -0.700137 | 3.95838e-06 | -0.708747 | -1.26129e-05 | -0.708648 | -6.79345e-06 | -0.70683 | -1.88742e-05 | -0.70655
195 | 196 | -2.60079e-05 | -0.700799 | -2.9231e-05 | -0.699643 | 3.98436e-06 | -0.708249 | -1.24679e-05 | -0.70815 | -6.66924e-06 | -0.706325 | -1.86423e-05 | -0.706053
196 | 197 | -2.58246e-05 | -0.700292 | -2.90154e-05 | -0.699145 | 4.12689e-06 | -0.707753 | -1.22656e-05 | -0.707651 | -6.60831e-06 | -0.705825 | -1.84344e-05 | -0.705555
197 | 198 | -2.56594e-05 | -0.699798 | -2.89725e-05 | -0.698638 | 4.17961e-06 | -0.707259 | -1.22445e-05 | -0.707146 | -6.47145e-06 | -0.705323 | -1.80856e-05 | -0.705051
198 | 199 | -2.5592e-05 | -0.699296 | -2.86164e-05 | -0.698143 | 4.2529e-06 | -0.70676 | -1.21868e-05 | -0.706643 | -6.29168e-06 | -0.704825 | -1.76742e-05 | -0.704548
199 | 200 | -2.51247e-05 | -0.698791 | -2.82628e-05 | -0.697649 | 4.41009e-06 | -0.706261 | -1.19996e-05 | -0.706144 | -5.96235e-06 | -0.704321 | -1.75115e-05 | -0.704056
200 | 201 | -2.5104e-05 | -0.698292 | -2.83934e-05 | -0.697135 | 4.50734e-06 | -0.705772 | -1.17764e-05 | -0.705647 | -6.03676e-06 | -0.703847 | -1.73136e-05 | -0.703578
201 | 202 | -2.50022e-05 | -0.697791 | -2.81142e-05 | -0.696629 | 4.70465e-06 | -0.705276 | -1.16926e-05 | -0.705147 | -5.90519e-06 | -0.703346 | -1.72069e-05 | -0.703062
202 | 203 | -2.48455e-05 | -0.697283 | -2.8e-05 | -0.696134 | 4.83971e-06 | -0.704784 | -1.16483e-05 | -0.704641 | -5.85251e-06 | -0.702853 | -1.71204e-05 | -0.702571
203 | 204 | -2.4682e-05 | -0.696783 | -2.77821e-05 | -0.695633 | 4.94237e-06 | -0.704287 | -1.14243e-05 | -0.704145 | -5.61179e-06 | -0.702348 | -1.68769e-05 | -0.702075
204 | 205 | -2.44315e-05 | -0.696277 | -2.75021e-05 | -0.695128 | 5.16614e-06 | -0.703817 | -1.1058e-05 | -0.703674 | -5.42728e-06 | -0.70185 | -1.67099e-05 | -0.701572
205 | 206 | -2.42851e-05 | -0.695778 | -2.74933e-05 | -0.694628 | 5.31274e-06 | -0.703333 | -1.10242e-05 | -0.703174 | -5.39569e-06 | -0.701345 | -1.66223e-05 | -0.701073
206 | 207 | -2.39872e-05 | -0.695271 | -2.72144e-05 | -0.694125 | 5.46407e-06 | -0.702841 | -1.07735e-05 | -0.702661 | -4.99645e-06 | -0.700851 | -1.62991e-05 | -0.700566
207 | 208 | -2.38218e-05 | -0.694772 | -2.70028e-05 | -0.69363 | 8.30371e-06 | -0.702109 | -1.07777e-05 | -0.702163 | -4.77998e-06 | -0.70034 | -1.6015e-05 | -0.700067
208 | 209 | -2.34235e-05 | -0.694272 | -2.68733e-05 | -0.693121 | 3.91059e-06 | -0.701574 | -1.04453e-05 | -0.701666 | -2.96171e-07 | -0.69985 | -1.59988e-05 | -0.699566
209 | 210 | -2.34328e-05 | -0.69378 | -2.66762e-05 | -0.692621 | 2.5684e-06 | -0.701181 | -1.03044e-05 | -0.701168 | 1.09665e-07 | -0.699421 | -1.58775e-05 | -0.699059
210 | 211 | -2.32162e-05 | -0.693276 | -2.66782e-05 | -0.692125 | 3.45205e-06 | -0.700721 | -1.03772e-05 | -0.700655 | 2.22269e-07 | -0.698979 | -1.5767e-05 | -0.698562
211 | 212 | -2.31248e-05 | -0.692776 | -2.62243e-05 | -0.69162 | 4.20321e-06 | -0.70025 | -1.0141e-05 | -0.700159 | 3.45683e-07 | -0.698538 | -1.56226e-05 | -0.698072
212 | 213 | -2.28656e-05 | -0.692269 | -2.59087e-05 | -0.691177 | 4.72283e-06 | -0.699784 | -1.0168e-05 | -0.699666 | 4.56748e-07 | -0.698095 | -1.5457e-05 | -0.697572
213 | 214 | -2.28757e-05 | -0.691769 | -2.58147e-05 | -0.690723 | 5.16102e-06 | -0.699314 | -9.96593e-06 | -0.699168 | 5.67524e-07 | -0.697657 | -1.53172e-05 | -0.697057
214 | 215 | -2.26559e-05 | -0.691277 | -2.55997e-05 | -0.690221 | 5.66105e-06 | -0.698831 | -9.67461e-06 | -0.698653 | 4.03555e-06 | -0.697057 | -1.51003e-05 | -0.696553
215 | 216 | -2.27645e-05 | -0.690866 | -2.51353e-05 | -0.689719 | 9.73755e-06 | -0.698092 | -9.66249e-06 | -0.698155 | 3.55563e-06 | -0.696525 | -1.50121e-05 | -0.69606
216 | 217 | -2.26944e-05 | -0.690368 | -2.49663e-05 | -0.689221 | 5.38746e-06 | -0.697568 | -9.53555e-06 | -0.697665 | 3.28194e-06 | -0.696011 | -1.49014e-05 | -0.695559
217 | 218 | -2.2605e-05 | -0.689863 | -2.49196e-05 | -0.688716 | 3.76751e-06 | -0.697038 | -9.48957e-06 | -0.697154 | 3.1257e-06 | -0.6955 | -1.45644e-05 | -0.695049
218 | 219 | -2.26241e-05 | -0.689358 | -2.46283e-05 | -0.688212 | 2.63321e-06 | -0.696658 | -9.38908e-06 | -0.696641 | 3.11207e-06 | -0.694995 | -1.44753e-05 | -0.694552
219 | 220 | -2.25611e-05 | -0.688856 | -2.45829e-05 | -0.687709 | 3.96742e-06 | -0.696219 | -9.07431e-06 | -0.696143 | 3.04056e-06 | -0.694494 | -1.43416e-05 | -0.694055
220 | 221 | -2.26207e-05 | -0.688353 | -2.46971e-05 | -0.687213 | 4.87977e-06 | -0.695767 | -9.10408e-06 | -0.695646 | 3.05725e-06 | -0.693991 | -1.41591e-05 | -0.69355
221 | 222 | -2.26207e-05 | -0.687856 | -2.48766e-05 | -0.686707 | 5.58205e-06 | -0.695304 | -9.0164e-06 | -0.69514 | 3.06399e-06 | -0.693491 | -1.3924e-05 | -0.693042
222 | 223 | -2.25816e-05 | -0.687357 | -2.4927e-05 | -0.686204 | 1.08898e-05 | -0.694572 | -9.06294e-06 | -0.69464 | 3.11656e-06 | -0.692993 | -1.39845e-05 | -0.692541
223 | 224 | -2.22332e-05 | -0.686848 | -2.50065e-05 | -0.685706 | 6.82166e-06 | -0.694054 | -8.81444e-06 | -0.694139 | 3.19475e-06 | -0.692498 | -1.3938e-05 | -0.692043
224 | 225 | -2.24926e-05 | -0.686347 | -2.4843e-05 | -0.685201 | 5.22324e-06 | -0.693534 | -8.74679e-06 | -0.693646 | 3.26791e-06 | -0.692006 | -1.37477e-05 | -0.691542
225 | 226 | -2.23334e-05 | -0.685847 | -2.48385e-05 | -0.684703 | 4.49757e-06 | -0.693031 | -8.51768e-06 | -0.693139 | 3.40674e-06 | -0.691509 | -1.37365e-05 | -0.691122
226 | 227 | -2.23757e-05 | -0.685347 | -2.47058e-05 | -0.684201 | 3.13365e-06 | -0.692662 | -8.49004e-06 | -0.692636 | 3.5894e-06 | -0.691101 | -1.37873e-05 | -0.690643
227 | 228 | -2.20962e-05 | -0.684843 | -2.49848e-05 | -0.683697 | 4.50368e-06 | -0.692232 | -8.28201e-06 | -0.692136 | 3.63886e-06 | -0.690617 | -1.36635e-05 | -0.690135
228 | 229 | -2.20279e-05 | -0.684346 | -2.48832e-05 | -0.683203 | 5.56754e-06 | -0.691788 | -8.19349e-06 | -0.691646 | 3.78744e-06 | -0.690115 | -1.36938e-05 | -0.689632
229 | 230 | -2.18688e-05 | -0.683842 | -2.48098e-05 | -0.6827 | 1.17119e-05 | -0.691139 | -8.13352e-06 | -0.691189 | 3.88016e-06 | -0.689611 | -1.3505e-05 | -0.689132
230 | 231 | -2.17374e-05 | -0.683344 | -2.48735e-05 | -0.682193 | 8.08918e-06 | -0.690642 | -7.93086e-06 | -0.690737 | 4.00363e-06 | -0.689118 | -1.35855e-05 | -0.688623
231 | 232 | -2.15323e-05 | -0.682839 | -2.47981e-05 | -0.681696 | 6.6434e-06 | -0.69013 | -8.03295e-06 | -0.690227 | 4.17622e-06 | -0.688625 | -1.35069e-05 | -0.688124
232 | 233 | -2.12973e-05 | -0.682343 | -2.47873e-05 | -0.681193 | 6.0738e-06 | -0.689625 | -7.74576e-06 | -0.689725 | 4.24576e-06 | -0.688126 | -1.36722e-05 | -0.687624
233 | 234 | -2.08362e-05 | -0.681843 | -2.46905e-05 | -0.680686 | 6.133e-06 | -0.689118 | -7.53691e-06 | -0.689227 | 4.3597e-06 | -0.687634 | -1.37654e-05 | -0.687117
234 | 235 | -2.0931e-05 | -0.681336 | -2.45549e-05 | -0.680187 | 6.19099e-06 | -0.688615 | -7.47884e-06 | -0.688724 | 4.49288e-06 | -0.687134 | -1.36265e-05 | -0.686611
235 | 236 | -2.06604e-05 | -0.680836 | -2.44951e-05 | -0.679688 | 6.11846e-06 | -0.688118 | -7.16356e-06 | -0.68822 | 4.72864e-06 | -0.686637 | -1.35834e-05 | -0.68611
236 | 237 | -2.03772e-05 | -0.680332 | -2.45198e-05 | -0.67919 | 6.16689e-06 | -0.687619 | -7.05141e-06 | -0.687717 | 4.77548e-06 | -0.686142 | -1.36201e-05 | -0.68561
237 | 238 | -2.00785e-05 | -0.67983 | -2.43914e-05 | -0.678682 | 6.43707e-06 | -0.68711 | -6.97977e-06 | -0.687215 | 4.84673e-06 | -0.685649 | -1.34908e-05 | -0.685108
238 | 239 | -2.02217e-05 | -0.679335 | -2.39694e-05 | -0.678206 | 6.58159e-06 | -0.68661 | -6.77488e-06 | -0.686712 | 4.95273e-06 | -0.685153 | -1.34307e-05 | -0.684609
239 | 240 | -1.98496e-05 | -0.678834 | -2.38971e-05 | -0.67771 | 6.56719e-06 | -0.686114 | -6.67693e-06 | -0.686212 | 5.12542e-06 | -0.684653 | -1.33144e-05 | -0.68411
240 | 241 | -1.98522e-05 | -0.678339 | -2.3546e-05 | -0.677209 | 6.64392e-06 | -0.685612 | -6.58515e-06 | -0.685714 | 5.17815e-06 | -0.68416 | -1.3285e-05 | -0.683609
241 | 242 | -1.967e-05 | -0.677866 | -2.33703e-05 | -0.676704 | 6.7208e-06 | -0.685106 | -6.42658e-06 | -0.685218 | 5.3394e-06 | -0.683664 | -1.30263e-05 | -0.683104
242 | 243 | -1.94893e-05 | -0.677361 | -2.32421e-05 | -0.676203 | 6.70378e-06 | -0.684606 | -6.33629e-06 | -0.68471 | 6.14539e-06 | -0.682925 | -1.29902e-05 | -0.682605
243 | 244 | -1.9299e-05 | -0.676862 | -2.27165e-05 | -0.6757 | 6.59431e-06 | -0.684111 | -6.13543e-06 | -0.684213 | 2.44775e-06 | -0.682407 | -1.30642e-05 | -0.682107
244 | 245 | -1.91063e-05 | -0.676353 | -2.27864e-05 | -0.675209 | 6.91958e-06 | -0.683606 | -5.97394e-06 | -0.683713 | 2.46598e-06 | -0.682023 | -1.27569e-05 | -0.681603
245 | 246 | -1.90538e-05 | -0.675862 | -2.24947e-05 | -0.67469 | 6.6997e-06 | -0.683103 | -5.91304e-06 | -0.683213 | 3.48004e-06 | -0.681565 | -1.25665e-05 | -0.681096
246 | 247 | -1.89069e-05 | -0.675359 | -2.25728e-05 | -0.674191 | 6.79948e-06 | -0.682603 | -5.77972e-06 | -0.682707 | 4.15365e-06 | -0.681095 | -1.26997e-05 | -0.680595
247 | 248 | -1.873e-05 | -0.674852 | -2.23203e-05 | -0.673698 | 6.59839e-06 | -0.682102 | -5.62393e-06 | -0.682203 | 4.7029e-06 | -0.680622 | -1.24069e-05 | -0.680097
248 | 249 | -1.84752e-05 | -0.674347 | -2.22681e-05 | -0.673197 | 6.74918e-06 | -0.681602 | -5.6011e-06 | -0.681707 | 5.09865e-06 | -0.680138 | -1.21904e-05 | -0.679594
249 | 250 | -1.85727e-05 | -0.673857 | -2.21016e-05 | -0.672698 | 6.68749e-06 | -0.681095 | -5.50133e-06 | -0.681206 | 5.37129e-06 | -0.679652 | -1.22495e-05 | -0.679091
250 | 251 | -1.82649e-05 | -0.673351 | -2.1702e-05 | -0.672192 | 6.65069e-06 | -0.680596 | -5.37522e-06 | -0.680702 | 6.73407e-06 | -0.678909 | -1.19421e-05 | -0.67859
251 | 252 | -1.81431e-05 | -0.672852 | -2.1628e-05 | -0.671691 | 7.13551e-06 | -0.680093 | -5.07512e-06 | -0.680204 | 3.31172e-06 | -0.678397 | -1.18708e-05 | -0.678114
252 | 253 | -1.81241e-05 | -0.672355 | -2.15833e-05 | -0.671197 | 6.6415e-06 | -0.679592 | -4.91047e-06 | -0.679703 | 2.80419e-06 | -0.678044 | -1.18667e-05 | -0.677622
253 | 254 | -1.76642e-05 | -0.671851 | -2.15672e-05 | -0.670685 | 6.67224e-06 | -0.679093 | -4.82478e-06 | -0.679203 | 3.88368e-06 | -0.6776 | -1.1639e-05 | -0.677121
254 | 255 | -1.76212e-05 | -0.671349 | -2.1336e-05 | -0.670188 | 6.62231e-06 | -0.678597 | -4.9574e-07 | -0.678703 | 4.68033e-06 | -0.677136 | -1.16861e-05 | -0.676618
255 | 256 | -1.72805e-05 | -0.670844 | -2.11998e-05 | -0.669691 | 7.04775e-06 | -0.678127 | -1.70297e-07 | -0.678242 | 5.21267e-06 | -0.676663 | -1.13828e-05 | -0.676118
256 | 257 | -1.7319e-05 | -0.67034 | -2.09692e-05 | -0.669187 | 7.00542e-06 | -0.677618 | 1.16595e-07 | -0.677811 | 5.68069e-06 | -0.676184 | -1.0969e-05 | -0.675623
257 | 258 | -1.72767e-05 | -0.669845 | -2.0794e-05 | -0.668679 | 7.01759e-06 | -0.677099 | 2.39031e-07 | -0.677366 | 7.51409e-06 | -0.675431 | -1.08551e-05 | -0.675112
258 | 259 | -1.70542e-05 | -0.669338 | -2.07946e-05 | -0.668183 | 7.01224e-06 | -0.67661 | 3.45231e-07 | -0.676924 | 4.04241e-06 | -0.674907 | -1.09254e-05 | -0.674611
259 | 260 | -1.68275e-05 | -0.668842 | -2.04313e-05 | -0.667678 | 7.072e-06 | -0.676116 | 4.48558e-07 | -0.676475 | 3.16221e-06 | -0.674548 | -1.08794e-05 | -0.674117
260 | 261 | -1.67072e-05 | -0.668333 | -2.03849e-05 | -0.667185 | 7.24766e-06 | -0.675616 | 5.52274e-07 | -0.676025 | 4.39673e-06 | -0.674108 | -1.04098e-05 | -0.673623
261 | 262 | -1.65908e-05 | -0.667841 | -2.0149e-05 | -0.666675 | 7.43093e-06 | -0.675098 | 3.32579e-06 | -0.675402 | 5.28255e-06 | -0.673656 | -1.04592e-05 | -0.673116
262 | 263 | -1.63573e-05 | -0.667338 | -1.99759e-05 | -0.666178 | 7.60447e-06 | -0.674603 | 2.63603e-06 | -0.674871 | 5.92055e-06 | -0.673185 | -1.00021e-05 | -0.67261
263 | 264 | -1.62263e-05 | -0.666834 | -1.98175e-05 | -0.665684 | 7.98298e-06 | -0.674107 | 2.25357e-06 | -0.674342 | 8.40852e-06 | -0.672423 | -9.78319e-06 | -0.672107
264 | 265 | -1.60638e-05 | -0.666332 | -1.95913e-05 | -0.665244 | 7.90933e-06 | -0.673609 | 2.01944e-06 | -0.673823 | 4.95385e-06 | -0.671894 | -9.6857e-06 | -0.671615
265 | 266 | -1.58567e-05 | -0.665833 | -1.96361e-05 | -0.664747 | 8.09814e-06 | -0.673096 | 1.86751e-06 | -0.673321 | 3.69656e-06 | -0.671391 | -9.57785e-06 | -0.671104
266 | 267 | -1.57072e-05 | -0.665403 | -1.94849e-05 | -0.664231 | 8.18814e-06 | -0.672601 | 1.80683e-06 | -0.672826 | 3.3435e-06 | -0.671034 | -9.42279e-06 | -0.670601
267 | 268 | -1.57135e-05 | -0.6649 | -1.93861e-05 | -0.663732 | 8.49502e-06 | -0.672104 | 1.82128e-06 | -0.672313 | 4.73892e-06 | -0.670609 | -9.15859e-06 | -0.670105
268 | 269 | -1.54098e-05 | -0.664392 | -1.93214e-05 | -0.663236 | 8.85455e-06 | -0.671601 | 1.78678e-06 | -0.671809 | 5.69255e-06 | -0.670154 | -8.98499e-06 | -0.669605
269 | 270 | -1.51939e-05 | -0.663887 | -1.93086e-05 | -0.66273 | 9.09879e-06 | -0.671086 | 1.86773e-06 | -0.671314 | 8.38227e-06 | -0.669409 | -8.80406e-06 | -0.669098
270 | 271 | -1.4971e-05 | -0.663388 | -1.91233e-05 | -0.662226 | 9.24627e-06 | -0.670591 | 1.88946e-06 | -0.670817 | 5.23186e-06 | -0.668891 | -8.60328e-06 | -0.668594
271 | 272 | -1.49354e-05 | -0.662882 | -1.92507e-05 | -0.661729 | 9.47792e-06 | -0.6701 | 2.00256e-06 | -0.670314 | 4.26188e-06 | -0.668381 | -8.46871e-06 | -0.668096
272 | 273 | -1.47078e-05 | -0.662377 | -1.93656e-05 | -0.66123 | 9.74081e-06 | -0.669595 | 2.0471e-06 | -0.669815 | 3.52337e-06 | -0.668038 | -8.26721e-06 | -0.667599
273 | 274 | -1.4628e-05 | -0.661884 | -1.91546e-05 | -0.660727 | 1.02964e-05 | -0.669085 | 2.13554e-06 | -0.669321 | 5.05766e-06 | -0.667614 | -8.33237e-06 | -0.667093
274 | 275 | -1.46352e-05 | -0.661381 | -1.93053e-05 | -0.660221 | 1.02131e-05 | -0.668587 | 2.2517e-06 | -0.66883 | 6.06375e-06 | -0.667164 | -8.09555e-06 | -0.666592
275 | 276 | -1.43025e-05 | -0.660877 | -1.93278e-05 | -0.659721 | 1.05102e-05 | -0.668092 | 2.31825e-06 | -0.668318 | 9.3615e-06 | -0.666398 | -7.82931e-06 | -0.666098
276 | 277 | -1.40561e-05 | -0.660376 | -1.93194e-05 | -0.659222 | 1.11045e-05 | -0.667592 | 2.44922e-06 | -0.667815 | 5.67723e-06 | -0.665883 | -7.80216e-06 | -0.665622
277 | 278 | -1.40193e-05 | -0.659877 | -1.9342e-05 | -0.658721 | 1.14039e-05 | -0.667082 | 2.56833e-06 | -0.667324 | 5.069e-06 | -0.66544 | -7.53115e-06 | -0.665166
278 | 279 | -1.41423e-05 | -0.659375 | -1.90653e-05 | -0.658213 | 1.13037e-05 | -0.666586 | 2.6538e-06 | -0.666828 | 4.7769e-06 | -0.664937 | -7.32568e-06 | -0.664655
279 | 280 | -1.40697e-05 | -0.658875 | -1.89881e-05 | -0.657716 | 1.15578e-05 | -0.666095 | 2.72999e-06 | -0.666326 | 3.8115e-06 | -0.664609 | -7.26122e-06 | -0.66415
280 | 281 | -1.38902e-05 | -0.658376 | -1.90163e-05 | -0.657219 | 1.18385e-05 | -0.665618 | 2.82521e-06 | -0.66583 | 5.4653e-06 | -0.664181 | -7.14991e-06 | -0.663654
281 | 282 | -1.38728e-05 | -0.657871 | -1.89598e-05 | -0.656717 | 1.20178e-05 | -0.665158 | 2.97036e-06 | -0.665401 | 8.86969e-06 | -0.663445 | -7.10792e-06 | -0.663154
282 | 283 | -1.38673e-05 | -0.65737 | -1.86729e-05 | -0.656214 | 1.2101e-05 | -0.664649 | 3.00138e-06 | -0.664914 | 6.25546e-06 | -0.662927 | -6.72887e-06 | -0.662648
283 | 284 | -1.37078e-05 | -0.656869 | -1.85673e-05 | -0.655709 | 1.24386e-05 | -0.664146 | 3.11477e-06 | -0.664411 | 5.54765e-06 | -0.662421 | -6.62577e-06 | -0.662146
284 | 285 | -1.36795e-05 | -0.656366 | -1.83723e-05 | -0.655216 | 1.26441e-05 | -0.663647 | 3.21286e-06 | -0.663906 | 5.1653e-06 | -0.661918 | -6.69009e-06 | -0.661648
285 | 286 | -1.35319e-05 | -0.655864 | -1.78509e-05 | -0.654705 | 1.2834e-05 | -0.663144 | 3.40347e-06 | -0.663414 | 5.25301e-06 | -0.661416 | -6.47558e-06 | -0.66114
286 | 287 | -1.35381e-05 | -0.655362 | -1.77523e-05 | -0.654205 | 1.32095e-05 | -0.662638 | 3.50172e-06 | -0.662922 | 5.31801e-06 | -0.66091 | -6.36706e-06 | -0.660637
287 | 288 | -1.33786e-05 | -0.654863 | -1.74767e-05 | -0.653707 | 1.33651e-05 | -0.662138 | 3.68817e-06 | -0.662427 | 5.13912e-06 | -0.66042 | -6.28655e-06 | -0.660139
288 | 289 | -1.31113e-05 | -0.654359 | -1.74181e-05 | -0.653208 | 1.33909e-05 | -0.661639 | 3.8146e-06 | -0.661926 | 5.43587e-06 | -0.659914 | -6.16533e-06 | -0.659641
289 | 290 | -1.31325e-05 | -0.653855 | -1.69622e-05 | -0.652721 | 1.36357e-05 | -0.661137 | 3.89847e-06 | -0.661427 | 5.8831e-06 | -0.659413 | -5.70152e-06 | -0.659133
290 | 291 | -1.32033e-05 | -0.653355 | -1.68641e-05 | -0.652232 | 1.37638e-05 | -0.660636 | 4.03378e-06 | -0.660937 | 5.72167e-06 | -0.65891 | -6.07849e-06 | -0.658633
291 | 292 | -1.30617e-05 | -0.652859 | -1.64835e-05 | -0.651727 | 1.41222e-05 | -0.660137 | 4.16631e-06 | -0.660442 | 5.9745e-06 | -0.65841 | -5.98242e-06 | -0.65814
292 | 293 | -1.31032e-05 | -0.652379 | -1.64474e-05 | -0.651235 | 1.42592e-05 | -0.659642 | 4.22522e-06 | -0.659946 | 6.15808e-06 | -0.657907 | -5.88526e-06 | -0.657641
293 | 294 | -1.29681e-05 | -0.651886 | -1.63949e-05 | -0.650725 | 1.43911e-05 | -0.659137 | 4.3579e-06 | -0.659448 | 6.18713e-06 | -0.657407 | -5.78892e-06 | -0.657137
294 | 295 | -1.27904e-05 | -0.651388 | -1.60901e-05 | -0.65022 | 1.45104e-05 | -0.658635 | 4.52485e-06 | -0.658957 | 6.27933e-06 | -0.656909 | -5.83359e-06 | -0.656632
295 | 296 | -1.24954e-05 | -0.650876 | -1.57885e-05 | -0.649722 | 1.47079e-05 | -0.658134 | 4.72477e-06 | -0.658461 | 6.53582e-06 | -0.656408 | -5.92051e-06 | -0.656138
296 | 297 | -1.25159e-05 | -0.650374 | -1.54934e-05 | -0.649222 | 1.47248e-05 | -0.657632 | 4.82005e-06 | -0.657963 | 6.74457e-06 | -0.655898 | -5.61624e-06 | -0.655639
297 | 298 | -1.24583e-05 | -0.649881 | -1.52894e-05 | -0.64872 | 1.47644e-05 | -0.657128 | 5.02978e-06 | -0.657467 | 6.70416e-06 | -0.655399 | -5.63283e-06 | -0.655128
298 | 299 | -1.20622e-05 | -0.649377 | -1.50658e-05 | -0.648214 | 1.48505e-05 | -0.656628 | 5.08474e-06 | -0.656971 | 6.68114e-06 | -0.654901 | -5.40368e-06 | -0.654628
299 | 300 | -1.20298e-05 | -0.648878 | -1.49121e-05 | -0.647716 | 1.49563e-05 | -0.65613 | 5.2449e-06 | -0.656481 | 6.93853e-06 | -0.654397 | -5.53134e-06 | -0.654126
300 | 301 | -1.16529e-05 | -0.648373 | -1.46127e-05 | -0.647226 | 1.49652e-05 | -0.655629 | 5.32137e-06 | -0.655984 | 7.0302e-06 | -0.653891 | -5.48419e-06 | -0.653629
301 | 302 | -1.15982e-05 | -0.647876 | -1.43987e-05 | -0.646713 | 1.50274e-05 | -0.655122 | 5.50182e-06 | -0.655487 | 7.10104e-06 | -0.653397 | -5.40776e-06 | -0.653125
302 | 303 | -1.14339e-05 | -0.647378 | -1.41439e-05 | -0.646212 | 1.4889e-05 | -0.654624 | 5.52138e-06 | -0.654739 | 7.31903e-06 | -0.652898 | -5.1436e-06 | -0.652641
303 | 304 | -1.10611e-05 | -0.646873 | -1.42325e-05 | -0.645715 | 1.5329e-05 | -0.654126 | 2.68713e-06 | -0.654216 | 7.42857e-06 | -0.652428 | -5.36621e-06 | -0.652149
304 | 305 | -1.10726e-05 | -0.646377 | -1.38604e-05 | -0.645225 | 1.52964e-05 | -0.653626 | 2.80376e-06 | -0.653851 | 7.49726e-06 | -0.651922 | -5.03691e-06 | -0.651651
305 | 306 | -1.06275e-05 | -0.64587 | -1.34267e-05 | -0.64472 | 1.53331e-05 | -0.653121 | 3.92819e-06 | -0.653405 | 7.55445e-06 | -0.651422 | -4.98228e-06 | -0.65115
306 | 307 | -1.0404e-05 | -0.645367 | -1.31846e-05 | -0.64422 | 1.53308e-05 | -0.65264 | 4.70755e-06 | -0.652942 | 7.79497e-06 | -0.650919 | -4.863e-06 | -0.650641
307 | 308 | -1.03909e-05 | -0.64487 | -1.29212e-05 | -0.64372 | 1.54596e-05 | -0.652157 | 5.0888e-06 | -0.652497 | 7.75508e-06 | -0.65042 | -2.0323e-07 | -0.650153
308 | 309 | -1.00138e-05 | -0.644366 | -1.27731e-05 | -0.643226 | 1.54615e-05 | -0.651656 | 5.53162e-06 | -0.65202 | 7.96296e-06 | -0.649914 | 1.4317e-07 | -0.649746
309 | 310 | -9.94244e-06 | -0.643866 | -1.2617e-05 | -0.642707 | 1.56222e-05 | -0.651142 | 6.08212e-06 | -0.651269 | 8.02901e-06 | -0.649414 | 2.93948e-07 | -0.649319
310 | 311 | -9.5138e-06 | -0.643371 | -1.25541e-05 | -0.642208 | 1.57709e-05 | -0.650634 | 3.41661e-06 | -0.650748 | 8.09066e-06 | -0.648914 | 4.44702e-07 | -0.648894
311 | 312 | -9.09477e-06 | -0.642861 | -1.23567e-05 | -0.641711 | 1.57356e-05 | -0.650144 | 3.179e-06 | -0.650394 | 8.34232e-06 | -0.648415 | 5.94104e-07 | -0.648471
312 | 313 | -8.98765e-06 | -0.642357 | -1.23021e-05 | -0.64121 | 1.56003e-05 | -0.649652 | 4.45213e-06 | -0.649959 | 8.34571e-06 | -0.647908 | 3.63478e-06 | -0.647839
313 | 314 | -8.74702e-06 | -0.641859 | -1.22897e-05 | -0.640705 | 1.60132e-05 | -0.649129 | 5.22042e-06 | -0.649489 | 8.61786e-06 | -0.647405 | 2.93773e-06 | -0.647307
314 | 315 | -8.5784e-06 | -0.641357 | -1.20577e-05 | -0.640207 | 1.5808e-05 | -0.648629 | 5.78281e-06 | -0.649012 | 8.76362e-06 | -0.646901 | 2.63694e-06 | -0.646797
315 | 316 | -8.34906e-06 | -0.640859 | -1.22571e-05 | -0.639808 | 1.62601e-05 | -0.648135 | 6.84042e-06 | -0.648251 | 8.98702e-06 | -0.646404 | 2.51818e-06 | -0.646277
316 | 317 | -8.2879e-06 | -0.640356 | -1.17265e-05 | -0.639308 | 1.61117e-05 | -0.647638 | 4.17719e-06 | -0.647737 | 9.19997e-06 | -0.645897 | 2.49361e-06 | -0.645771
317 | 318 | -7.72019e-06 | -0.639931 | -1.16913e-05 | -0.638797 | 1.63245e-05 | -0.647123 | 3.58008e-06 | -0.647394 | 9.37782e-06 | -0.6454 | 2.60175e-06 | -0.645276
318 | 319 | -7.77433e-06 | -0.639461 | -1.16912e-05 | -0.638292 | 1.63961e-05 | -0.646624 | 4.98687e-06 | -0.646966 | 9.62669e-06 | -0.644901 | 2.64657e-06 | -0.64478
319 | 320 | -7.59955e-06 | -0.638962 | -1.16904e-05 | -0.637795 | 1.6655e-05 | -0.64613 | 5.87378e-06 | -0.646514 | 1.00323e-05 | -0.644398 | 2.79349e-06 | -0.644284
320 | 321 | -7.49799e-06 | -0.638449 | -1.14778e-05 | -0.637296 | 1.68181e-05 | -0.645625 | 7.55943e-06 | -0.645743 | 9.85346e-06 | -0.643893 | 2.94834e-06 | -0.643789
321 | 322 | -6.94389e-06 | -0.637945 | -1.12556e-05 | -0.636802 | 1.69835e-05 | -0.645119 | 4.93386e-06 | -0.645233 | 1.0181e-05 | -0.643393 | 3.16447e-06 | -0.643302
322 | 323 | -6.72585e-06 | -0.637452 | -1.09588e-05 | -0.636291 | 1.72354e-05 | -0.644614 | 4.16664e-06 | -0.644726 | 1.01461e-05 | -0.642889 | 3.41016e-06 | -0.642808
323 | 324 | -6.41167e-06 | -0.636948 | -1.08514e-05 | -0.635787 | 1.74339e-05 | -0.644119 | 3.86811e-06 | -0.644405 | 1.04393e-05 | -0.642388 | 3.54745e-06 | -0.642305
324 | 325 | -6.12476e-06 | -0.636442 | -1.03719e-05 | -0.635287 | 1.76993e-05 | -0.643627 | 5.47039e-06 | -0.643981 | 1.07451e-05 | -0.64189 | 3.71199e-06 | -0.641817
325 | 326 | -6.11869e-06 | -0.635941 | -1.01748e-05 | -0.634794 | 1.80831e-05 | -0.643119 | 7.69604e-06 | -0.643245 | 1.08759e-05 | -0.64139 | 3.99592e-06 | -0.641325
326 | 327 | -5.88354e-06 | -0.635446 | -9.9516e-06 | -0.634297 | 1.83479e-05 | -0.642617 | 5.65542e-06 | -0.642724 | 1.12195e-05 | -0.640891 | 4.08427e-06 | -0.640839
327 | 328 | -5.44697e-06 | -0.634942 | -9.44809e-06 | -0.633795 | 1.88671e-05 | -0.642118 | 5.25574e-06 | -0.642213 | 1.16586e-05 | -0.640392 | 4.3762e-06 | -0.640352
328 | 329 | -5.46732e-06 | -0.634441 | -8.86518e-06 | -0.633295 | 1.9176e-05 | -0.641624 | 5.03279e-06 | -0.641715 | 1.17895e-05 | -0.639956 | 4.54824e-06 | -0.639939
329 | 330 | -5.10854e-06 | -0.633941 | -8.57546e-06 | -0.632795 | 1.94303e-05 | -0.641118 | 5.08339e-06 | -0.641216 | 1.19096e-05 | -0.639489 | 4.79951e-06 | -0.639464
330 | 331 | -4.95313e-06 | -0.633442 | -8.1365e-06 | -0.63229 | 1.98107e-05 | -0.640622 | 5.04645e-06 | -0.640713 | 1.21589e-05 | -0.638988 | 5.05712e-06 | -0.638969
331 | 332 | -4.73149e-06 | -0.632945 | -7.78529e-06 | -0.631786 | 2.02351e-05 | -0.640129 | 5.4038e-06 | -0.640207 | 1.24413e-05 | -0.638476 | 5.26019e-06 | -0.638478
332 | 333 | -4.40599e-07 | -0.632441 | -7.53416e-06 | -0.631296 | 2.08046e-05 | -0.63973 | 5.3399e-06 | -0.639812 | 1.27717e-05 | -0.637981 | 5.46554e-06 | -0.637993
333 | 334 | 9.08144e-08 | -0.63201 | -6.80046e-06 | -0.630793 | 2.12265e-05 | -0.639228 | 5.58027e-06 | -0.639317 | 1.28905e-05 | -0.637477 | 5.63458e-06 | -0.637238
334 | 335 | 2.18504e-07 | -0.631575 | -6.49106e-06 | -0.630286 | 2.17148e-05 | -0.638708 | 5.77881e-06 | -0.638804 | 1.3311e-05 | -0.636978 | 3.52335e-06 | -0.636721
335 | 336 | 3.4542e-07 | -0.631138 | -6.17343e-06 | -0.629786 | 2.19282e-05 | -0.638213 | 5.86694e-06 | -0.638296 | 1.3462e-05 | -0.636476 | 3.35056e-06 | -0.636378
336 | 337 | 4.74597e-07 | -0.630702 | -5.80248e-06 | -0.629288 | 2.22143e-05 | -0.637717 | 5.93365e-06 | -0.637796 | 1.37446e-05 | -0.635978 | 4.75302e-06 | -0.635942
337 | 338 | 6.12646e-07 | -0.630269 | -5.45228e-06 | -0.62879 | 2.29432e-05 | -0.637222 | 6.19591e-06 | -0.637297 | 1.40684e-05 | -0.635475 | 5.63525e-06 | -0.635482
338 | 339 | 3.70283e-06 | -0.629649 | -5.22748e-06 | -0.628292 | 2.31138e-05 | -0.636712 | 6.27741e-06 | -0.636799 | 1.42801e-05 | -0.634978 | 6.9292e-06 | -0.634729
339 | 340 | 3.08176e-06 | -0.629108 | -4.65707e-06 | -0.627791 | 2.36846e-05 | -0.636215 | 6.52568e-06 | -0.636291 | 1.45548e-05 | -0.634481 | 4.81545e-06 | -0.634213
340 | 341 | 2.76739e-06 | -0.628595 | -4.10679e-07 | -0.627296 | 2.40097e-05 | -0.635715 | 6.62775e-06 | -0.635792 | 1.49018e-05 | -0.633981 | 4.02703e-06 | -0.633904
341 | 342 | 2.73259e-06 | -0.628089 | 1.05638e-07 | -0.626892 | 2.42583e-05 | -0.635215 | 6.71373e-06 | -0.635295 | 1.52224e-05 | -0.633482 | 5.62105e-06 | -0.633483
342 | 343 | 2.69047e-06 | -0.627594 | 2.52815e-07 | -0.626475 | 2.45345e-05 | -0.634714 | 7.02068e-06 | -0.634802 | 1.56996e-05 | -0.632974 | 7.68722e-06 | -0.632735
343 | 344 | 2.85381e-06 | -0.627114 | 4.02441e-07 | -0.626045 | 2.47359e-05 | -0.634215 | 7.46842e-06 | -0.634296 | 1.59425e-05 | -0.632474 | 5.98025e-06 | -0.632224
344 | 345 | 3.0658e-06 | -0.626641 | 5.69294e-07 | -0.625629 | 2.52713e-05 | -0.633716 | 7.49042e-06 | -0.633798 | 1.6018e-05 | -0.631973 | 5.76324e-06 | -0.631718
345 | 346 | 3.22869e-06 | -0.626144 | 3.51275e-06 | -0.625005 | 2.55773e-05 | -0.633222 | 8.00584e-06 | -0.6333 | 1.62768e-05 | -0.631473 | 5.68862e-06 | -0.631222
346 | 347 | 3.50947e-06 | -0.625654 | 2.98848e-06 | -0.624478 | 2.59304e-05 | -0.632713 | 8.08021e-06 | -0.632802 | 1.64662e-05 | -0.630975 | 5.97098e-06 | -0.630717
347 | 348 | 3.6877e-06 | -0.625158 | 2.87162e-06 | -0.62398 | 2.6334e-05 | -0.632211 | 8.39318e-06 | -0.632292 | 1.69754e-05 | -0.630475 | 6.2107e-06 | -0.630213
348 | 349 | 3.92706e-06 | -0.624672 | 2.98816e-06 | -0.623472 | 2.68867e-05 | -0.631715 | 8.51698e-06 | -0.631794 | 1.72772e-05 | -0.629973 | 6.46639e-06 | -0.629715
349 | 350 | 4.18542e-06 | -0.624185 | 3.18778e-06 | -0.622983 | 2.70299e-05 | -0.631218 | 8.63272e-06 | -0.6313 | 1.74028e-05 | -0.62947 | 6.47584e-06 | -0.629219
350 | 351 | 4.46211e-06 | -0.623689 | 3.51102e-06 | -0.622502 | 2.73286e-05 | -0.630715 | 9.11888e-06 | -0.630798 | 1.77721e-05 | -0.628974 | 7.13127e-06 | -0.628705
351 | 352 | 4.71259e-06 | -0.623204 | 3.74778e-06 | -0.622012 | 2.77862e-05 | -0.630212 | 9.32795e-06 | -0.63029 | 1.80395e-05 | -0.628479 | 7.19198e-06 | -0.628207
352 | 353 | 5.03925e-06 | -0.622717 | 4.10784e-06 | -0.621526 | 2.79992e-05 | -0.629716 | 9.6006e-06 | -0.62979 | 1.82921e-05 | -0.627981 | 7.3941e-06 | -0.62771
353 | 354 | 5.26677e-06 | -0.622231 | 4.42572e-06 | -0.621042 | 2.85205e-05 | -0.629216 | 9.84414e-06 | -0.629292 | 1.89638e-05 | -0.627475 | 7.68713e-06 | -0.62722
354 | 355 | 5.5472e-06 | -0.621744 | 4.72671e-06 | -0.620552 | 2.8777e-05 | -0.628716 | 1.01816e-05 | -0.628794 | 1.95156e-05 | -0.627008 | 7.96966e-06 | -0.626744
355 | 356 | 4.9677e-06 | -0.620988 | 5.12094e-06 | -0.620075 | 2.91712e-05 | -0.628218 | 1.05098e-05 | -0.628291 | 1.97881e-05 | -0.626508 | 8.35306e-06 | -0.626228
356 | 357 | 2.85766e-06 | -0.620468 | 5.44703e-06 | -0.619588 | 2.96926e-05 | -0.627716 | 1.06566e-05 | -0.627792 | 2.03095e-05 | -0.626009 | 8.46467e-06 | -0.625738
357 | 358 | 3.45965e-06 | -0.620126 | 4.75047e-06 | -0.618835 | 2.99852e-05 | -0.627227 | 1.07786e-05 | -0.627299 | 2.06446e-05 | -0.625506 | 8.81671e-06 | -0.625247
358 | 359 | 4.92464e-06 | -0.619699 | 3.84464e-06 | -0.618505 | 3.01411e-05 | -0.626748 | 1.13428e-05 | -0.626827 | 2.11233e-05 | -0.62501 | 9.23554e-06 | -0.624733
359 | 360 | 5.89341e-06 | -0.619252 | 5.3167e-06 | -0.618075 | 3.05594e-05 | -0.626239 | 1.14773e-05 | -0.626322 | 2.14459e-05 | -0.624507 | 9.74447e-06 | -0.624229
360 | 361 | 6.63771e-06 | -0.618479 | 6.18349e-06 | -0.617629 | 3.10135e-05 | -0.625755 | 1.18065e-05 | -0.625819 | 2.17629e-05 | -0.624015 | 9.90268e-06 | -0.623729
361 | 362 | 4.68079e-06 | -0.617965 | 6.53089e-06 | -0.616837 | 3.12444e-05 | -0.625258 | 1.21556e-05 | -0.62532 | 2.22603e-05 | -0.623506 | 1.04767e-05 | -0.623238
362 | 363 | 4.3464e-06 | -0.617659 | 4.6479e-06 | -0.616319 | 3.17477e-05 | -0.624743 | 1.23572e-05 | -0.624826 | 2.27916e-05 | -0.623008 | 1.08855e-05 | -0.622733
363 | 364 | 6.0188e-06 | -0.617242 | 4.67154e-06 | -0.61604 | 3.22734e-05 | -0.624246 | 1.27329e-05 | -0.624321 | 2.29881e-05 | -0.62251 | 1.11849e-05 | -0.622224
364 | 365 | 8.0471e-06 | -0.616474 | 6.55414e-06 | -0.615626 | 3.24798e-05 | -0.623752 | 1.301e-05 | -0.623813 | 2.35915e-05 | -0.622015 | 1.16857e-05 | -0.62173
365 | 366 | 6.14953e-06 | -0.615967 | 8.3142e-06 | -0.614835 | 3.27686e-05 | -0.623253 | 1.35399e-05 | -0.623309 | 2.38402e-05 | -0.621511 | 1.22113e-05 | -0.62124
366 | 367 | 5.9067e-06 | -0.615461 | 6.73862e-06 | -0.614357 | 3.34331e-05 | -0.622748 | 1.37404e-05 | -0.622815 | 2.42809e-05 | -0.621018 | 1.25457e-05 | -0.62073
367 | 368 | 6.27772e-06 | -0.61496 | 7.07292e-06 | -0.613862 | 3.39267e-05 | -0.622238 | 1.39861e-05 | -0.622306 | 2.49094e-05 | -0.62051 | 1.29629e-05 | -0.620228
368 | 369 | 6.73609e-06 | -0.614467 | 7.43675e-06 | -0.613359 | 3.41953e-05 | -0.621748 | 1.43973e-05 | -0.621804 | 2.522e-05 | -0.620016 | 1.35806e-05 | -0.619733
369 | 370 | 7.18418e-06 | -0.613999 | 8.05406e-06 | -0.612861 | 3.47182e-05 | -0.621253 | 1.4667e-05 | -0.621316 | 2.585e-05 | -0.619511 | 1.42177e-05 | -0.619245
370 | 371 | 7.70647e-06 | -0.613499 | 8.50412e-06 | -0.612357 | 3.52276e-05 | -0.620747 | 1.5077e-05 | -0.62082 | 2.62966e-05 | -0.619013 | 1.46669e-05 | -0.618744
371 | 372 | 7.90345e-06 | -0.612992 | 9.24089e-06 | -0.611857 | 3.56322e-05 | -0.620243 | 1.54182e-05 | -0.620312 | 2.67156e-05 | -0.61851 | 1.53847e-05 | -0.618239
372 | 373 | 8.36041e-06 | -0.612492 | 1.00777e-05 | -0.611356 | 3.61787e-05 | -0.619747 | 1.60259e-05 | -0.619805 | 2.73351e-05 | -0.618018 | 1.59158e-05 | -0.617743
373 | 374 | 8.89247e-06 | -0.611993 | 1.06532e-05 | -0.610856 | 3.66346e-05 | -0.619253 | 1.6412e-05 | -0.619311 | 2.79703e-05 | -0.617514 | 1.63356e-05 | -0.617244
374 | 375 | 9.53651e-06 | -0.61149 | 1.11591e-05 | -0.610365 | 3.72386e-05 | -0.618748 | 1.66294e-05 | -0.618819 | 2.84823e-05 | -0.617016 | 1.69461e-05 | -0.616743
375 | 376 | 9.77018e-06 | -0.610993 | 1.17912e-05 | -0.609863 | 3.78374e-05 | -0.618244 | 1.7103e-05 | -0.618315 | 2.89369e-05 | -0.616516 | 1.74067e-05 | -0.616239
376 | 377 | 1.03909e-05 | -0.610495 | 1.24243e-05 | -0.609363 | 3.86544e-05 | -0.617756 | 1.7691e-05 | -0.617809 | 2.95804e-05 | -0.616026 | 1.81385e-05 | -0.61574
377 | 378 | 1.09771e-05 | -0.609995 | 1.30183e-05 | -0.60887 | 3.92254e-05 | -0.61726 | 1.81762e-05 | -0.617306 | 3.01676e-05 | -0.615512 | 1.87235e-05 | -0.615248
378 | 379 | 1.15737e-05 | -0.609495 | 1.35918e-05 | -0.608366 | 3.98793e-05 | -0.616752 | 1.85558e-05 | -0.616813 | 3.0728e-05 | -0.615016 | 1.91691e-05 | -0.61475
379 | 380 | 1.22357e-05 | -0.608997 | 1.43133e-05 | -0.607868 | 4.07468e-05 | -0.616253 | 1.90564e-05 | -0.61631 | 3.11321e-05 | -0.614521 | 1.99171e-05 | -0.614283
380 | 381 | 1.27267e-05 | -0.608492 | 1.47921e-05 | -0.607374 | 4.16799e-05 | -0.615759 | 1.93859e-05 | -0.615805 | 3.18899e-05 | -0.614065 | 2.05975e-05 | -0.613785
381 | 382 | 1.30305e-05 | -0.607999 | 1.55239e-05 | -0.606877 | 4.25397e-05 | -0.615264 | 1.99025e-05 | -0.615311 | 3.23348e-05 | -0.613566 | 2.11087e-05 | -0.613286
382 | 383 | 1.37848e-05 | -0.607502 | 1.61503e-05 | -0.606381 | 4.33804e-05 | -0.614767 | 2.0431e-05 | -0.614821 | 3.29351e-05 | -0.613056 | 2.1607e-05 | -0.612784
383 | 384 | 1.41972e-05 | -0.607002 | 1.67504e-05 | -0.605882 | 4.45637e-05 | -0.61429 | 2.08939e-05 | -0.614352 | 3.33302e-05 | -0.612558 | 2.22927e-05 | -0.612287
384 | 385 | 1.48114e-05 | -0.606498 | 1.74103e-05 | -0.605381 | 4.51609e-05 | -0.613802 | 2.14488e-05 | -0.613854 | 3.4092e-05 | -0.612058 | 2.29797e-05 | -0.611793
385 | 386 | 1.53947e-05 | -0.606003 | 1.83135e-05 | -0.604885 | 4.61015e-05 | -0.613302 | 2.18281e-05 | -0.61335 | 3.4627e-05 | -0.611558 | 2.37611e-05 | -0.611293
386 | 387 | 1.58891e-05 | -0.605505 | 1.90607e-05 | -0.604382 | 4.70723e-05 | -0.612805 | 2.22834e-05 | -0.612854 | 3.50792e-05 | -0.611059 | 2.44126e-05 | -0.610798
387 | 388 | 1.65765e-05 | -0.605006 | 1.96923e-05 | -0.603883 | 4.78255e-05 | -0.612307 | 2.28078e-05 | -0.612356 | 3.57309e-05 | -0.610559 | 2.52289e-05 | -0.610292
388 | 389 | 1.71765e-05 | -0.604501 | 2.03745e-05 | -0.603389 | 4.91318e-05 | -0.611808 | 2.33644e-05 | -0.611845 | 3.64108e-05 | -0.61006 | 2.5894e-05 | -0.609791
389 | 390 | 1.7659e-05 | -0.604008 | 2.11232e-05 | -0.60289 | 4.99482e-05 | -0.611315 | 2.39604e-05 | -0.611349 | 3.68214e-05 | -0.60956 | 2.67057e-05 | -0.609293
390 | 391 | 1.82759e-05 | -0.603504 | 2.18847e-05 | -0.602393 | 5.08358e-05 | -0.610819 | 2.44528e-05 | -0.610853 | 3.77567e-05 | -0.609058 | 2.75754e-05 | -0.608796
391 | 392 | 1.87294e-05 | -0.603014 | 2.23624e-05 | -0.60189 | 5.19889e-05 | -0.610312 | 2.46985e-05 | -0.610353 | 3.82497e-05 | -0.608558 | 2.8346e-05 | -0.608295
392 | 393 | 1.94275e-05 | -0.602515 | 2.32053e-05 | -0.601418 | 5.32465e-05 | -0.60982 | 2.54694e-05 | -0.609849 | 3.88361e-05 | -0.608063 | 2.90292e-05 | -0.607799
393 | 394 | 2.02297e-05 | -0.602015 | 2.37908e-05 | -0.600919 | 5.42711e-05 | -0.609326 | 2.58508e-05 | -0.60935 | 3.95806e-05 | -0.607567 | 2.99809e-05 | -0.607302
394 | 395 | 2.08512e-05 | -0.601527 | 2.43828e-05 | -0.600426 | 6.09464e-05 | -0.608571 | 2.63171e-05 | -0.608858 | 4.02714e-05 | -0.60707 | 3.08082e-05 | -0.606808
395 | 396 | 2.13918e-05 | -0.601056 | 2.50947e-05 | -0.599926 | 5.79748e-05 | -0.608073 | 2.69762e-05 | -0.608359 | 4.10379e-05 | -0.606571 | 3.17796e-05 | -0.606304
396 | 397 | 2.21414e-05 | -0.600551 | 2.58019e-05 | -0.599426 | 5.73961e-05 | -0.607571 | 2.75599e-05 | -0.607853 | 4.17654e-05 | -0.606077 | 3.22999e-05 | -0.605811
397 | 398 | 2.29389e-05 | -0.600048 | 2.64797e-05 | -0.598925 | 5.81555e-05 | -0.607061 | 2.80248e-05 | -0.607359 | 4.24471e-05 | -0.605574 | 3.31905e-05 | -0.605316
398 | 399 | 2.35172e-05 | -0.599539 | 2.71155e-05 | -0.59844 | 5.87999e-05 | -0.606564 | 2.8586e-05 | -0.606862 | 4.34244e-05 | -0.605074 | 3.40094e-05 | -0.604823
399 | 400 | 2.42244e-05 | -0.599049 | 2.78789e-05 | -0.597925 | 5.99394e-05 | -0.606066 | 2.9408e-05 | -0.606356 | 4.40919e-05 | -0.604577 | 3.48904e-05 | -0.604322
400 | 401 | 2.46735e-05 | -0.598552 | 2.86029e-05 | -0.597429 | 6.06025e-05 | -0.605563 | 2.98608e-05 | -0.605859 | 4.48317e-05 | -0.604086 | 3.57682e-05 | -0.603817
401 | 402 | 2.54956e-05 | -0.598049 | 2.93228e-05 | -0.596931 | 6.15286e-05 | -0.605063 | 3.05096e-05 | -0.605362 | 4.56958e-05 | -0.603587 | 3.64958e-05 | -0.603324
402 | 403 | 2.60599e-05 | -0.597551 | 3.00556e-05 | -0.596435 | 6.25431e-05 | -0.604563 | 3.1074e-05 | -0.604868 | 4.66733e-05 | -0.603088 | 3.74939e-05 | -0.60283
403 | 404 | 2.68461e-05 | -0.59706 | 3.09122e-05 | -0.595934 | 6.35245e-05 | -0.604065 | 3.16831e-05 | -0.604371 | 4.75673e-05 | -0.602593 | 3.83546e-05 | -0.602327
404 | 405 | 2.74684e-05 | -0.596563 | 3.18008e-05 | -0.59543 | 6.48618e-05 | -0.60356 | 3.24367e-05 | -0.603866 | 4.83853e-05 | -0.602096 | 3.92744e-05 | -0.601828
405 | 406 | 2.84267e-05 | -0.596064 | 3.25581e-05 | -0.594933 | 6.58649e-05 | -0.603056 | 3.3154e-05 | -0.603368 | 4.91261e-05 | -0.601608 | 4.01838e-05 | -0.601351
406 | 407 | 2.92601e-05 | -0.595563 | 3.30604e-05 | -0.594445 | 6.71731e-05 | -0.602559 | 3.37893e-05 | -0.602871 | 5.00732e-05 | -0.60113 | 4.07928e-05 | -0.600871
407 | 408 | 2.98427e-05 | -0.595075 | 3.43342e-05 | -0.593939 | 6.81158e-05 | -0.602062 | 3.45553e-05 | -0.602377 | 5.08179e-05 | -0.600637 | 4.17904e-05 | -0.600375
408 | 409 | 3.07071e-05 | -0.594571 | 3.51289e-05 | -0.593441 | 6.93438e-05 | -0.601567 | 3.52586e-05 | -0.601877 | 5.20454e-05 | -0.600134 | 4.24877e-05 | -0.599866
409 | 410 | 3.15167e-05 | -0.59407 | 3.63213e-05 | -0.592949 | 7.08409e-05 | -0.601072 | 3.61733e-05 | -0.601404 | 5.2426e-05 | -0.599644 | 4.36417e-05 | -0.599363
410 | 411 | 3.2281e-05 | -0.593571 | 3.7446e-05 | -0.592451 | 7.19052e-05 | -0.600583 | 3.68222e-05 | -0.600914 | 5.35373e-05 | -0.599138 | 4.45061e-05 | -0.598874
411 | 412 | 3.29601e-05 | -0.59308 | 3.86555e-05 | -0.591959 | 7.32036e-05 | -0.600091 | 3.75733e-05 | -0.60042 | 5.76565e-05 | -0.598393 | 4.55253e-05 | -0.598382
412 | 413 | 3.38452e-05 | -0.592581 | 3.97654e-05 | -0.591453 | 7.43982e-05 | -0.599585 | 3.83213e-05 | -0.599917 | 5.57713e-05 | -0.59788 | 4.62625e-05 | -0.597877
413 | 414 | 3.49003e-05 | -0.592079 | 4.08154e-05 | -0.590958 | 7.59465e-05 | -0.599069 | 3.91836e-05 | -0.599412 | 5.58501e-05 | -0.597381 | 4.73901e-05 | -0.597377
414 | 415 | 3.57878e-05 | -0.591577 | 4.19126e-05 | -0.590475 | 7.76173e-05 | -0.59858 | 4.00001e-05 | -0.59892 | 5.65466e-05 | -0.596884 | 4.83169e-05 | -0.59689
415 | 416 | 3.65493e-05 | -0.591081 | 4.33903e-05 | -0.589973 | 7.85616e-05 | -0.59808 | 4.08984e-05 | -0.598434 | 5.73012e-05 | -0.596381 | 4.91556e-05 | -0.596395
416 | 417 | 3.74548e-05 | -0.590587 | 4.46243e-05 | -0.589472 | 7.98671e-05 | -0.597576 | 4.1657e-05 | -0.597921 | 5.84571e-05 | -0.595871 | 4.99568e-05 | -0.595888
417 | 418 | 3.85265e-05 | -0.590078 | 4.60511e-05 | -0.588975 | 8.14954e-05 | -0.597064 | 4.25051e-05 | -0.597412 | 5.90539e-05 | -0.595369 | 5.10157e-05 | -0.595391
418 | 419 | 3.91879e-05 | -0.589585 | 4.7281e-05 | -0.588575 | 8.25384e-05 | -0.596576 | 4.32131e-05 | -0.596927 | 5.97926e-05 | -0.594873 | 5.21766e-05 | -0.594898
419 | 420 | 4.02932e-05 | -0.589088 | 4.81672e-05 | -0.588085 | 8.38012e-05 | -0.59608 | 4.41126e-05 | -0.596436 | 6.09109e-05 | -0.594366 | 5.29909e-05 | -0.594401
420 | 421 | 4.1413e-05 | -0.588685 | 4.90656e-05 | -0.587581 | 8.56639e-05 | -0.595573 | 4.49059e-05 | -0.595935 | 6.18499e-05 | -0.593867 | 5.40253e-05 | -0.593898
421 | 422 | 4.26095e-05 | -0.588208 | 5.00566e-05 | -0.587079 | 8.65613e-05 | -0.595067 | 4.58761e-05 | -0.595432 | 6.30629e-05 | -0.593365 | 5.71585e-05 | -0.593148
422 | 423 | 4.38752e-05 | -0.587701 | 5.11968e-05 | -0.58659 | 8.78294e-05 | -0.594569 | 4.67259e-05 | -0.594939 | 6.40394e-05 | -0.592866 | 5.64223e-05 | -0.592638
423 | 424 | 4.49594e-05 | -0.587197 | 5.23673e-05 | -0.586094 | 8.95761e-05 | -0.59407 | 4.76855e-05 | -0.59444 | 6.53518e-05 | -0.59236 | 5.70973e-05 | -0.592142
424 | 425 | 4.62608e-05 | -0.586701 | 5.34933e-05 | -0.585602 | 9.13769e-05 | -0.59356 | 4.8726e-05 | -0.593938 | 6.61637e-05 | -0.591858 | 5.81295e-05 | -0.591642
425 | 426 | 4.75354e-05 | -0.586213 | 5.67343e-05 | -0.584848 | 9.29718e-05 | -0.593051 | 4.958e-05 | -0.593439 | 6.69573e-05 | -0.591359 | 5.91041e-05 | -0.591135
426 | 427 | 4.88959e-05 | -0.585711 | 5.67232e-05 | -0.584344 | 9.4096e-05 | -0.59256 | 5.04997e-05 | -0.592948 | 6.8063e-05 | -0.590858 | 6.04732e-05 | -0.59063
427 | 428 | 5.02064e-05 | -0.585215 | 5.79512e-05 | -0.583841 | 9.5901e-05 | -0.592063 | 5.16417e-05 | -0.59246 | 6.94133e-05 | -0.590355 | 6.1587e-05 | -0.590129
428 | 429 | 5.14635e-05 | -0.58472 | 5.87695e-05 | -0.58335 | 9.71704e-05 | -0.591555 | 5.26955e-05 | -0.591958 | 7.03562e-05 | -0.589852 | 6.24631e-05 | -0.589639
429 | 430 | 5.29045e-05 | -0.584235 | 6.01688e-05 | -0.582846 | 9.8815e-05 | -0.591044 | 5.35635e-05 | -0.591448 | 7.11984e-05 | -0.589353 | 6.41138e-05 | -0.589133
430 | 431 | 5.44798e-05 | -0.583737 | 6.12159e-05 | -0.582349 | 9.99137e-05 | -0.590551 | 5.71406e-05 | -0.590702 | 7.27099e-05 | -0.588862 | 6.53255e-05 | -0.588713
431 | 432 | 5.8271e-05 | -0.58298 | 6.2529e-05 | -0.58184 | 0.000101653 | -0.590053 | 5.62278e-05 | -0.590196 | 7.39013e-05 | -0.588455 | 6.64164e-05 | -0.588229
432 | 433 | 5.79141e-05 | -0.582481 | 6.35123e-05 | -0.581339 | 0.00010258 | -0.589552 | 5.69836e-05 | -0.589698 | 7.51773e-05 | -0.587956 | 6.80673e-05 | -0.587717
433 | 434 | 5.88314e-05 | -0.581976 | 6.45889e-05 | -0.580839 | 0.000104459 | -0.589041 | 5.77048e-05 | -0.589203 | 7.67878e-05 | -0.587442 | 6.95387e-05 | -0.587216
434 | 435 | 5.99101e-05 | -0.581476 | 6.60952e-05 | -0.580335 | 0.000105648 | -0.58864 | 5.86393e-05 | -0.588763 | 7.79367e-05 | -0.586944 | 7.08358e-05 | -0.586717
435 | 436 | 6.11707e-05 | -0.580978 | 6.69765e-05 | -0.579836 | 0.000107016 | -0.58815 | 5.97057e-05 | -0.588295 | 7.94707e-05 | -0.586441 | 7.20962e-05 | -0.586219
436 | 437 | 6.22313e-05 | -0.580472 | 6.82657e-05 | -0.579334 | 0.000108682 | -0.587639 | 6.0905e-05 | -0.587788 | 8.10875e-05 | -0.585934 | 7.36595e-05 | -0.585718
437 | 438 | 6.3518e-05 | -0.579977 | 6.94436e-05 | -0.578836 | 0.000109885 | -0.587134 | 6.2015e-05 | -0.587285 | 8.22887e-05 | -0.585433 | 7.54888e-05 | -0.585215
438 | 439 | 6.51195e-05 | -0.579475 | 7.10765e-05 | -0.578339 | 0.000111364 | -0.586633 | 6.34302e-05 | -0.586785 | 8.3705e-05 | -0.584935 | 7.65967e-05 | -0.584709
439 | 440 | 6.64088e-05 | -0.57897 | 7.21658e-05 | -0.577836 | 0.000112942 | -0.586134 | 6.43914e-05 | -0.58628 | 8.55988e-05 | -0.584434 | 7.7837e-05 | -0.584214
440 | 441 | 6.76439e-05 | -0.578471 | 7.40444e-05 | -0.57733 | 0.000114264 | -0.585636 | 6.60305e-05 | -0.585779 | 8.7202e-05 | -0.58393 | 7.97492e-05 | -0.583712
441 | 442 | 6.95433e-05 | -0.577969 | 7.5715e-05 | -0.576837 | 0.000116351 | -0.585125 | 6.72442e-05 | -0.585275 | 8.8786e-05 | -0.583429 | 8.13533e-05 | -0.583215
442 | 443 | 7.11077e-05 | -0.577468 | 7.77206e-05 | -0.57633 | 0.000118036 | -0.58462 | 6.85366e-05 | -0.584778 | 9.04548e-05 | -0.582929 | 8.24226e-05 | -0.582716
443 | 444 | 7.30027e-05 | -0.576963 | 7.93149e-05 | -0.575849 | 0.000120113 | -0.584122 | 6.97188e-05 | -0.584271 | 9.20532e-05 | -0.582431 | 8.3989e-05 | -0.582216
444 | 445 | 7.45587e-05 | -0.576467 | 8.12366e-05 | -0.575349 | 0.000121844 | -0.583626 | 7.13144e-05 | -0.583772 | 9.3504e-05 | -0.581936 | 8.58096e-05 | -0.581713
445 | 446 | 7.66679e-05 | -0.575972 | 8.29111e-05 | -0.574852 | 0.000123724 | -0.583123 | 7.26881e-05 | -0.583278 | 9.52328e-05 | -0.581433 | 8.73506e-05 | -0.581214
446 | 447 | 7.85956e-05 | -0.575492 | 8.47072e-05 | -0.574351 | 0.000126161 | -0.582628 | 7.41383e-05 | -0.582776 | 9.73435e-05 | -0.580928 | 8.90911e-05 | -0.580711
447 | 448 | 8.01905e-05 | -0.574999 | 8.69247e-05 | -0.573851 | 0.000128075 | -0.58213 | 7.56393e-05 | -0.582275 | 9.89063e-05 | -0.580425 | 9.09799e-05 | -0.580206
448 | 449 | 8.19005e-05 | -0.574496 | 8.93607e-05 | -0.57335 | 0.00013097 | -0.581627 | 7.7532e-05 | -0.581768 | 0.00010043 | -0.579925 | 9.2571e-05 | -0.579711
449 | 450 | 8.39047e-05 | -0.573986 | 9.14527e-05 | -0.57286 | 0.000133037 | -0.581126 | 7.86105e-05 | -0.581273 | 0.000101974 | -0.579427 | 9.41622e-05 | -0.579213
450 | 451 | 8.60073e-05 | -0.573487 | 9.34589e-05 | -0.572352 | 0.000135503 | -0.580619 | 8.0238e-05 | -0.580772 | 0.000103556 | -0.578919 | 9.62515e-05 | -0.578702
451 | 452 | 8.78165e-05 | -0.57299 | 9.54934e-05 | -0.571849 | 0.000138419 | -0.580119 | 8.17237e-05 | -0.580268 | 0.000105025 | -0.578424 | 9.79249e-05 | -0.5782
452 | 453 | 8.96689e-05 | -0.572488 | 9.74436e-05 | -0.571347 | 0.000140384 | -0.579626 | 8.28081e-05 | -0.579775 | 0.000106602 | -0.577926 | 9.97196e-05 | -0.577705
453 | 454 | 9.1664e-05 | -0.57199 | 9.90578e-05 | -0.570849 | 0.000143168 | -0.579116 | 8.44727e-05 | -0.579271 | 0.000108648 | -0.577425 | 0.000101571 | -0.577206
454 | 455 | 9.38967e-05 | -0.571485 | 0.00010078 | -0.570347 | 0.000145309 | -0.578616 | 8.60556e-05 | -0.578771 | 0.000110373 | -0.576923 | 0.000103313 | -0.576699
455 | 456 | 9.58593e-05 | -0.570989 | 0.000101688 | -0.569837 | 0.000147831 | -0.578116 | 8.7334e-05 | -0.578266 | 0.000111947 | -0.576426 | 0.000105258 | -0.576196
456 | 457 | 9.80887e-05 | -0.570483 | 0.000103321 | -0.569338 | 0.000150404 | -0.57762 | 8.91576e-05 | -0.577764 | 0.000114001 | -0.575935 | 0.000107367 | -0.575721
457 | 458 | 9.97797e-05 | -0.569984 | 0.000105393 | -0.568843 | 0.000152976 | -0.577115 | 9.08872e-05 | -0.577262 | 0.000115857 | -0.575447 | 0.000109321 | -0.575236
458 | 459 | 0.000102078 | -0.569483 | 0.000107197 | -0.568334 | 0.000155388 | -0.576618 | 9.21895e-05 | -0.576765 | 0.000117338 | -0.57495 | 0.000111709 | -0.574731
459 | 460 | 0.000104218 | -0.568985 | 0.00010933 | -0.567838 | 0.000157964 | -0.576121 | 9.40469e-05 | -0.576262 | 0.000119556 | -0.57445 | 0.000113923 | -0.574226
460 | 461 | 0.000106201 | -0.568483 | 0.000111696 | -0.567337 | 0.000160524 | -0.575654 | 9.58367e-05 | -0.575787 | 0.000121543 | -0.573947 | 0.000115965 | -0.573726
461 | 462 | 0.00010783 | -0.56798 | 0.000114094 | -0.566844 | 0.00016268 | -0.575137 | 9.76002e-05 | -0.575287 | 0.000123162 | -0.573449 | 0.000118214 | -0.573232
462 | 463 | 0.00011015 | -0.56748 | 0.000116471 | -0.56634 | 0.000164716 | -0.574635 | 9.94372e-05 | -0.574787 | 0.000124916 | -0.572947 | 0.000120692 | -0.572724
463 | 464 | 0.000112363 | -0.566978 | 0.000118529 | -0.565831 | 0.000166788 | -0.574149 | 0.000101035 | -0.574277 | 0.000127002 | -0.57245 | 0.000122657 | -0.57222
464 | 465 | 0.000114249 | -0.566483 | 0.000120821 | -0.565336 | 0.000168926 | -0.573649 | 0.00010283 | -0.573778 | 0.000129097 | -0.57194 | 0.000124855 | -0.571726
465 | 466 | 0.000116693 | -0.565976 | 0.000122673 | -0.564837 | 0.000171159 | -0.573137 | 0.000104816 | -0.573286 | 0.000131224 | -0.571443 | 0.000127237 | -0.571236
466 | 467 | 0.00011872 | -0.565472 | 0.000120536 | -0.564331 | 0.000172798 | -0.572632 | 0.00010665 | -0.572792 | 0.000133045 | -0.570939 | 0.000129698 | -0.570726
467 | 468 | 0.000121178 | -0.564973 | 0.00012986 | -0.563836 | 0.000175015 | -0.572141 | 0.000108412 | -0.572271 | 0.000135036 | -0.570445 | 0.000132154 | -0.570216
468 | 469 | 0.000123075 | -0.564478 | 0.000129977 | -0.563334 | 0.000177436 | -0.57164 | 0.000110319 | -0.57177 | 0.000137376 | -0.569939 | 0.000134611 | -0.569718
469 | 470 | 0.000126002 | -0.563976 | 0.000132312 | -0.562897 | 0.000179433 | -0.571133 | 0.000112207 | -0.571278 | 0.00013949 | -0.569435 | 0.000136951 | -0.569226
470 | 471 | 0.000129096 | -0.56347 | 0.000135849 | -0.562417 | 0.000181851 | -0.57063 | 0.000114378 | -0.570772 | 0.000141977 | -0.56893 | 0.000139431 | -0.568721
471 | 472 | 0.000131827 | -0.563041 | 0.000137305 | -0.561889 | 0.000184401 | -0.570139 | 0.000116095 | -0.57027 | 0.000143628 | -0.568437 | 0.000141931 | -0.568217
472 | 473 | 0.000134638 | -0.562543 | 0.000139562 | -0.56139 | 0.000186724 | -0.569643 | 0.000118317 | -0.569769 | 0.000145743 | -0.567938 | 0.000144133 | -0.567721
473 | 474 | 0.00013785 | -0.562038 | 0.000141827 | -0.560892 | 0.000189489 | -0.569135 | 0.000120396 | -0.569278 | 0.000148411 | -0.567437 | 0.000146382 | -0.567222
474 | 475 | 0.000141006 | -0.561524 | 0.000144085 | -0.560393 | 0.000192631 | -0.568626 | 0.000122979 | -0.568769 | 0.000151116 | -0.566933 | 0.000148928 | -0.56672
475 | 476 | 0.00014438 | -0.561031 | 0.000146331 | -0.559885 | 0.00019558 | -0.568139 | 0.000125146 | -0.568262 | 0.000153664 | -0.566438 | 0.000151728 | -0.566207
476 | 477 | 0.000147459 | -0.560525 | 0.000148266 | -0.559386 | 0.000198679 | -0.567644 | 0.000126994 | -0.567772 | 0.000156378 | -0.56593 | 0.000154011 | -0.565713
477 | 478 | 0.00015085 | -0.560023 | 0.000150497 | -0.55889 | 0.000201522 | -0.567132 | 0.000129509 | -0.567275 | 0.00015937 | -0.565431 | 0.000156515 | -0.565215
478 | 479 | 0.000154385 | -0.559518 | 0.000153012 | -0.558391 | 0.000204852 | -0.566632 | 0.00013192 | -0.566777 | 0.000162321 | -0.56493 | 0.000159059 | -0.564715
479 | 480 | 0.000157662 | -0.559028 | 0.000155157 | -0.55789 | 0.000207369 | -0.566135 | 0.000134607 | -0.566261 | 0.000165051 | -0.564434 | 0.000161715 | -0.564214
480 | 481 | 0.000161306 | -0.558523 | 0.00015772 | -0.557383 | 0.000210242 | -0.565638 | 0.000137027 | -0.565763 | 0.00016767 | -0.56393 | 0.000164338 | -0.563712
481 | 482 | 0.000164535 | -0.558028 | 0.000160251 | -0.556887 | 0.000213057 | -0.565136 | 0.000139593 | -0.565268 | 0.000170312 | -0.563436 | 0.000166768 | -0.563235
482 | 483 | 0.000167967 | -0.557533 | 0.000163099 | -0.556383 | 0.000216317 | -0.564634 | 0.00014225 | -0.564773 | 0.000173465 | -0.562998 | 0.000169956 | -0.562784
483 | 484 | 0.000171624 | -0.557032 | 0.000165347 | -0.555883 | 0.000219529 | -0.564137 | 0.000145187 | -0.564259 | 0.000176467 | -0.562498 | 0.00017278 | -0.562274
484 | 485 | 0.000175399 | -0.556527 | 0.000168022 | -0.555388 | 0.000222407 | -0.563642 | 0.000147839 | -0.563763 | 0.00017931 | -0.561995 | 0.000175648 | -0.56177
485 | 486 | 0.000178542 | -0.556032 | 0.000171421 | -0.554882 | 0.00022536 | -0.563174 | 0.000150828 | -0.563275 | 0.000182541 | -0.561483 | 0.000178304 | -0.561275
486 | 487 | 0.000182082 | -0.555527 | 0.000174265 | -0.554389 | 0.000228483 | -0.562699 | 0.000153522 | -0.562839 | 0.000185586 | -0.560987 | 0.000181122 | -0.560774
487 | 488 | 0.000185212 | -0.55503 | 0.000177582 | -0.553882 | 0.000231632 | -0.562197 | 0.000156005 | -0.562335 | 0.000188317 | -0.56049 | 0.000184294 | -0.560267
488 | 489 | 0.000188088 | -0.554533 | 0.000180708 | -0.553381 | 0.00023493 | -0.561691 | 0.000159282 | -0.561818 | 0.000191574 | -0.559987 | 0.000186906 | -0.559765
489 | 490 | 0.000191648 | -0.55403 | 0.000184341 | -0.552886 | 0.000237655 | -0.561194 | 0.000162046 | -0.561324 | 0.000194776 | -0.559485 | 0.000189425 | -0.559267
490 | 491 | 0.000195172 | -0.553523 | 0.000187923 | -0.552385 | 0.000240498 | -0.560688 | 0.00016481 | -0.56083 | 0.000197729 | -0.55898 | 0.000192757 | -0.558763
491 | 492 | 0.000198734 | -0.553025 | 0.000191644 | -0.55188 | 0.000243607 | -0.560193 | 0.00016779 | -0.560328 | 0.000200603 | -0.558481 | 0.000195008 | -0.558263
492 | 493 | 0.000202317 | -0.552521 | 0.000195687 | -0.551385 | 0.000245541 | -0.559696 | 0.000170812 | -0.55982 | 0.000204058 | -0.557985 | 0.000198098 | -0.557764
493 | 494 | 0.000205904 | -0.552022 | 0.000199306 | -0.550883 | 0.000248655 | -0.559192 | 0.000174036 | -0.559323 | 0.000207156 | -0.557481 | 0.000201189 | -0.557269
494 | 495 | 0.00020948 | -0.551523 | 0.000203555 | -0.550397 | 0.000250774 | -0.558688 | 0.000176931 | -0.558828 | 0.000210088 | -0.556985 | 0.000204268 | -0.556774
495 | 496 | 0.000213251 | -0.551024 | 0.00020744 | -0.54991 | 0.000253644 | -0.558195 | 0.000180063 | -0.55832 | 0.000213795 | -0.556484 | 0.000207507 | -0.556267
496 | 497 | 0.000217498 | -0.550524 | 0.000211061 | -0.549412 | 0.000256044 | -0.557693 | 0.000183558 | -0.557815 | 0.000216887 | -0.55599 | 0.000211031 | -0.555766
497 | 498 | 0.000221811 | -0.550053 | 0.00021504 | -0.548914 | 0.000258788 | -0.557199 | 0.000186303 | -0.557319 | 0.000220096 | -0.555484 | 0.000214665 | -0.555271
498 | 499 | 0.000225814 | -0.549555 | 0.000219243 | -0.548414 | 0.000261524 | -0.556694 | 0.000189526 | -0.556825 | 0.000223618 | -0.55498 | 0.00021832 | -0.554774
499 | 500 | 0.000230812 | -0.549062 | 0.00022335 | -0.54791 | 0.000263916 | -0.556197 | 0.000193097 | -0.556324 | 0.00022698 | -0.554486 | 0.00022164 | -0.55427
500 | 501 | 0.000235368 | -0.548564 | 0.000227187 | -0.547406 | 0.000267226 | -0.555693 | 0.000196266 | -0.55582 | 0.000230325 | -0.553985 | 0.000225792 | -0.553768
501 | 502 | 0.000240399 | -0.548061 | 0.00023178 | -0.546906 | 0.000270376 | -0.555196 | 0.000200054 | -0.555323 | 0.000233887 | -0.553483 | 0.000229789 | -0.55327
502 | 503 | 0.000245304 | -0.547563 | 0.000235504 | -0.546414 | 0.00027411 | -0.554691 | 0.000203753 | -0.554824 | 0.000237473 | -0.552988 | 0.000233347 | -0.552772
503 | 504 | 0.00025049 | -0.547064 | 0.000240009 | -0.545904 | 0.000278253 | -0.554191 | 0.000207173 | -0.554324 | 0.00024144 | -0.552481 | 0.000237199 | -0.552267
504 | 505 | 0.000255686 | -0.546561 | 0.000244555 | -0.545406 | 0.000282024 | -0.553695 | 0.00021127 | -0.553821 | 0.000244777 | -0.551981 | 0.000241523 | -0.551762
505 | 506 | 0.000260835 | -0.546062 | 0.000248912 | -0.544916 | 0.000286034 | -0.553195 | 0.000214894 | -0.553318 | 0.000248428 | -0.551482 | 0.000245357 | -0.551268
506 | 507 | 0.000266454 | -0.545574 | 0.000254024 | -0.544416 | 0.000290426 | -0.552692 | 0.000218685 | -0.552823 | 0.000252465 | -0.550985 | 0.000249585 | -0.550773
507 | 508 | 0.000272566 | -0.545072 | 0.000258852 | -0.543917 | 0.000294834 | -0.552192 | 0.000222565 | -0.552325 | 0.000257039 | -0.550483 | 0.000253661 | -0.550288
508 | 509 | 0.000278468 | -0.544573 | 0.000264074 | -0.543411 | 0.000300071 | -0.551686 | 0.000226623 | -0.55182 | 0.000261218 | -0.55002 | 0.000258305 | -0.5498
509 | 510 | 0.00028458 | -0.544072 | 0.000269373 | -0.542911 | 0.000304281 | -0.551195 | 0.000230759 | -0.55133 | 0.000266165 | -0.549514 | 0.000262474 | -0.549298
510 | 511 | 0.000290579 | -0.543573 | 0.000274543 | -0.542416 | 0.000309029 | -0.550693 | 0.000234927 | -0.550833 | 0.000271001 | -0.549021 | 0.00026669 | -0.548811
511 | 512 | 0.00029684 | -0.543065 | 0.000279322 | -0.541913 | 0.000313008 | -0.550216 | 0.000239284 | -0.550344 | 0.000276452 | -0.548514 | 0.00027135 | -0.548303
512 | 513 | 0.000303268 | -0.542577 | 0.0002845 | -0.541411 | 0.000317788 | -0.549731 | 0.000243805 | -0.549853 | 0.000281423 | -0.548025 | 0.000276212 | -0.547793
513 | 514 | 0.0003094 | -0.542075 | 0.000288766 | -0.540917 | 0.000322747 | -0.549231 | 0.000248327 | -0.549356 | 0.000286766 | -0.547523 | 0.000280823 | -0.547304
514 | 515 | 0.000316109 | -0.541576 | 0.000294306 | -0.540415 | 0.000327288 | -0.548716 | 0.000252998 | -0.548869 | 0.000291979 | -0.547023 | 0.000285426 | -0.546807
515 | 516 | 0.000322871 | -0.541077 | 0.000299869 | -0.539917 | 0.000332352 | -0.548213 | 0.000258447 | -0.548358 | 0.000297131 | -0.546523 | 0.000290164 | -0.546293
516 | 517 | 0.000329238 | -0.540574 | 0.000305167 | -0.539423 | 0.000336996 | -0.547725 | 0.000263223 | -0.547852 | 0.000302919 | -0.546024 | 0.000294537 | -0.545797
517 | 518 | 0.00033573 | -0.540073 | 0.000310947 | -0.538919 | 0.00034119 | -0.547232 | 0.000268385 | -0.547359 | 0.000308512 | -0.545524 | 0.000299148 | -0.545304
518 | 519 | 0.000342917 | -0.539577 | 0.000316984 | -0.538424 | 0.000345861 | -0.54671 | 0.000274185 | -0.546864 | 0.000314288 | -0.545027 | 0.00030417 | -0.544805
519 | 520 | 0.000349331 | -0.539075 | 0.000322872 | -0.537919 | 0.000349831 | -0.546214 | 0.000279861 | -0.546357 | 0.000319864 | -0.544523 | 0.000309302 | -0.544306
520 | 521 | 0.000354994 | -0.538581 | 0.0003289 | -0.537511 | 0.000354037 | -0.545726 | 0.000285896 | -0.545852 | 0.00032512 | -0.544027 | 0.000314734 | -0.543803
521 | 522 | 0.000361449 | -0.538079 | 0.00033511 | -0.537031 | 0.000358091 | -0.545226 | 0.000291677 | -0.545353 | 0.000330036 | -0.543526 | 0.00032063 | -0.5433
522 | 523 | 0.000369018 | -0.53761 | 0.00034181 | -0.536523 | 0.000361993 | -0.544716 | 0.000297683 | -0.544868 | 0.000335697 | -0.543024 | 0.000326378 | -0.542804
523 | 524 | 0.000376859 | -0.537187 | 0.000348881 | -0.536021 | 0.000366074 | -0.544213 | 0.000304022 | -0.544369 | 0.000341338 | -0.542521 | 0.000331589 | -0.542299
524 | 525 | 0.000385598 | -0.536693 | 0.000355852 | -0.535525 | 0.000369839 | -0.54372 | 0.000309945 | -0.543864 | 0.000347125 | -0.542024 | 0.00033764 | -0.541799
525 | 526 | 0.000396083 | -0.536183 | 0.000363661 | -0.535024 | 0.000373156 | -0.543215 | 0.000316454 | -0.543361 | 0.000352826 | -0.541524 | 0.000343666 | -0.541296
526 | 527 | 0.000405695 | -0.535684 | 0.000371083 | -0.534533 | 0.000377479 | -0.54271 | 0.000323009 | -0.542867 | 0.000358514 | -0.541031 | 0.000349562 | -0.540804
527 | 528 | 0.000416388 | -0.535189 | 0.000379929 | -0.534034 | 0.00038129 | -0.542215 | 0.000329073 | -0.542376 | 0.000364871 | -0.540521 | 0.000355745 | -0.540301
528 | 529 | 0.00042822 | -0.534691 | 0.000387832 | -0.533535 | 0.000386332 | -0.541716 | 0.000336086 | -0.541866 | 0.000370374 | -0.540035 | 0.000361742 | -0.539797
529 | 530 | 0.000439148 | -0.534199 | 0.00039597 | -0.533038 | 0.000390988 | -0.541222 | 0.000342424 | -0.541369 | 0.000376771 | -0.539532 | 0.000367777 | -0.539309
530 | 531 | 0.000450967 | -0.533702 | 0.000404967 | -0.532543 | 0.000396057 | -0.540715 | 0.000349222 | -0.54088 | 0.000383376 | -0.539037 | 0.000374116 | -0.538816
531 | 532 | 0.000464817 | -0.533206 | 0.000414225 | -0.532048 | 0.000401715 | -0.540212 | 0.000356317 | -0.540377 | 0.000389908 | -0.538531 | 0.000380674 | -0.538311
532 | 533 | 0.000476902 | -0.532709 | 0.00042295 | -0.531552 | 0.000407332 | -0.539718 | 0.000363862 | -0.539864 | 0.000396491 | -0.538039 | 0.000388043 | -0.537807
533 | 534 | 0.00048972 | -0.532211 | 0.000432255 | -0.531055 | 0.00041344 | -0.539224 | 0.000371183 | -0.539374 | 0.000403156 | -0.537582 | 0.000395243 | -0.537414
534 | 535 | 0.000502632 | -0.531718 | 0.000441498 | -0.530558 | 0.000419593 | -0.538719 | 0.000378571 | -0.53888 | 0.000409755 | -0.537143 | 0.000401991 | -0.536924
535 | 536 | 0.000516247 | -0.531222 | 0.000450554 | -0.530061 | 0.000425542 | -0.538222 | 0.000386924 | -0.538387 | 0.000416588 | -0.536644 | 0.000410069 | -0.536414
536 | 537 | 0.000530135 | -0.530726 | 0.000459558 | -0.529565 | 0.000431915 | -0.537725 | 0.000394947 | -0.537884 | 0.000423411 | -0.536136 | 0.000417836 | -0.535916
537 | 538 | 0.000543448 | -0.530232 | 0.000469046 | -0.529058 | 0.00043851 | -0.537328 | 0.000403469 | -0.537477 | 0.00042987 | -0.535644 | 0.00042708 | -0.535415
538 | 539 | 0.000562615 | -0.529493 | 0.000478234 | -0.528566 | 0.000445113 | -0.536831 | 0.000411724 | -0.536983 | 0.000436853 | -0.535143 | 0.000435408 | -0.534914
539 | 540 | 0.000575939 | -0.528989 | 0.000487713 | -0.528068 | 0.000451589 | -0.536319 | 0.000419819 | -0.536484 | 0.000444618 | -0.534643 | 0.000443747 | -0.534419
540 | 541 | 0.000590524 | -0.528489 | 0.000497082 | -0.527573 | 0.000457593 | -0.535819 | 0.000428209 | -0.535987 | 0.000451336 | -0.534143 | 0.000452304 | -0.533926
541 | 542 | 0.000606061 | -0.527984 | 0.000506543 | -0.527066 | 0.000464134 | -0.535324 | 0.000436967 | -0.535483 | 0.000459203 | -0.533641 | 0.000461285 | -0.533419
542 | 543 | 0.000621278 | -0.527487 | 0.00051601 | -0.526573 | 0.000470802 | -0.534828 | 0.000446194 | -0.534983 | 0.000466991 | -0.533148 | 0.000469861 | -0.532922
543 | 544 | 0.000637231 | -0.526989 | 0.000525313 | -0.526075 | 0.000477504 | -0.534321 | 0.000455635 | -0.534489 | 0.000475609 | -0.532647 | 0.000478423 | -0.532432
544 | 545 | 0.000653026 | -0.526485 | 0.000533826 | -0.525582 | 0.00048385 | -0.53382 | 0.000465225 | -0.533993 | 0.000484403 | -0.532151 | 0.00048717 | -0.531931
545 | 546 | 0.000669012 | -0.525986 | 0.000546532 | -0.524849 | 0.000491214 | -0.533318 | 0.000475601 | -0.533488 | 0.000493183 | -0.53165 | 0.000494792 | -0.53144
546 | 547 | 0.000684412 | -0.525479 | 0.000554618 | -0.524366 | 0.000497605 | -0.53283 | 0.000485918 | -0.532998 | 0.00050186 | -0.531154 | 0.000502914 | -0.530935
547 | 548 | 0.000699318 | -0.524986 | 0.000562327 | -0.523866 | 0.000504668 | -0.532332 | 0.000496964 | -0.532501 | 0.000510446 | -0.530661 | 0.000511107 | -0.530443
548 | 549 | 0.000716009 | -0.524509 | 0.000569949 | -0.52336 | 0.000511409 | -0.531829 | 0.000507416 | -0.53201 | 0.000520084 | -0.530161 | 0.000519703 | -0.529947
549 | 550 | 0.000732882 | -0.524013 | 0.000578465 | -0.522861 | 0.000517296 | -0.531334 | 0.000518738 | -0.531508 | 0.000529375 | -0.529664 | 0.000528489 | -0.529452
550 | 551 | 0.000751161 | -0.523509 | 0.000587384 | -0.522366 | 0.000524033 | -0.530838 | 0.000530194 | -0.531007 | 0.00053953 | -0.529169 | 0.000537586 | -0.528954
551 | 552 | 0.000768608 | -0.523016 | 0.00059555 | -0.521859 | 0.000529149 | -0.530337 | 0.000541244 | -0.530522 | 0.000554758 | -0.528433 | 0.000550783 | -0.528214
552 | 553 | 0.000786859 | -0.522513 | 0.000604303 | -0.521353 | 0.000535422 | -0.529834 | 0.000558132 | -0.52978 | 0.000562046 | -0.52793 | 0.000559121 | -0.527705
553 | 554 | 0.000805586 | -0.522007 | 0.000614316 | -0.520858 | 0.000547666 | -0.529101 | 0.000568374 | -0.529282 | 0.000571419 | -0.527431 | 0.000567528 | -0.527212
554 | 555 | 0.000824909 | -0.521511 | 0.000624119 | -0.520359 | 0.000550208 | -0.528596 | 0.000580097 | -0.528778 | 0.000580528 | -0.526924 | 0.000575693 | -0.526705
555 | 556 | 0.000845528 | -0.521012 | 0.000634971 | -0.519852 | 0.000555028 | -0.528101 | 0.000591776 | -0.528276 | 0.000589263 | -0.526424 | 0.000584546 | -0.5262
556 | 557 | 0.000865666 | -0.520499 | 0.000645395 | -0.519355 | 0.000560338 | -0.527595 | 0.000603803 | -0.527771 | 0.000597164 | -0.525924 | 0.000592757 | -0.525707
557 | 558 | 0.000886316 | -0.520007 | 0.000656951 | -0.518854 | 0.000566121 | -0.527087 | 0.000615129 | -0.527278 | 0.000605673 | -0.525418 | 0.000602248 | -0.525207
558 | 559 | 0.00090892 | -0.519502 | 0.000668314 | -0.518355 | 0.000570959 | -0.526588 | 0.000626688 | -0.526776 | 0.000614764 | -0.524924 | 0.000612394 | -0.524713
559 | 560 | 0.000930632 | -0.519008 | 0.00068126 | -0.517846 | 0.000577949 | -0.526093 | 0.000638416 | -0.526269 | 0.000623577 | -0.524457 | 0.000621642 | -0.52423
560 | 561 | 0.000953664 | -0.518508 | 0.000692057 | -0.517347 | 0.000584045 | -0.525598 | 0.00064998 | -0.52577 | 0.00063334 | -0.523952 | 0.000631881 | -0.523725
561 | 562 | 0.000976451 | -0.518008 | 0.000704437 | -0.516853 | 0.000591029 | -0.525086 | 0.000662262 | -0.525267 | 0.000642186 | -0.523446 | 0.000643645 | -0.523227
562 | 563 | 0.00100033 | -0.517503 | 0.000717113 | -0.516348 | 0.000598446 | -0.524614 | 0.00067403 | -0.524782 | 0.000651085 | -0.522946 | 0.00065492 | -0.522723
563 | 564 | 0.00102456 | -0.517003 | 0.000729622 | -0.515839 | 0.000606944 | -0.524119 | 0.000686702 | -0.524287 | 0.000661375 | -0.522443 | 0.000665414 | -0.522216
564 | 565 | 0.00104775 | -0.516503 | 0.000742014 | -0.515344 | 0.000615081 | -0.523616 | 0.000698235 | -0.523793 | 0.000669905 | -0.521944 | 0.000676336 | -0.521714
565 | 566 | 0.00107058 | -0.516004 | 0.000754617 | -0.51484 | 0.000623231 | -0.523103 | 0.000711117 | -0.523295 | 0.000679513 | -0.521438 | 0.000687454 | -0.521221
566 | 567 | 0.00109546 | -0.515501 | 0.000766372 | -0.514335 | 0.000632701 | -0.522607 | 0.000723697 | -0.522799 | 0.000688537 | -0.520936 | 0.000698084 | -0.520706
567 | 568 | 0.00111833 | -0.514996 | 0.000778516 | -0.513831 | 0.00064107 | -0.522115 | 0.000736234 | -0.522292 | 0.00069716 | -0.520438 | 0.000708778 | -0.520206
568 | 569 | 0.00114119 | -0.514495 | 0.000791427 | -0.513326 | 0.000649955 | -0.521613 | 0.000749021 | -0.521787 | 0.000707234 | -0.519934 | 0.000719383 | -0.519711
569 | 570 | 0.00116394 | -0.513996 | 0.000802298 | -0.512839 | 0.000658935 | -0.521092 | 0.000761749 | -0.521294 | 0.00071758 | -0.519435 | 0.000730086 | -0.519211
570 | 571 | 0.00118632 | -0.513496 | 0.000813658 | -0.512336 | 0.000667516 | -0.520596 | 0.000774225 | -0.520791 | 0.000728203 | -0.518931 | 0.000740973 | -0.518707
571 | 572 | 0.00120936 | -0.512999 | 0.000824768 | -0.511872 | 0.00067636 | -0.520099 | 0.000787532 | -0.520273 | 0.0007399 | -0.518429 | 0.000751186 | -0.518202
572 | 573 | 0.00123156 | -0.512498 | 0.000835748 | -0.511374 | 0.000684712 | -0.519601 | 0.000800071 | -0.519782 | 0.000751344 | -0.517923 | 0.000760897 | -0.517696
573 | 574 | 0.00125245 | -0.512017 | 0.000846278 | -0.510864 | 0.000693135 | -0.519086 | 0.000813394 | -0.519287 | 0.000764818 | -0.517423 | 0.000770837 | -0.517204
574 | 575 | 0.00127253 | -0.511533 | 0.000855362 | -0.510365 | 0.000701468 | -0.518596 | 0.0008258 | -0.518796 | 0.000777747 | -0.516914 | 0.000780708 | -0.516698
575 | 576 | 0.00129305 | -0.511033 | 0.000865522 | -0.509864 | 0.000710099 | -0.518106 | 0.000839647 | -0.518279 | 0.00078939 | -0.516426 | 0.000791067 | -0.516198
576 | 577 | 0.0013071 | -0.51052 | 0.00087554 | -0.50936 | 0.000718468 | -0.517594 | 0.000853281 | -0.517781 | 0.000802522 | -0.51592 | 0.000801391 | -0.515705
577 | 578 | 0.00132319 | -0.51002 | 0.000885034 | -0.508861 | 0.000726905 | -0.517085 | 0.000866805 | -0.517282 | 0.000815013 | -0.51542 | 0.000812446 | -0.515206
578 | 579 | 0.00134142 | -0.50952 | 0.000894947 | -0.508355 | 0.000735474 | -0.516588 | 0.000880427 | -0.516788 | 0.000827841 | -0.514917 | 0.000822612 | -0.514701
579 | 580 | 0.00136475 | -0.509023 | 0.000905283 | -0.507845 | 0.00074287 | -0.516088 | 0.00089514 | -0.516275 | 0.00083947 | -0.514419 | 0.000833331 | -0.514196
580 | 581 | 0.00138924 | -0.508516 | 0.000915248 | -0.507357 | 0.000750655 | -0.515587 | 0.000909284 | -0.515777 | 0.00085073 | -0.513912 | 0.000844053 | -0.513702
581 | 582 | 0.00141553 | -0.508016 | 0.000925319 | -0.50685 | 0.000756689 | -0.515071 | 0.000924058 | -0.515275 | 0.000862486 | -0.513411 | 0.00085371 | -0.513204
582 | 583 | 0.00144254 | -0.507516 | 0.000935232 | -0.506355 | 0.000762754 | -0.514577 | 0.000939136 | -0.514776 | 0.000873359 | -0.512912 | 0.000863804 | -0.512686
583 | 584 | 0.00146981 | -0.507014 | 0.00094574 | -0.505848 | 0.00076992 | -0.51408 | 0.000953675 | -0.514268 | 0.000884887 | -0.512412 | 0.00087336 | -0.512186
584 | 585 | 0.00149888 | -0.506514 | 0.00095671 | -0.505348 | 0.000776617 | -0.513579 | 0.000970969 | -0.513766 | 0.000895355 | -0.511933 | 0.000884011 | -0.51173
585 | 586 | 0.00152994 | -0.506014 | 0.000969124 | -0.504855 | 0.000781357 | -0.513066 | 0.000985905 | -0.513266 | 0.000906086 | -0.511443 | 0.000894871 | -0.511233
586 | 587 | 0.00155715 | -0.505519 | 0.000981247 | -0.504345 | 0.000788748 | -0.512573 | 0.00100067 | -0.512771 | 0.000917075 | -0.510939 | 0.000907091 | -0.510713
587 | 588 | 0.00158465 | -0.50502 | 0.000993878 | -0.503842 | 0.000794206 | -0.512081 | 0.00101567 | -0.512266 | 0.000927225 | -0.510434 | 0.000919073 | -0.510214
588 | 589 | 0.00161007 | -0.504509 | 0.00100656 | -0.503344 | 0.000800419 | -0.511614 | 0.00103037 | -0.511803 | 0.000938061 | -0.509937 | 0.000931422 | -0.509713
589 | 590 | 0.0016343 | -0.504013 | 0.00101947 | -0.502847 | 0.000806203 | -0.511101 | 0.00104568 | -0.511308 | 0.00094856 | -0.509437 | 0.000944857 | -0.509216
590 | 591 | 0.00165751 | -0.503514 | 0.00103413 | -0.50235 | 0.000813574 | -0.510597 | 0.0010609 | -0.510796 | 0.000960516 | -0.508927 | 0.000958217 | -0.508707
591 | 592 | 0.00167873 | -0.503017 | 0.00104973 | -0.501842 | 0.000821324 | -0.510098 | 0.00107575 | -0.510291 | 0.000971942 | -0.508426 | 0.000971714 | -0.50821
592 | 593 | 0.00170036 | -0.502514 | 0.00106442 | -0.50134 | 0.000828401 | -0.5096 | 0.0010906 | -0.509788 | 0.000982468 | -0.507924 | 0.000983972 | -0.507707
593 | 594 | 0.00172284 | -0.502007 | 0.00107879 | -0.500847 | 0.000837137 | -0.509096 | 0.00110463 | -0.50929 | 0.000993533 | -0.50742 | 0.000997262 | -0.507213
594 | 595 | 0.0017423 | -0.50151 | 0.00109356 | -0.500342 | 0.000846408 | -0.508591 | 0.00111904 | -0.508784 | 0.00100368 | -0.506921 | 0.00100985 | -0.506706
595 | 596 | 0.00176091 | -0.50101 | 0.00110695 | -0.499839 | 0.000855116 | -0.508097 | 0.00113253 | -0.508283 | 0.0010139 | -0.506419 | 0.00102156 | -0.506205
596 | 597 | 0.00178041 | -0.500507 | 0.00112104 | -0.499339 | 0.000865515 | -0.50759 | 0.00114626 | -0.507778 | 0.00102504 | -0.505914 | 0.00103442 | -0.505709
597 | 598 | 0.00180103 | -0.500012 | 0.0011345 | -0.498869 | 0.000874423 | -0.507084 | 0.00116052 | -0.507282 | 0.00103648 | -0.505415 | 0.00104667 | -0.50521
598 | 599 | 0.00182048 | -0.499507 | 0.00114893 | -0.498371 | 0.000884084 | -0.506586 | 0.00117541 | -0.506776 | 0.00104844 | -0.504916 | 0.00106003 | -0.504705
599 | 600 | 0.00184268 | -0.499041 | 0.0011621 | -0.497859 | 0.000893011 | -0.506095 | 0.00118944 | -0.506275 | 0.0010595 | -0.50442 | 0.00107152 | -0.504209
600 | 601 | 0.0018636 | -0.498542 | 0.00117575 | -0.497357 | 0.000904451 | -0.505593 | 0.00120422 | -0.505778 | 0.00107205 | -0.503914 | 0.00108358 | -0.503709
601 | 602 | 0.00188728 | -0.498042 | 0.00118853 | -0.496861 | 0.000914573 | -0.505084 | 0.00121951 | -0.505282 | 0.00108522 | -0.503416 | 0.00109562 | -0.503207
602 | 603 | 0.00191198 | -0.497543 | 0.00120008 | -0.496354 | 0.000923876 | -0.504584 | 0.00123353 | -0.504781 | 0.00109766 | -0.502912 | 0.00110615 | -0.502705
603 | 604 | 0.00193762 | -0.497045 | 0.00121003 | -0.495854 | 0.000932664 | -0.504087 | 0.0012489 | -0.504272 | 0.00110989 | -0.502419 | 0.00111671 | -0.502196
604 | 605 | 0.00196369 | -0.496542 | 0.00122145 | -0.495355 | 0.000942181 | -0.503588 | 0.00126395 | -0.503773 | 0.00112459 | -0.501915 | 0.00112793 | -0.501701
605 | 606 | 0.00199031 | -0.496046 | 0.00122977 | -0.494856 | 0.0009514 | -0.503087 | 0.00127893 | -0.503283 | 0.00113975 | -0.501411 | 0.00113959 | -0.501203
606 | 607 | 0.00202017 | -0.495534 | 0.00123889 | -0.494363 | 0.000960737 | -0.502589 | 0.0012937 | -0.502779 | 0.00115285 | -0.500914 | 0.0011516 | -0.500704
607 | 608 | 0.00205405 | -0.495039 | 0.00124731 | -0.493854 | 0.000970136 | -0.502083 | 0.00130785 | -0.502272 | 0.00117 | -0.50041 | 0.00116438 | -0.5002
608 | 609 | 0.00208236 | -0.494539 | 0.0012593 | -0.493355 | 0.000979061 | -0.501582 | 0.0013229 | -0.501767 | 0.00118579 | -0.49991 | 0.00117665 | -0.499704
609 | 610 | 0.00210989 | -0.494034 | 0.00126958 | -0.492863 | 0.000987978 | -0.501073 | 0.00133774 | -0.501273 | 0.00120003 | -0.499413 | 0.00118859 | -0.499215
610 | 611 | 0.0021386 | -0.493533 | 0.00127914 | -0.492354 | 0.000996638 | -0.500577 | 0.00135317 | -0.500775 | 0.00121294 | -0.498941 | 0.00120153 | -0.49873
611 | 612 | 0.00216496 | -0.493042 | 0.00129271 | -0.491842 | 0.00100434 | -0.500083 | 0.00136882 | -0.500269 | 0.00122719 | -0.498447 | 0.00121333 | -0.498217
612 | 613 | 0.00219211 | -0.492542 | 0.00130439 | -0.491342 | 0.00101103 | -0.499578 | 0.00138524 | -0.499769 | 0.00123939 | -0.497939 | 0.00122452 | -0.497722
613 | 614 | 0.00221985 | -0.492035 | 0.00131588 | -0.490845 | 0.00101687 | -0.499084 | 0.00140244 | -0.499277 | 0.00125265 | -0.497441 | 0.00123615 | -0.49723
614 | 615 | 0.00224997 | -0.491529 | 0.00132938 | -0.490343 | 0.00102145 | -0.498604 | 0.00141981 | -0.498804 | 0.00126303 | -0.496937 | 0.00124722 | -0.496718
615 | 616 | 0.00227443 | -0.491038 | 0.00134499 | -0.489835 | 0.00102683 | -0.498108 | 0.00143765 | -0.498291 | 0.00127614 | -0.496438 | 0.00125858 | -0.496218
616 | 617 | 0.00229924 | -0.490532 | 0.00136118 | -0.489332 | 0.00103289 | -0.49761 | 0.0014556 | -0.497793 | 0.00128694 | -0.495927 | 0.0012714 | -0.495714
617 | 618 | 0.00232302 | -0.490035 | 0.00137987 | -0.488838 | 0.00104018 | -0.497091 | 0.00147423 | -0.497301 | 0.00129981 | -0.495422 | 0.0012859 | -0.495213
618 | 619 | 0.002339 | -0.48953 | 0.00139785 | -0.488334 | 0.00104598 | -0.496599 | 0.00149305 | -0.496801 | 0.00131193 | -0.49492 | 0.00130125 | -0.494703
619 | 620 | 0.00236465 | -0.489031 | 0.00141341 | -0.48783 | 0.00105212 | -0.496108 | 0.00151131 | -0.496292 | 0.0013248 | -0.494429 | 0.00131855 | -0.494197
620 | 621 | 0.00238606 | -0.488526 | 0.00143016 | -0.487331 | 0.00105959 | -0.495602 | 0.00152948 | -0.49579 | 0.00133719 | -0.493922 | 0.00133327 | -0.493706
621 | 622 | 0.00240659 | -0.488028 | 0.00144863 | -0.486835 | 0.0010681 | -0.495086 | 0.00154799 | -0.495293 | 0.00134888 | -0.493421 | 0.0013462 | -0.493214
622 | 623 | 0.00242245 | -0.487525 | 0.00146347 | -0.486382 | 0.00107744 | -0.494592 | 0.00156593 | -0.494792 | 0.00136139 | -0.492922 | 0.0013633 | -0.492716
623 | 624 | 0.0024418 | -0.487025 | 0.00147956 | -0.485929 | 0.00108692 | -0.494096 | 0.00158394 | -0.494285 | 0.00137202 | -0.492422 | 0.00137807 | -0.492207
624 | 625 | 0.0024642 | -0.486523 | 0.00149378 | -0.485428 | 0.00109761 | -0.493587 | 0.00160308 | -0.493779 | 0.00138435 | -0.491912 | 0.00139206 | -0.491698
625 | 626 | 0.00248287 | -0.486128 | 0.00150908 | -0.484919 | 0.00110846 | -0.493079 | 0.0016199 | -0.493284 | 0.00139653 | -0.491415 | 0.0014053 | -0.491198
626 | 627 | 0.00250406 | -0.485626 | 0.00152469 | -0.484422 | 0.00111852 | -0.49259 | 0.00163682 | -0.492793 | 0.00140706 | -0.490908 | 0.00141927 | -0.490696
627 | 628 | 0.00252628 | -0.485115 | 0.00153993 | -0.483917 | 0.00113095 | -0.492086 | 0.00165448 | -0.492278 | 0.00142016 | -0.49041 | 0.00143092 | -0.490191
628 | 629 | 0.00254999 | -0.484617 | 0.00155485 | -0.483414 | 0.00114287 | -0.491583 | 0.00167079 | -0.491779 | 0.00143335 | -0.48991 | 0.00144271 | -0.489699
629 | 630 | 0.00257828 | -0.484117 | 0.0015695 | -0.482914 | 0.00115416 | -0.491072 | 0.0016876 | -0.491283 | 0.00144603 | -0.489408 | 0.00145442 | -0.489194
630 | 631 | 0.00261094 | -0.483618 | 0.00158348 | -0.482418 | 0.00116549 | -0.490576 | 0.00170495 | -0.490782 | 0.0014612 | -0.488904 | 0.00146641 | -0.488686
631 | 632 | 0.00263882 | -0.483112 | 0.00159618 | -0.481906 | 0.00117776 | -0.490081 | 0.00171936 | -0.490281 | 0.00147662 | -0.488408 | 0.00147968 | -0.488186
632 | 633 | 0.00267635 | -0.482621 | 0.00160852 | -0.481411 | 0.00119109 | -0.489582 | 0.00173583 | -0.489774 | 0.00149307 | -0.487902 | 0.00149231 | -0.487689
633 | 634 | 0.00270666 | -0.482112 | 0.00161928 | -0.480916 | 0.00120224 | -0.489066 | 0.00175333 | -0.489279 | 0.00150986 | -0.4874 | 0.00150559 | -0.487184
634 | 635 | 0.00273952 | -0.481611 | 0.00163112 | -0.480411 | 0.00121332 | -0.488574 | 0.00177101 | -0.488779 | 0.00152763 | -0.4869 | 0.00151813 | -0.486685
635 | 636 | 0.00277426 | -0.481107 | 0.0016419 | -0.479907 | 0.00122543 | -0.488073 | 0.00178952 | -0.488272 | 0.0015456 | -0.486426 | 0.00153252 | -0.486276
636 | 637 | 0.00280401 | -0.480607 | 0.00165072 | -0.479411 | 0.00123646 | -0.48757 | 0.00180711 | -0.487774 | 0.0015637 | -0.486004 | 0.00154466 | -0.485782
637 | 638 | 0.00283365 | -0.480109 | 0.00166318 | -0.478906 | 0.00124699 | -0.487065 | 0.00182533 | -0.487283 | 0.00158186 | -0.485507 | 0.00155606 | -0.485275
638 | 639 | 0.00286238 | -0.479617 | 0.00167368 | -0.478411 | 0.00125685 | -0.486569 | 0.00184338 | -0.486781 | 0.00159819 | -0.484995 | 0.0015682 | -0.484773
639 | 640 | 0.0028938 | -0.47911 | 0.0016841 | -0.477905 | 0.00126453 | -0.486168 | 0.00186115 | -0.48635 | 0.00161647 | -0.484492 | 0.00157862 | -0.484273
640 | 641 | 0.0029199 | -0.478616 | 0.00169662 | -0.4774 | 0.00127244 | -0.485671 | 0.00187943 | -0.485869 | 0.00163252 | -0.483995 | 0.00159205 | -0.483769
641 | 642 | 0.00294887 | -0.478102 | 0.00170861 | -0.476905 | 0.0012805 | -0.485157 | 0.0018956 | -0.48536 | 0.00164718 | -0.48349 | 0.00160586 | -0.483269
642 | 643 | 0.00297648 | -0.477607 | 0.00172355 | -0.476396 | 0.00128831 | -0.48465 | 0.00191351 | -0.484858 | 0.00166022 | -0.482989 | 0.00162027 | -0.482773
643 | 644 | 0.00300269 | -0.477109 | 0.0017387 | -0.475899 | 0.00129563 | -0.484156 | 0.00193117 | -0.484357 | 0.00167408 | -0.482491 | 0.0016352 | -0.482264
644 | 645 | 0.00302717 | -0.476604 | 0.00175713 | -0.475398 | 0.00130125 | -0.483655 | 0.00194954 | -0.483851 | 0.00168773 | -0.481986 | 0.00165063 | -0.481769
645 | 646 | 0.00305029 | -0.476102 | 0.00177509 | -0.474901 | 0.00130735 | -0.483142 | 0.00196742 | -0.483355 | 0.00170002 | -0.481489 | 0.00166616 | -0.481273
646 | 647 | 0.00307271 | -0.475604 | 0.00179429 | -0.474408 | 0.00131617 | -0.482638 | 0.00198462 | -0.482851 | 0.00171538 | -0.480982 | 0.00168206 | -0.480773
647 | 648 | 0.00309441 | -0.4751 | 0.0018122 | -0.473901 | 0.00132406 | -0.48214 | 0.00200337 | -0.482355 | 0.00172868 | -0.480485 | 0.00169909 | -0.480268
648 | 649 | 0.00311696 | -0.4746 | 0.00182769 | -0.473423 | 0.00133258 | -0.481645 | 0.00202306 | -0.481848 | 0.00174292 | -0.479987 | 0.00171541 | -0.479776
649 | 650 | 0.00314244 | -0.474098 | 0.00184516 | -0.472926 | 0.0013421 | -0.481141 | 0.00204237 | -0.481349 | 0.0017574 | -0.479481 | 0.00173323 | -0.479273
650 | 651 | 0.00316321 | -0.473608 | 0.00186398 | -0.47243 | 0.00135201 | -0.480637 | 0.00206411 | -0.480854 | 0.00177143 | -0.478986 | 0.00175061 | -0.478774
651 | 652 | 0.00318292 | -0.473127 | 0.00188375 | -0.471928 | 0.00136355 | -0.480139 | 0.00208398 | -0.480353 | 0.0017865 | -0.478482 | 0.00176684 | -0.478265
652 | 653 | 0.00320669 | -0.472634 | 0.00190165 | -0.471422 | 0.00137455 | -0.479643 | 0.00210457 | -0.479844 | 0.00180112 | -0.477985 | 0.00178321 | -0.477768
653 | 654 | 0.00323111 | -0.472126 | 0.00191853 | -0.470922 | 0.00138653 | -0.479135 | 0.00213049 | -0.479345 | 0.0018143 | -0.477479 | 0.00179892 | -0.477269
654 | 655 | 0.00325087 | -0.471625 | 0.00193562 | -0.470431 | 0.00139882 | -0.478636 | 0.00215227 | -0.47885 | 0.00182736 | -0.476982 | 0.00181327 | -0.476768
655 | 656 | 0.00327048 | -0.471124 | 0.00195264 | -0.469923 | 0.00141181 | -0.478138 | 0.00217363 | -0.478341 | 0.00184152 | -0.476479 | 0.001826 | -0.47626
656 | 657 | 0.00329241 | -0.470626 | 0.00197 | -0.469418 | 0.00142752 | -0.477641 | 0.00219577 | -0.477842 | 0.00185619 | -0.475976 | 0.00183802 | -0.475757
657 | 658 | 0.00331929 | -0.470123 | 0.00198547 | -0.468924 | 0.00143918 | -0.477142 | 0.00221773 | -0.477342 | 0.00187022 | -0.47547 | 0.00185205 | -0.475262
658 | 659 | 0.00334886 | -0.469624 | 0.0020011 | -0.468427 | 0.00145331 | -0.476631 | 0.00223696 | -0.476845 | 0.00188364 | -0.474973 | 0.00186667 | -0.47476
659 | 660 | 0.00337861 | -0.469123 | 0.00201807 | -0.467924 | 0.00146819 | -0.476135 | 0.00225788 | -0.476341 | 0.00189753 | -0.47447 | 0.00188006 | -0.474257
660 | 661 | 0.00341212 | -0.468621 | 0.00203347 | -0.467415 | 0.00148178 | -0.475633 | 0.00227665 | -0.47584 | 0.00191187 | -0.473972 | 0.00189411 | -0.473762
661 | 662 | 0.00344921 | -0.468118 | 0.00204644 | -0.466914 | 0.00149497 | -0.475132 | 0.0022954 | -0.475343 | 0.00192825 | -0.473493 | 0.00190817 | -0.473288
662 | 663 | 0.00348373 | -0.467621 | 0.00205814 | -0.466422 | 0.0015081 | -0.474628 | 0.00231491 | -0.474843 | 0.00194545 | -0.473001 | 0.00192317 | -0.472785
663 | 664 | 0.00352372 | -0.467116 | 0.00206782 | -0.465914 | 0.00152054 | -0.474135 | 0.00233348 | -0.474341 | 0.00196101 | -0.472498 | 0.00193868 | -0.472281
664 | 665 | 0.00355719 | -0.466622 | 0.00207867 | -0.46541 | 0.00153436 | -0.473639 | 0.00235307 | -0.473835 | 0.00198038 | -0.472002 | 0.00195254 | -0.471782
665 | 666 | 0.00359526 | -0.466116 | 0.00208969 | -0.46491 | 0.00154636 | -0.473159 | 0.00237099 | -0.473365 | 0.00199807 | -0.4715 | 0.00196652 | -0.471284
666 | 667 | 0.00362669 | -0.465622 | 0.00209893 | -0.464413 | 0.00156028 | -0.472646 | 0.00238818 | -0.47287 | 0.00201667 | -0.470999 | 0.00197935 | -0.470787
667 | 668 | 0.00365643 | -0.46512 | 0.00211064 | -0.463903 | 0.00157291 | -0.472161 | 0.00240685 | -0.472366 | 0.00203666 | -0.470497 | 0.00199244 | -0.470276
668 | 669 | 0.00368875 | -0.46462 | 0.00211774 | -0.463403 | 0.00158525 | -0.471658 | 0.00242565 | -0.471849 | 0.00205513 | -0.469999 | 0.00200702 | -0.469772
669 | 670 | 0.0037205 | -0.464116 | 0.00212912 | -0.4629 | 0.00159558 | -0.471145 | 0.00244498 | -0.471356 | 0.00207433 | -0.469492 | 0.00201935 | -0.469276
670 | 671 | 0.00375189 | -0.463619 | 0.0021432 | -0.462408 | 0.0016069 | -0.470645 | 0.00246377 | -0.470868 | 0.00209343 | -0.468995 | 0.00203322 | -0.468779
671 | 672 | 0.00378161 | -0.463116 | 0.00215875 | -0.461899 | 0.00161748 | -0.470151 | 0.00248236 | -0.470366 | 0.00211093 | -0.468491 | 0.00204814 | -0.468269
672 | 673 | 0.00380865 | -0.462621 | 0.00217718 | -0.461394 | 0.00162644 | -0.469644 | 0.00250168 | -0.469848 | 0.00212915 | -0.46799 | 0.00206244 | -0.467766
673 | 674 | 0.00383028 | -0.462118 | 0.00219761 | -0.460906 | 0.0016319 | -0.469139 | 0.00252178 | -0.469353 | 0.0021473 | -0.46748 | 0.00208167 | -0.46727
674 | 675 | 0.00384192 | -0.461623 | 0.00221996 | -0.46047 | 0.00164032 | -0.468639 | 0.00254143 | -0.468868 | 0.00216308 | -0.466986 | 0.00209803 | -0.466769
675 | 676 | 0.00385933 | -0.461118 | 0.00224199 | -0.459976 | 0.00164576 | -0.468144 | 0.0025589 | -0.468357 | 0.00217897 | -0.46648 | 0.00211691 | -0.466259
676 | 677 | 0.00386786 | -0.460684 | 0.0022677 | -0.459461 | 0.00165345 | -0.467645 | 0.00257518 | -0.467851 | 0.00219521 | -0.465978 | 0.0021386 | -0.465759
677 | 678 | 0.00387434 | -0.460187 | 0.0022859 | -0.458958 | 0.00166052 | -0.46713 | 0.00259503 | -0.467351 | 0.00220883 | -0.465473 | 0.00215722 | -0.465271
678 | 679 | 0.00389691 | -0.459683 | 0.00230908 | -0.458461 | 0.00166675 | -0.466633 | 0.00261359 | -0.466858 | 0.00222108 | -0.464977 | 0.0021761 | -0.464768
679 | 680 | 0.00392567 | -0.459172 | 0.00233001 | -0.457956 | 0.00167726 | -0.466134 | 0.00263377 | -0.46635 | 0.0022377 | -0.464473 | 0.00219411 | -0.464258
680 | 681 | 0.00396519 | -0.458678 | 0.00235045 | -0.457447 | 0.00168509 | -0.465642 | 0.00265492 | -0.465844 | 0.00225017 | -0.463977 | 0.00221324 | -0.463753
681 | 682 | 0.00400073 | -0.458175 | 0.00236927 | -0.456949 | 0.00169468 | -0.465133 | 0.00267581 | -0.465348 | 0.00226391 | -0.463473 | 0.00223023 | -0.463261
682 | 683 | 0.00403514 | -0.457674 | 0.00238634 | -0.456453 | 0.00170759 | -0.464623 | 0.00270026 | -0.464852 | 0.00227865 | -0.462967 | 0.00224373 | -0.462765
683 | 684 | 0.00407455 | -0.457173 | 0.00240597 | -0.455947 | 0.00172453 | -0.464134 | 0.00272532 | -0.464351 | 0.00229463 | -0.462475 | 0.00225757 | -0.462255
684 | 685 | 0.00412027 | -0.456671 | 0.00242373 | -0.455446 | 0.00173903 | -0.463636 | 0.00274802 | -0.463843 | 0.00231027 | -0.461975 | 0.00227071 | -0.461755
685 | 686 | 0.00415196 | -0.456174 | 0.00243978 | -0.454949 | 0.00175348 | -0.46312 | 0.00277247 | -0.463341 | 0.0023255 | -0.461469 | 0.00228195 | -0.461261
686 | 687 | 0.00418661 | -0.455669 | 0.00245178 | -0.45445 | 0.00177196 | -0.46262 | 0.0027978 | -0.462849 | 0.00234211 | -0.460968 | 0.00229631 | -0.460788
687 | 688 | 0.00422589 | -0.455173 | 0.00246551 | -0.453953 | 0.00178477 | -0.462127 | 0.00282149 | -0.462352 | 0.00235601 | -0.460532 | 0.00231018 | -0.46032
688 | 689 | 0.00425843 | -0.454673 | 0.00247596 | -0.45345 | 0.00180419 | -0.461625 | 0.00284512 | -0.461843 | 0.00237392 | -0.460036 | 0.00232565 | -0.459811
689 | 690 | 0.00429227 | -0.454173 | 0.00248498 | -0.452953 | 0.00181853 | -0.461119 | 0.00286674 | -0.461345 | 0.00238876 | -0.459525 | 0.0023419 | -0.459307
690 | 691 | 0.00432279 | -0.453679 | 0.00249419 | -0.452451 | 0.00183487 | -0.46068 | 0.00289034 | -0.460861 | 0.00240282 | -0.45902 | 0.00235765 | -0.458812
691 | 692 | 0.00435415 | -0.453173 | 0.00250555 | -0.451946 | 0.00184985 | -0.460191 | 0.00291265 | -0.460423 | 0.00241628 | -0.458519 | 0.00237229 | -0.458305
692 | 693 | 0.00438767 | -0.452671 | 0.00251425 | -0.451443 | 0.00186458 | -0.459685 | 0.00293805 | -0.459915 | 0.00243097 | -0.458024 | 0.0023862 | -0.457808
693 | 694 | 0.00441764 | -0.452173 | 0.00252988 | -0.450936 | 0.00187858 | -0.459178 | 0.00296066 | -0.459399 | 0.00244577 | -0.457513 | 0.00239854 | -0.457305
694 | 695 | 0.00444627 | -0.451673 | 0.00254325 | -0.45044 | 0.00189328 | -0.458669 | 0.00298322 | -0.458905 | 0.00246072 | -0.457019 | 0.00241072 | -0.456808
695 | 696 | 0.00447267 | -0.451172 | 0.0025569 | -0.449936 | 0.00190735 | -0.458177 | 0.00300564 | -0.45841 | 0.00247364 | -0.456517 | 0.00242408 | -0.456303
696 | 697 | 0.00450035 | -0.450666 | 0.00257315 | -0.449433 | 0.00192124 | -0.457676 | 0.00302459 | -0.457898 | 0.00249053 | -0.456014 | 0.00243976 | -0.455799
697 | 698 | 0.00452527 | -0.450166 | 0.00259046 | -0.448933 | 0.00193329 | -0.45717 | 0.00304295 | -0.457397 | 0.00250491 | -0.455519 | 0.00245749 | -0.455302
698 | 699 | 0.00455029 | -0.449667 | 0.00260936 | -0.448435 | 0.00194484 | -0.456659 | 0.00306291 | -0.456904 | 0.00252283 | -0.455018 | 0.00247514 | -0.454799
699 | 700 | 0.00456185 | -0.449164 | 0.00263232 | -0.447946 | 0.00195484 | -0.456165 | 0.00308178 | -0.456406 | 0.00254404 | -0.454516 | 0.00249473 | -0.454302
700 | 701 | 0.00458006 | -0.448664 | 0.00265563 | -0.447453 | 0.00196522 | -0.455667 | 0.00310231 | -0.455895 | 0.00256788 | -0.454021 | 0.00251574 | -0.4538
701 | 702 | 0.00459134 | -0.448163 | 0.0026709 | -0.446955 | 0.0019744 | -0.455168 | 0.00312375 | -0.455395 | 0.00258801 | -0.453516 | 0.00253624 | -0.453302
702 | 703 | 0.00460963 | -0.447695 | 0.00269044 | -0.44646 | 0.00198408 | -0.45466 | 0.00314263 | -0.454897 | 0.00261116 | -0.453018 | 0.00255733 | -0.452805
703 | 704 | 0.00462866 | -0.447194 | 0.00271325 | -0.445956 | 0.00199226 | -0.454168 | 0.0031628 | -0.454401 | 0.00262517 | -0.452517 | 0.00257677 | -0.452298
704 | 705 | 0.00464939 | -0.446691 | 0.00273385 | -0.445453 | 0.00199658 | -0.453672 | 0.00318439 | -0.453897 | 0.00265317 | -0.45202 | 0.00259564 | -0.451795
705 | 706 | 0.00467897 | -0.446196 | 0.00275827 | -0.444959 | 0.00200256 | -0.453165 | 0.00320557 | -0.453392 | 0.00267392 | -0.451514 | 0.00261586 | -0.451301
706 | 707 | 0.00470901 | -0.445691 | 0.00278058 | -0.444459 | 0.00201202 | -0.452653 | 0.00322655 | -0.452893 | 0.00269501 | -0.451008 | 0.00263453 | -0.450803
707 | 708 | 0.00474219 | -0.445188 | 0.00280043 | -0.443968 | 0.00202259 | -0.452157 | 0.00324812 | -0.452397 | 0.00271606 | -0.450512 | 0.00265338 | -0.450293
708 | 709 | 0.00477734 | -0.444687 | 0.00282183 | -0.443457 | 0.00203287 | -0.45166 | 0.00326987 | -0.451887 | 0.00273873 | -0.450011 | 0.00267063 | -0.449798
709 | 710 | 0.00482001 | -0.444193 | 0.00283981 | -0.442956 | 0.00204443 | -0.451153 | 0.00328972 | -0.451394 | 0.00275714 | -0.44951
710 | 711 | 0.00486621 | -0.443686 | 0.00286077 | -0.442459 | 0.00205678 | -0.450653 | 0.00331129 | -0.450893 | 0.00277736 | -0.449009
711 | 712 | 0.00490881 | -0.443195 | 0.00288035 | -0.441955 | 0.00207032 | -0.450156 | 0.0033319 | -0.45039 | 0.00279415 | -0.448508
712 | 713 | 0.00494928 | -0.442693 | 0.00289904 | -0.441453 | 0.00208654 | -0.449653 | 0.00335256 | -0.44988 | 0.00281177 | -0.448013
713 | 714 | 0.00498265 | -0.442198 | 0.00291969 | -0.440948 | 0.00210142 | -0.449153 | 0.00337147 | -0.449382 | 0.00282943 | -0.447532
714 | 715 | 0.00502366 | -0.441698 | 0.00293797 | -0.440452 | 0.00211694 | -0.44865 | 0.00339055 | -0.448888 | 0.00284495 | -0.447034
715 | 716 | 0.00505569 | -0.441192 | 0.00295667 | -0.43995 | 0.00213805 | -0.448152 | 0.00341037 | -0.448394 | 0.00286208 | -0.44653
716 | 717 | 0.00508955 | -0.440693 | 0.00297371 | -0.439446 | 0.0021557 | -0.447688 | 0.00343382 | -0.447909 | 0.00287888 | -0.446031
717 | 718 | 0.00512561 | -0.440197 | 0.00298249 | -0.438948 | 0.00216947 | -0.447177 | 0.00346169 | -0.447413 | 0.00289463 | -0.445524
718 | 719 | 0.00515653 | -0.439691 | 0.00299126 | -0.438455 | 0.00218484 | -0.446671 | 0.00348367 | -0.446916 | 0.0029084 | -0.445033
719 | 720 | 0.00518953 | -0.439192 | 0.00300213 | -0.437937 | 0.0022007 | -0.446182 | 0.00350796 | -0.446423 | 0.00292427 | -0.444526
720 | 721 | 0.00522122 | -0.438687 | 0.00301331 | -0.437434 | 0.00221666 | -0.445684 | 0.00353164 | -0.445912 | 0.00293843 | -0.444021
721 | 722 | 0.00524962 | -0.438189 | 0.00302039 | -0.436935 | 0.0022319 | -0.445176 | 0.00356133 | -0.445411 | 0.00295406 | -0.44352
722 | 723 | 0.00527651 | -0.437685 | 0.00302964 | -0.436442 | 0.00224604 | -0.444664 | 0.00358518 | -0.444915 | 0.00297016 | -0.44302
723 | 724 | 0.00529701 | -0.437184 | 0.00304402 | -0.435937 | 0.00226109 | -0.444176 | 0.00361062 | -0.444421 | 0.00298634 | -0.442518
724 | 725 | 0.00532174 | -0.436685 | 0.0030523 | -0.435437 | 0.00227578 | -0.443681 | 0.00363569 | -0.443906 | 0.00300252 | -0.442022
725 | 726 | 0.00534742 | -0.436185 | 0.00306166 | -0.435032 | 0.0022914 | -0.443178 | 0.00365803 | -0.443404 | 0.00301946 | -0.441523
726 | 727 | 0.00538759 | -0.435448 | 0.00307637 | -0.434539 | 0.00230681 | -0.442666 | 0.0036827 | -0.442911 | 0.00303583 | -0.44102
727 | 728 | 0.00540961 | -0.435053 | 0.00309142 | -0.434031 | 0.00232213 | -0.442175 | 0.00370745 | -0.442414 | 0.00305177 | -0.440516
728 | 729 | 0.00542986 | -0.434548 | 0.00310957 | -0.433523 | 0.00233671 | -0.441677 | 0.00373182 | -0.441902 | 0.00306728 | -0.440023
729 | 730 | 0.00545774 | -0.434044 | 0.00312773 | -0.433029 | 0.00234914 | -0.441174 | 0.00375588 | -0.441399 | 0.00308043 | -0.439518
730 | 731 | 0.00547298 | -0.433536 | 0.00315237 | -0.432521 | 0.00236104 | -0.440656 | 0.00377841 | -0.440906 | 0.00309503 | -0.43901
731 | 732 | 0.00547628 | -0.433037 | 0.00317446 | -0.432021 | 0.00237034 | -0.440165 | 0.00379946 | -0.440403 | 0.00311178 | -0.438511
732 | 733 | 0.00549243 | -0.432532 | 0.00320103 | -0.431521 | 0.00238166 | -0.439665 | 0.00382076 | -0.439892 | 0.00312494 | -0.438012
733 | 734 | 0.00550859 | -0.43203 | 0.00322992 | -0.431015 | 0.00238662 | -0.43915 | 0.00383957 | -0.439394 | 0.00314044 | -0.437512
734 | 735 | 0.00553346 | -0.431524 | 0.0032557 | -0.430516 | 0.00239045 | -0.438648 | 0.00385506 | -0.438897 | 0.0031571 | -0.437012
735 | 736 | 0.00555494 | -0.43103 | 0.00328442 | -0.430021 | 0.00239641 | -0.438153 | 0.00386789 | -0.438398 | 0.00317063 | -0.436513
736 | 737 | 0.00558139 | -0.430521 | 0.00330957 | -0.429517 | 0.00240246 | -0.437652 | 0.00388759 | -0.437884 | 0.0031884 | -0.436009
737 | 738 | 0.00561198 | -0.430025 | 0.00332945 | -0.429016 | 0.00240663 | -0.437148 | 0.0039093 | -0.437385 | 0.00320793 | -0.435505
738 | 739 | 0.00564516 | -0.429522 | 0.00335075 | -0.428518 | 0.00241622 | -0.436644 | 0.00393064 | -0.436892 | 0.0032266 | -0.435099
739 | 740 | 0.00568317 | -0.42902 | 0.00337101 | -0.428015 | 0.00242614 | -0.436147 | 0.0039499 | -0.436392 | 0.00324928 | -0.43461
740 | 741 | 0.00571531 | -0.428521 | 0.00339278 | -0.427511 | 0.00243602 | -0.435651 | 0.00396813 | -0.435882 | 0.00327185 | -0.4341
741 | 742 | 0.00575868 | -0.428021 | 0.00341382 | -0.427014 | 0.00244897 | -0.435191 | 0.00398939 | -0.435385 | 0.00329365 | -0.433591
742 | 743 | 0.00580481 | -0.427515 | 0.00343248 | -0.426517 | 0.00246182 | -0.43475 | 0.00400784 | -0.434985 | 0.00331493 | -0.433092
743 | 744 | 0.00584886 | -0.427014 | 0.00344869 | -0.426019 | 0.00247734 | -0.434234 | 0.00402563 | -0.43449 | 0.00333616 | -0.432593
744 | 745 | 0.00588899 | -0.426512 | 0.00346225 | -0.425511 | 0.00249832 | -0.433734 | 0.00404511 | -0.433977 | 0.00335555 | -0.43209
745 | 746 | 0.00592572 | -0.426014 | 0.00346884 | -0.425008 | 0.00252085 | -0.433232 | 0.00406754 | -0.433474 | 0.0033805 | -0.43159
746 | 747 | 0.00596939 | -0.425505 | 0.00347828 | -0.424505 | 0.00253719 | -0.432724 | 0.00408734 | -0.432981 | 0.00340062 | -0.431087
747 | 748 | 0.0060046 | -0.42501 | 0.00348478 | -0.424011 | 0.0025599 | -0.432228 | 0.00410605 | -0.432483 | 0.00341961 | -0.43059
748 | 749 | 0.00603962 | -0.424507 | 0.00349229 | -0.423506 | 0.00257824 | -0.431727 | 0.00412386 | -0.43198 | 0.0034434 | -0.430088
749 | 750 | 0.0060734 | -0.424005 | 0.00350043 | -0.423 | 0.00259232 | -0.431226 | 0.00414558 | -0.431471 | 0.0034612 | -0.429592
750 | 751 | 0.00610764 | -0.423493 | 0.00351207 | -0.422508 | 0.00261252 | -0.430719 | 0.00416882 | -0.430972 | 0.00347678 | -0.429085
751 | 752 | 0.00613959 | -0.422993 | 0.00352579 | -0.42203 | 0.00262891 | -0.430221 | 0.00419443 | -0.430472 | 0.00349334 | -0.428588
752 | 753 | 0.0061763 | -0.422498 | 0.00354369 | -0.421531 | 0.00264663 | -0.429725 | 0.00422077 | -0.429978 | 0.00350346 | -0.42809
753 | 754 | 0.00620402 | -0.422025 | 0.00356792 | -0.42103 | 0.00266157 | -0.429223 | 0.00424666 | -0.429471 | 0.00351639 | -0.42759
754 | 755 | 0.00622544 | -0.421523 | 0.00359065 | -0.420524 | 0.00267839 | -0.42872 | 0.00427537 | -0.428972 | 0.00353099 | -0.427085
755 | 756 | 0.00623021 | -0.421025 | 0.00361258 | -0.420034 | 0.00269689 | -0.428221 | 0.00430134 | -0.428475 | 0.00354743 | -0.426587
756 | 757 | 0.00624751 | -0.420522 | 0.00363844 | -0.41952 | 0.00271016 | -0.42772 | 0.00432406 | -0.427976 | 0.00355939 | -0.426087
757 | 758 | 0.00626339 | -0.420019 | 0.00366542 | -0.419018 | 0.00272406 | -0.42722 | 0.00434894 | -0.427468 | 0.00357476 | -0.425583
758 | 759 | 0.00627791 | -0.419513 | 0.00368996 | -0.418525 | 0.00273702 | -0.426717 | 0.00437555 | -0.426975 | 0.00358724 | -0.42508
759 | 760 | 0.00628888 | -0.419018 | 0.00371465 | -0.418023 | 0.00274598 | -0.426218 | 0.00440069 | -0.426479 | 0.0035963 | -0.424579
760 | 761 | 0.00630746 | -0.418514 | 0.00373745 | -0.417524 | 0.00275934 | -0.425719 | 0.00442185 | -0.425981 | 0.00360657 | -0.424077
761 | 762 | 0.00632807 | -0.418011 | 0.0037654 | -0.417022 | 0.00276435 | -0.425219 | 0.00444772 | -0.425475 | 0.00361844 | -0.423576
762 | 763 | 0.00634615 | -0.417504 | 0.00379033 | -0.416521 | 0.00277413 | -0.424713 | 0.00447112 | -0.424972 | 0.00362864 | -0.423069
763 | 764 | 0.00637013 | -0.417007 | 0.00381319 | -0.416034 | 0.00277894 | -0.424213 | 0.00449187 | -0.424475 | 0.00364494 | -0.422573
764 | 765 | 0.00639578 | -0.416505 | 0.00383389 | -0.415521 | 0.00278785 | -0.423711 | 0.00451143 | -0.423978 | 0.00366059 | -0.422102
765 | 766 | 0.0064293 | -0.416008 | 0.00385593 | -0.415015 | 0.00280019 | -0.423218 | 0.00452974 | -0.423475 | 0.00368193 | -0.421606
766 | 767 | 0.00646576 | -0.415504 | 0.00387869 | -0.414518 | 0.00280878 | -0.422707 | 0.00454358 | -0.422976 | 0.00370139 | -0.421105
767 | 768 | 0.00650095 | -0.415003 | 0.00390017 | -0.414024 | 0.00281504 | -0.422224 | 0.00455947 | -0.422478 | 0.00372575 | -0.420612
768 | 769 | 0.0065437 | -0.414502 | 0.00391977 | -0.413514 | 0.00282276 | -0.42174 | 0.00457901 | -0.422006 | 0.00374676 | -0.420111
769 | 770 | 0.00658222 | -0.414 | 0.00393208 | -0.413012 | 0.00283032 | -0.421238 | 0.00459556 | -0.421491 | 0.00376807 | -0.419608
770 | 771 | 0.00662601 | -0.413491 | 0.00394959 | -0.412509 | 0.00284435 | -0.420724 | 0.00461529 | -0.420995 | 0.00378947 | -0.419105
771 | 772 | 0.00667046 | -0.412993 | 0.00396074 | -0.412019 | 0.00285493 | -0.420223 | 0.00463462 | -0.420496 | 0.00381041 | -0.418603
772 | 773 | 0.00670225 | -0.412491 | 0.00396498 | -0.411508 | 0.00286885 | -0.419733 | 0.0046527 | -0.419999 | 0.0038315 | -0.418097
773 | 774 | 0.00673946 | -0.41199 | 0.0039758 | -0.411008 | 0.00288573 | -0.419238 | 0.00467137 | -0.419492 | 0.00385451 | -0.417604
774 | 775 | 0.00677694 | -0.411486 | 0.00399276 | -0.410509 | 0.00290065 | -0.418719 | 0.00468933 | -0.418988 | 0.0038724 | -0.417094
775 | 776 | 0.0068079 | -0.410987 | 0.00400553 | -0.41001 | 0.00291727 | -0.418221 | 0.00470519 | -0.418495 | 0.00389396 | -0.416597
776 | 777 | 0.00684176 | -0.410485 | 0.0040134 | -0.409541 | 0.0029369 | -0.417732 | 0.00472239 | -0.417998 | 0.00391729 | -0.416098
777 | 778 | 0.00687232 | -0.40998 | 0.00401406 | -0.409054 | 0.00295516 | -0.417237 | 0.00473794 | -0.417487 | 0.00393906 | -0.415599
778 | 779 | 0.00691237 | -0.409524 | 0.00402469 | -0.40855 | 0.00297185 | -0.416722 | 0.0047535 | -0.416981 | 0.00395847 | -0.415089
779 | 780 | 0.00694337 | -0.409036 | 0.00403985 | -0.408049 | 0.00299089 | -0.416223 | 0.0047719 | -0.416483 | 0.00397808 | -0.414593
780 | 781 | 0.00697338 | -0.40853 | 0.00405498 | -0.407544 | 0.00301118 | -0.415728 | 0.00478743 | -0.415986 | 0.00400001 | -0.414089
781 | 782 | 0.00700357 | -0.408021 | 0.00407556 | -0.407034 | 0.00302668 | -0.41522 | 0.00480437 | -0.415473 | 0.00402092 | -0.413588
782 | 783 | 0.00703135 | -0.407515 | 0.00409813 | -0.40654 | 0.00304847 | -0.41471 | 0.00482178 | -0.414975 | 0.00404346 | -0.413086
783 | 784 | 0.00704442 | -0.407012 | 0.00412346 | -0.406041 | 0.00306498 | -0.414214 | 0.00483717 | -0.414478 | 0.00406552 | -0.412586
784 | 785 | 0.00705516 | -0.40651 | 0.00414662 | -0.40554 | 0.00308191 | -0.41372 | 0.00485405 | -0.413982 | 0.00408226 | -0.412085
785 | 786 | 0.00705446 | -0.40601 | 0.0041761 | -0.405038 | 0.00309904 | -0.413228 | 0.0048718 | -0.413472 | 0.00409765 | -0.411589
786 | 787 | 0.00705253 | -0.405504 | 0.00420708 | -0.404538 | 0.00311746 | -0.412714 | 0.00488968 | -0.412976 | 0.00411472 | -0.411083
787 | 788 | 0.00705033 | -0.405009 | 0.00424466 | -0.404041 | 0.00313511 | -0.412217 | 0.00491063 | -0.412475 | 0.00412513 | -0.410583
788 | 789 | 0.00706984 | -0.404504 | 0.00427469 | -0.403537 | 0.00315257 | -0.41172 | 0.00492513 | -0.411977 | 0.00413665 | -0.410082
789 | 790 | 0.00707505 | -0.404006 | 0.0043026 | -0.403039 | 0.00316727 | -0.411219 | 0.00494313 | -0.411473 | 0.00414964 | -0.409605
790 | 791 | 0.0070898 | -0.403501 | 0.00432567 | -0.402537 | 0.00318405 | -0.410708 | 0.00496063 | -0.410975 | 0.00416651 | -0.409131
791 | 792 | 0.00711405 | -0.403001 | 0.00435189 | -0.402038 | 0.00319957 | -0.410213 | 0.00497856 | -0.410477 | 0.0041775 | -0.40863
792 | 793 | 0.00715432 | -0.402503 | 0.0043759 | -0.401542 | 0.00321706 | -0.409718 | 0.00500033 | -0.409978 | 0.00419372 | -0.408117
793 | 794 | 0.00718634 | -0.401999 | 0.00440097 | -0.401035 | 0.00323135 | -0.409268 | 0.00501897 | -0.409509 | 0.00419828 | -0.407622
794 | 795 | 0.00723224 | -0.401495 | 0.00442201 | -0.400536 | 0.00324575 | -0.408761 | 0.00504407 | -0.409018 | 0.00421231 | -0.407115
795 | 796 | 0.00726745 | -0.400997 | 0.00444208 | -0.400037 | 0.00325963 | -0.408245 | 0.00506088 | -0.40852 | 0.004227 | -0.406616
796 | 797 | 0.00731914 | -0.400489 | 0.00445924 | -0.399536 | 0.00327091 | -0.407749 | 0.00508633 | -0.408018 | 0.00423912 | -0.406108
797 | 798 | 0.00736306 | -0.399989 | 0.00448058 | -0.399028 | 0.00328171 | -0.407255 | 0.00510379 | -0.407514 | 0.00425039 | -0.405612
798 | 799 | 0.00740941 | -0.399485 | 0.00449752 | -0.398529 | 0.00328951 | -0.406743 | 0.00512074 | -0.407008 | 0.00426736 | -0.405107
799 | 800 | 0.00744437 | -0.398989 | 0.00451185 | -0.398035 | 0.00329526 | -0.406238 | 0.005144 | -0.406512 | 0.00428566 | -0.404608
800 | 801 | 0.00749461 | -0.398488 | 0.00452401 | -0.39753 | 0.00330709 | -0.40574 | 0.0051599 | -0.406014 | 0.0043019 | -0.404109