## Control - Day 0
Control | Weight
AR | 1 | 2 | 3 | 4 | 5 | Average | Max | Min
1 | 3.69578 | 3.69568 | 3.69578 | 3.69568 | 3.69572 | 3.695728 | 3.69578 | 3.69568
2 | 3.6887 | 3.68865 | 3.68872 | 3.68868 | 3.68872 | 3.688694 | 3.68872 | 3.68865
3 | 3.69597 | 3.69595 | 3.696 | 3.696 | 3.69603 | 3.69599 | 3.69603 | 3.69595
4 | 3.68897 | 3.68899 | 3.68897 | 3.68899 | 3.68902 | 3.688988 | 3.68902 | 3.68897
5 | 3.50691 | 3.50693 | 3.50691 | 3.50702 | 3.50697 | 3.506948 | 3.50702 | 3.50691
6 | 3.53387 | 3.53395 | 3.53395 | 3.53399 | 3.53404 | 3.53396 | 3.53404 | 3.53387

## Control - Day 28
Control | Weight
AR | 1 | 2 | 3 | 4 | 5 | Average | Max | Min
1 | 3.68558 | 3.68554 | 3.68557 | 3.68559 | 3.68559 | 3.685574 | 3.68559 | 3.68554
2 | 3.67675 | 3.67668 | 3.67669 | 3.67674 | 3.67668 | 3.676708 | 3.67675 | 3.67668
3 | 3.68362 | 3.68361 | 3.68362 | 3.68365 | 3.68364 | 3.683628 | 3.68365 | 3.68361
4 | 3.6782 | 3.67815 | 3.6782 | 3.67816 | 3.67819 | 3.67818 | 3.6782 | 3.67815
5 | 3.4941 | 3.49403 | 3.49411 | 3.49409 | 3.49407 | 3.49408 | 3.49411 | 3.49403
6 | 3.52082 | 3.5208 | 3.5208 | 3.52077 | 3.52077 | 3.520792 | 3.52082 | 3.52077

## Control - CR
Sample | Day 0
AR | 1 | 2 | 3 | 4 | 5 | Average | StDev | Max | Min | CR | Corrosion Rate |  |  | * K value changes based on A units
1 | 3.69578 | 3.69568 | 3.69578 | 3.69568 | 3.69572 | 3.695728 | 5.01996e-05 | 3.69578 | 3.69568 | K | Constant |  | 3.45*10^6 mpy | 8.76*10^4 mm/y
2 | 3.6887 | 3.68865 | 3.68872 | 3.68868 | 3.68872 | 3.688694 | 2.966479e-05 | 3.68872 | 3.68865 |  |  |  | 3450000 | 87600
3 | 3.69597 | 3.69595 | 3.696 | 3.696 | 3.69603 | 3.69599 | 3.082207e-05 | 3.69603 | 3.69595 | T | Time of exposure |  | 28 | 672
4 | 3.68897 | 3.68899 | 3.68897 | 3.68899 | 3.68902 | 3.688988 | 2.04939e-05 | 3.68902 | 3.68897 |  |  |  | days | hours
5 | 3.50691 | 3.50693 | 3.50691 | 3.50702 | 3.50697 | 3.506948 | 4.711688e-05 | 3.50702 | 3.50691 | A | Area in cm2 |  | 1.2668 | 2.5336
6 | 3.53387 | 3.53395 | 3.53395 | 3.53399 | 3.53404 | 3.53396 | 6.244998e-05 | 3.53404 | 3.53387 |  |  |  | one surface | two surfaces
[10 empty] | W | Mass loss in grams
Sample | Day 28 | [8 empty] | D | Density on g/cm3 |  | 7.87
AR | 1 | 2 | 3 | 4 | 5 | Average | StDev | Max | Min
1 | 3.68558 | 3.68554 | 3.68557 | 3.68559 | 3.68559 | 3.685574 | 2.073644e-05 | 3.68559 | 3.68554 | Corrosion rate formula
2 | 3.67675 | 3.67668 | 3.67669 | 3.67674 | 3.67668 | 3.676708 | 3.420526e-05 | 3.67675 | 3.67668 | CR = (K*W)/(A*T*D)
3 | 3.68362 | 3.68361 | 3.68362 | 3.68365 | 3.68364 | 3.683628 | 1.643168e-05 | 3.68365 | 3.68361 |  |  |  |  | Wash weight loss (g)
4 | 3.6782 | 3.67815 | 3.6782 | 3.67816 | 3.67819 | 3.67818 | 2.345208e-05 | 3.6782 | 3.67815 |  | AR | Carbon Steel 1018 |  | 0.0008840741
5 | 3.4941 | 3.49403 | 3.49411 | 3.49409 | 3.49407 | 3.49408 | 3.162278e-05 | 3.49411 | 3.49403
6 | 3.52082 | 3.5208 | 3.5208 | 3.52077 | 3.52077 | 3.520792 | 2.167948e-05 | 3.52082 | 3.52077
Sample | Weight Loss
AR | 1 | 2 | 3 | 4 | 5 | Average | StDev | Max | Min
1 | 0.0102 | 0.01014 | 0.01021 | 0.01009 | 0.01013 | 0.010154 | 5.029911e-05 | 0.01021 | 0.01009
2 | 0.01195 | 0.01197 | 0.01203 | 0.01194 | 0.01204 | 0.011986 | 4.615192e-05 | 0.01204 | 0.01194
3 | 0.01235 | 0.01234 | 0.01238 | 0.01235 | 0.01239 | 0.012362 | 2.167948e-05 | 0.01239 | 0.01234
4 | 0.01077 | 0.01084 | 0.01077 | 0.01083 | 0.01083 | 0.010808 | 3.49285e-05 | 0.01084 | 0.01077
5 | 0.01281 | 0.0129 | 0.0128 | 0.01293 | 0.0129 | 0.012868 | 5.890671e-05 | 0.01293 | 0.0128
6 | 0.01305 | 0.01315 | 0.01315 | 0.01322 | 0.01327 | 0.013168 | 8.318654e-05 | 0.01327 | 0.01305
Sample | Weight Loss - Wash Adjusted
AR | 1 | 2 | 3 | 4 | 5 | Average | StDev | Max | Min
1 | 0.009315926 | 0.009255926 | 0.009325926 | 0.009205926 | 0.009245926 | 0.009269926 | 5.029911e-05 | 0.009325926 | 0.009205926
2 | 0.01106593 | 0.01108593 | 0.01114593 | 0.01105593 | 0.01115593 | 0.01110193 | 4.615192e-05 | 0.01115593 | 0.01105593
3 | 0.01146593 | 0.01145593 | 0.01149593 | 0.01146593 | 0.01150593 | 0.01147793 | 2.167948e-05 | 0.01150593 | 0.01145593
4 | 0.009885926 | 0.009955926 | 0.009885926 | 0.009945926 | 0.009945926 | 0.009923926 | 3.49285e-05 | 0.009955926 | 0.009885926
5 | 0.01192593 | 0.01201593 | 0.01191593 | 0.01204593 | 0.01201593 | 0.01198393 | 5.890671e-05 | 0.01204593 | 0.01191593
6 | 0.01216593 | 0.01226593 | 0.01226593 | 0.01233593 | 0.01238593 | 0.01228393 | 8.318654e-05 | 0.01238593 | 0.01216593
Sample | Corrosion Rate (mpy)
AR | 1 | 2 | 3 | 4 | 5 | Average | StDev | Max | Min
1 | 2.398629 | 2.38318 | 2.401204 | 2.370307 | 2.380606 | 2.386785 | 0.01295082 | 2.401204 | 2.370307
2 | 2.849212 | 2.854362 | 2.86981 | 2.846637 | 2.872385 | 2.858481 | 0.01188302 | 2.872385 | 2.846637
3 | 2.952203 | 2.949628 | 2.959927 | 2.952203 | 2.962502 | 2.955292 | 0.00558195 | 2.962502 | 2.949628
4 | 2.54539 | 2.563414 | 2.54539 | 2.560839 | 2.560839 | 2.555174 | 0.008993256 | 2.563414 | 2.54539
5 | 3.070642 | 3.093815 | 3.068067 | 3.101539 | 3.093815 | 3.085575 | 0.01516707 | 3.101539 | 3.068067
6 | 3.132436 | 3.158184 | 3.158184 | 3.176207 | 3.189081 | 3.162818 | 0.02141855 | 3.189081 | 3.132436
[6 empty] | 2.834021 | 0.2832555
Sample | Corrosion Rate (mm/y)
AR | 1 | 2 | 3 | 4 | 5 | Average | StDev | Max | Min
1 | 0.06090432 | 0.06051206 | 0.06096969 | 0.06018517 | 0.06044668 | 0.06060358 | 0.0003288382 | 0.06096969 | 0.06018517
2 | 0.07234521 | 0.07247597 | 0.07286823 | 0.07227984 | 0.0729336 | 0.07258057 | 0.0003017254 | 0.0729336 | 0.07227984
3 | 0.07496028 | 0.0748949 | 0.07515641 | 0.07496028 | 0.07522178 | 0.07503873 | 0.000141733 | 0.07522178 | 0.0748949
4 | 0.06463078 | 0.06508842 | 0.06463078 | 0.06502304 | 0.06502304 | 0.06487921 | 0.0002283505 | 0.06508842 | 0.06463078
5 | 0.0779676 | 0.07855599 | 0.07790222 | 0.07875212 | 0.07855599 | 0.07834678 | 0.0003851118 | 0.07875212 | 0.07790222
6 | 0.07953664 | 0.0801904 | 0.0801904 | 0.08064804 | 0.08097492 | 0.08030808 | 0.0005438449 | 0.08097492 | 0.07953664
[6 empty] | 0.07195949 | 0.007192228

## Test - Day 0
Test | Weight
AR | 1 | 2 | 3 | 4 | 5 | Average | Max | Min
1 | 3.6585 | 3.65846 | 3.65843 | 3.65854 | 3.65848 | 3.658482 | 3.65854 | 3.65843
2 | 3.69427 | 3.69422 | 3.69422 | 3.69428 | 3.69422 | 3.694242 | 3.69428 | 3.69422
3 | 3.62495 | 3.62496 | 3.62489 | 3.62501 | 3.62498 | 3.624958 | 3.62501 | 3.62489
4 | 3.68742 | 3.68742 | 3.68747 | 3.68737 | 3.68739 | 3.687414 | 3.68747 | 3.68737
5 | 3.6905 | 3.69045 | 3.69051 | 3.69049 | 3.69046 | 3.690482 | 3.69051 | 3.69045
6 | 3.68801 | 3.68801 | 3.68802 | 3.68798 | 3.68801 | 3.688006 | 3.68802 | 3.68798

## Test - Day 28
Test | Weight
AR | 1 | 2 | 3 | 4 | 5 | Average | Max | Min
1 | 3.64218 | 3.64221 | 3.64219 | 3.64222 | 3.64219 | 3.642198 | 3.64222 | 3.64218
2 | 3.68188 | 3.68188 | 3.68193 | 3.6819 | 3.6819 | 3.681898 | 3.68193 | 3.68188
3 | 3.61187 | 3.61185 | 3.6119 | 3.61187 | 3.61185 | 3.611868 | 3.6119 | 3.61185
4 | 3.67141 | 3.67132 | 3.67145 | 3.67143 | 3.6714 | 3.671402 | 3.67145 | 3.67132
5 | 3.67719 | 3.67722 | 3.67727 | 3.37718 | 3.67717 | 3.617206 | 3.67727 | 3.37718
6 | 3.67378 | 3.6738 | 3.6738 | 3.67377 | 3.67378 | 3.673786 | 3.6738 | 3.67377

## Test - CR
Sample | Day 0
AR | 1 | 2 | 3 | 4 | 5 | Average | StDev | Max | Min | CR | Corrosion Rate
1 | 3.6585 | 3.65846 | 3.65843 | 3.65854 | 3.65848 | 3.658482 | 4.147288e-05 | 3.65854 | 3.65843 | K | Constant |  | 3.45*10^6 mpy | 8.76*10^4 mm/y
2 | 3.69427 | 3.69422 | 3.69422 | 3.69428 | 3.69422 | 3.694242 | 3.03315e-05 | 3.69428 | 3.69422 |  |  |  | 3450000 | 87600
3 | 3.62495 | 3.62496 | 3.62489 | 3.62501 | 3.62498 | 3.624958 | 4.438468e-05 | 3.62501 | 3.62489 | T | Time of exposure |  | 28 | 672
4 | 3.68742 | 3.68742 | 3.68747 | 3.68737 | 3.68739 | 3.687414 | 3.781534e-05 | 3.68747 | 3.68737 |  |  |  | days | hours
5 | 3.6905 | 3.69045 | 3.69051 | 3.69049 | 3.69046 | 3.690482 | 2.588436e-05 | 3.69051 | 3.69045 | A | Area in cm2 |  | 1.2668 | 2.5336
6 | 3.68801 | 3.68801 | 3.68802 | 3.68798 | 3.68801 | 3.688006 | 1.516575e-05 | 3.68802 | 3.68798 |  |  |  | one surface | two surfaces
[10 empty] | W | Mass loss in grams
Sample | Day 28 | [8 empty] | D | Density on g/cm3 |  | 7.87
AR | 1 | 2 | 3 | 4 | 5 | Average | StDev | Max | Min
1 | 3.64218 | 3.64221 | 3.64219 | 3.64222 | 3.64219 | 3.642198 | 1.643168e-05 | 3.64222 | 3.64218 | Corrosion rate formula
2 | 3.68188 | 3.68188 | 3.68193 | 3.6819 | 3.6819 | 3.681898 | 2.04939e-05 | 3.68193 | 3.68188 | CR = (K*W)/(A*T*D)
3 | 3.61187 | 3.61185 | 3.6119 | 3.61187 | 3.61185 | 3.611868 | 2.04939e-05 | 3.6119 | 3.61185 |  |  |  |  | Wash weight loss (g)
4 | 3.67141 | 3.67132 | 3.67145 | 3.67143 | 3.6714 | 3.671402 | 4.969909e-05 | 3.67145 | 3.67132 |  | AR | Carbon Steel 1018 |  | 0.0008840741
5 | 3.67719 | 3.67722 | 3.67727 | 3.67718 | 3.67717 | 3.677206 | 4.037326e-05 | 3.67727 | 3.67717
6 | 3.67378 | 3.6738 | 3.6738 | 3.67377 | 3.67378 | 3.673786 | 1.341641e-05 | 3.6738 | 3.67377
Sample | Weight Loss
AR | 1 | 2 | 3 | 4 | 5 | Average | StDev | Max | Min
1 | 0.01632 | 0.01625 | 0.01624 | 0.01632 | 0.01629 | 0.016284 | 3.781534e-05 | 0.01632 | 0.01624
2 | 0.01239 | 0.01234 | 0.01229 | 0.01238 | 0.01232 | 0.012344 | 4.159327e-05 | 0.01239 | 0.01229
3 | 0.01308 | 0.01311 | 0.01299 | 0.01314 | 0.01313 | 0.01309 | 6.041523e-05 | 0.01314 | 0.01299
4 | 0.01601 | 0.0161 | 0.01602 | 0.01594 | 0.01599 | 0.016012 | 5.80517e-05 | 0.0161 | 0.01594
5 | 0.01331 | 0.01323 | 0.01324 | 0.01331 | 0.01329 | 0.013276 | 3.847077e-05 | 0.01331 | 0.01323
6 | 0.01423 | 0.01421 | 0.01422 | 0.01421 | 0.01423 | 0.01422 | 1e-05 | 0.01423 | 0.01421
Sample | Weight Loss - Wash Adjusted
AR | 1 | 2 | 3 | 4 | 5 | Average | StDev | Max | Min
1 | 0.01543593 | 0.01536593 | 0.01535593 | 0.01543593 | 0.01540593 | 0.01539993 | 3.781534e-05 | 0.01543593 | 0.01535593
2 | 0.01150593 | 0.01145593 | 0.01140593 | 0.01149593 | 0.01143593 | 0.01145993 | 4.159327e-05 | 0.01150593 | 0.01140593
3 | 0.01219593 | 0.01222593 | 0.01210593 | 0.01225593 | 0.01224593 | 0.01220593 | 6.041523e-05 | 0.01225593 | 0.01210593
4 | 0.01512593 | 0.01521593 | 0.01513593 | 0.01505593 | 0.01510593 | 0.01512793 | 5.80517e-05 | 0.01521593 | 0.01505593
5 | 0.01242593 | 0.01234593 | 0.01235593 | 0.01242593 | 0.01240593 | 0.01239193 | 3.847077e-05 | 0.01242593 | 0.01234593
6 | 0.01334593 | 0.01332593 | 0.01333593 | 0.01332593 | 0.01334593 | 0.01333593 | 1e-05 | 0.01334593 | 0.01332593
Sample | Corrosion Rate (mpy)
AR | 1 | 2 | 3 | 4 | 5 | Average | StDev | Max | Min
1 | 3.974383 | 3.95636 | 3.953785 | 3.974383 | 3.966659 | 3.965114 | 0.009736549 | 3.974383 | 3.953785
2 | 2.962502 | 2.949628 | 2.936754 | 2.959927 | 2.944478 | 2.950658 | 0.01070928 | 2.962502 | 2.936754
3 | 3.14016 | 3.147885 | 3.116987 | 3.155609 | 3.153034 | 3.142735 | 0.01555548 | 3.155609 | 3.116987
4 | 3.894565 | 3.917738 | 3.89714 | 3.876542 | 3.889416 | 3.89508 | 0.01494693 | 3.917738 | 3.876542
5 | 3.19938 | 3.178782 | 3.181356 | 3.19938 | 3.19423 | 3.190626 | 0.009905306 | 3.19938 | 3.178782
6 | 3.436258 | 3.431108 | 3.433683 | 3.431108 | 3.436258 | 3.433683 | 0.002574762 | 3.436258 | 3.431108
[6 empty] | 3.429649 | 0.3879374
Sample | Corrosion Rate (mm/y)
AR | 1 | 2 | 3 | 4 | 5 | Average | StDev | Max | Min
1 | 0.1009148 | 0.1004571 | 0.1003918 | 0.1009148 | 0.1007186 | 0.1006794 | 0.0002472237 | 0.1009148 | 0.1003918
2 | 0.07522178 | 0.0748949 | 0.07456802 | 0.07515641 | 0.07476415 | 0.07492105 | 0.0002719225 | 0.07522178 | 0.07456802
3 | 0.07973277 | 0.0799289 | 0.07914438 | 0.08012502 | 0.08005965 | 0.07979814 | 0.000394974 | 0.08012502 | 0.07914438
4 | 0.0988881 | 0.09947649 | 0.09895347 | 0.09843046 | 0.09875734 | 0.09890117 | 0.000379522 | 0.09947649 | 0.09843046
5 | 0.08123643 | 0.08071341 | 0.08077879 | 0.08123643 | 0.08110567 | 0.08101415 | 0.0002515086 | 0.08123643 | 0.08071341
6 | 0.08725107 | 0.08712032 | 0.08718569 | 0.08712032 | 0.08725107 | 0.08718569 | 6.537656e-05 | 0.08725107 | 0.08712032
[6 empty] | 0.08708327 | 0.009850236