## Sheet1
Spectrum Label | O | F | Na | Mg | Si | P | S | Cl | K | Ca | Mn | Fe | Mo | Sn | Total | Project Path
Map Sum Spectrum | 23.91 |  |  |  |  | 0.89 | 0.59 | 0.37 |  |  | 0.6 | 73.65 |  |  | 100 | Langstone+Glut_Samples/Control_Rod8_Mid_Centre/Site 1/Map Data 1/EDS Data
Map Sum Spectrum | 24.75 |  | 2.49 | 0.4 |  | 1.34 | 0.57 |  |  | 0.35 |  | 70.1 |  |  | 100 | Langstone+Glut_Samples/Control_Rod8_Mid_12/Site 2/Map Data 2/EDS Data
Map Sum Spectrum | 22.65 |  | 1.7 |  |  | 0.98 | 0.32 |  |  |  | 0.76 | 73.59 |  |  | 100 | Langstone+Glut_Samples/Control_Rod8_Mid_12/Site 3/Map Data 3/EDS Data
Map Sum Spectrum | 26.05 | [6 empty] | 0.23 |  |  | 0.67 | 73.05 |  |  | 100 | Langstone+Glut_Samples/Control_Rod8_Mid_Centre/Site 4/Map Data 4/EDS Data
Map Sum Spectrum | 28.08 |  |  |  |  | 0.29 |  | 0.53 |  |  | 0.89 | 68.93 | 1.28 |  | 100 | Langstone+Glut_Samples/Control_Rod8_Mid_3/Site 5/Map Data 5/EDS Data
Map Sum Spectrum | 26.95 | [9 empty] | 1.15 | 71.9 |  |  | 100 | Langstone+Glut_Samples/Control_Rod8_Mid_3/Site 6/Map Data 6/EDS Data
Map Sum Spectrum | 26.08 |  |  |  |  | 1.39 | 0.79 | 2.16 |  |  |  | 69.57 |  |  | 100 | Langstone+Glut_Samples/Control_Rod8_Mid_6/Site 7/Map Data 7/EDS Data
Map Sum Spectrum | 26.02 | [5 empty] | 0.42 | 3.89 |  |  |  | 69.67 |  |  | 100 | Langstone+Glut_Samples/Control_Rod8_Mid_6/Site 8/Map Data 8/EDS Data
Map Sum Spectrum | 23.63 |  | 0.92 |  |  | 2.43 | 0.78 | 0.29 |  |  |  | 71.95 |  |  | 100 | Langstone+Glut_Samples/Control_Rod8_Mid_9/Site 9/Map Data 9/EDS Data
Map Sum Spectrum | 33.07 |  | 1.38 |  |  | 2.86 | 1.55 |  |  |  |  | 61.14 |  |  | 100 | Langstone+Glut_Samples/Control_Rod8_Mid_9/Site 10/Map Data 11/EDS Data
Map Sum Spectrum | 27.39 |  | 0.54 |  | 0.25 | 0.74 | 0.69 |  |  | 0.29 |  | 70.09 |  |  | 100 | Langstone+Glut_Samples/Control_Rod6_Mid_Centre/Site 11/Map Data 12/EDS Data
Map Sum Spectrum | 27.44 |  |  |  | 0.36 | 0.89 | 0.61 |  |  |  |  | 70.71 |  |  | 100 | Langstone+Glut_Samples/Control_Rod6_Mid_Centre/Site 12/Map Data 13/EDS Data
Map Sum Spectrum | 23.74 |  |  |  | 0.26 | 1.07 | 0.52 | 0.66 |  | 0.27 |  | 73.48 |  |  | 100 | Langstone+Glut_Samples/Control_Rod6_Mid_12/Site 13/Map Data 14/EDS Data
Map Sum Spectrum | 22.61 |  | 0.54 |  |  | 0.96 | 0.4 |  |  |  |  | 75.49 |  |  | 100 | Langstone+Glut_Samples/Control_Rod6_Mid_12/Site 14/Map Data 15/EDS Data
Map Sum Spectrum | 22.56 |  |  |  |  | 0.86 | 1.04 | 0.59 |  |  |  | 73.68 |  | 1.27 | 100 | Langstone+Glut_Samples/Control_Rod6_Mid_3/Site 15/Map Data 16/EDS Data
Map Sum Spectrum | 27.15 |  |  |  |  | 1.74 | 2.07 | 0.67 |  |  |  | 68.37 |  |  | 100 | Langstone+Glut_Samples/Control_Rod6_Mid_3/Site 16/Map Data 17/EDS Data
Map Sum Spectrum | 23.92 |  | 1.5 |  | 0.27 | 1.26 | 0.55 |  |  |  |  | 72.5 |  |  | 100 | Langstone+Glut_Samples/Control_Rod6_Mid_6/Site 17/Map Data 18/EDS Data
Map Sum Spectrum | 23.32 |  | 1.52 |  |  | 0.9 | 0.51 |  |  |  |  | 73.76 |  |  | 100 | Langstone+Glut_Samples/Control_Rod6_Mid_6/Site 18/Map Data 19/EDS Data
Map Sum Spectrum | 26.07 |  | 1.47 |  | 0.29 | 0.84 | 0.49 |  |  | 0.36 |  | 69.43 |  | 1.05 | 100 | Langstone+Glut_Samples/Control_Rod6_Mid_9/Site 19/Map Data 20/EDS Data
Map Sum Spectrum | 25.54 |  | 1.43 |  | 0.22 | 0.76 | 0.4 |  |  |  |  | 70.59 |  | 1.05 | 100 | Langstone+Glut_Samples/Control_Rod6_Mid_9/Site 20/Map Data 21/EDS Data
Map Sum Spectrum | 27.06 |  | 0.57 | 1.41 | 0.29 | 1.39 | 1.06 | 0.83 |  | 2.92 | 0.72 | 63.73 |  |  | 100 | Langstone+Glut_Samples/Test_Rod8_Mid_Centre/Site 21/Map Data 22/EDS Data
Map Sum Spectrum | 26.09 |  |  | 1.15 | 0.22 | 1.62 | 1.92 | 1.12 |  | 3.22 |  | 64.65 |  |  | 100 | Langstone+Glut_Samples/Test_Rod8_Mid_Centre/Site 22/Map Data 23/EDS Data
Map Sum Spectrum | 26.39 |  |  | 1.36 | 0.22 | 1.53 | 0.42 | 0.42 |  | 3.52 | 0.58 | 65.57 |  |  | 100 | Langstone+Glut_Samples/Test_Rod8_Mid_12/Site 23/Map Data 24/EDS Data
Map Sum Spectrum | 24.76 |  |  |  | 0.25 |  | 0.76 |  | 0.51 | 0.32 |  | 73.41 |  |  | 100 | Langstone+Glut_Samples/Test_Rod8_Mid_12/Site 24/Map Data 25/EDS Data
Map Sum Spectrum | 28.24 |  | 1.63 | 2.37 | 0.43 | 2.21 | 0.85 | 1.04 |  | 2.87 |  | 60.36 |  |  | 100 | Langstone+Glut_Samples/Test_Rod8_Mid_3/Site 25/Map Data 26/EDS Data
Map Sum Spectrum | 27.78 | 3.03 | 1.19 | 3.2 | 0.36 | 2.62 | 0.64 | 0.34 |  | 2.79 | 0.69 | 57.36 |  |  | 100 | Langstone+Glut_Samples/Test_Rod8_Mid_3/Site 26/Map Data 27/EDS Data
Map Sum Spectrum | 28.3 |  | 4.3 | 2.79 | 0.53 | 1.92 | 0.32 | 0.21 |  | 3.34 |  | 58.28 |  |  | 100 | Langstone+Glut_Samples/Test_Rod8_Mid_6/Site 27/Map Data 28/EDS Data
Map Sum Spectrum | 28.93 |  | 5.47 | 2.83 | 0.6 | 1.92 |  |  | 0.4 | 4.25 |  | 55.6 |  |  | 100 | Langstone+Glut_Samples/Test_Rod8_Mid_6/Site 28/Map Data 29/EDS Data
Map Sum Spectrum | 26.19 |  | 0.92 | 0.81 |  | 1 | 0.96 | 2.34 |  | 1.56 |  | 66.22 |  |  | 100 | Langstone+Glut_Samples/Test_Rod8_Mid_9/Site 29/Map Data 30/EDS Data
Map Sum Spectrum | 31.62 |  | 1.23 | 0.65 | 0.53 | 1.74 | 1.51 | 1.7 | 0.89 | 1.52 |  | 58.61 |  |  | 100 | Langstone+Glut_Samples/Test_Rod8_Mid_9/Site 30/Map Data 31/EDS Data
Map Sum Spectrum | 24.42 |  |  | 0.39 | 0.28 | 1.14 | 0.49 | 0.38 |  | 0.8 |  | 72.08 |  |  | 100 | Langstone+Glut_Samples/Test_Rod6_Mid_Centre/Site 31/Map Data 32/EDS Data
Map Sum Spectrum | 24.7 |  |  |  | 0.24 | 1.01 | 0.38 |  |  | 0.76 |  | 72.91 |  |  | 100 | Langstone+Glut_Samples/Test_Rod6_Mid_Centre/Site 32/Map Data 33/EDS Data
Map Sum Spectrum | 25.61 |  | 0.54 | 1.46 | 0.36 | 1.29 | 0.45 |  |  | 2 |  | 68.28 |  |  | 100 | Langstone+Glut_Samples/Test_Rod6_Mid_12/Site 33/Map Data 34/EDS Data
Map Sum Spectrum | 21.81 |  |  | 1.53 | 0.2 | 1.05 | 0.63 | 0.19 |  | 2.07 | 0.89 | 71.62 |  |  | 100 | Langstone+Glut_Samples/Test_Rod6_Mid_12/Site 34/Map Data 35/EDS Data
Map Sum Spectrum | 27.47 |  | 1.04 | 1.72 | 0.38 | 1.66 | 0.47 | 0.22 |  | 2.71 |  | 64.32 |  |  | 100 | Langstone+Glut_Samples/Test_Rod6_Mid_3/Site 35/Map Data 36/EDS Data
Map Sum Spectrum | 27.88 |  | 3.54 | 2.26 | 0.52 | 2.08 |  |  | 0.28 | 2.89 |  | 60.55 |  |  | 100 | Langstone+Glut_Samples/Test_Rod6_Mid_3/Site 36/Map Data 37/EDS Data
Map Sum Spectrum | 27.1 |  | 1.28 | 1.57 | 0.25 | 2.26 | 0.31 |  |  | 3.33 |  | 63.9 |  |  | 100 | Langstone+Glut_Samples/Test_Rod6_Mid_6/Site 37/Map Data 38/EDS Data
Map Sum Spectrum | 31.16 | [5 empty] | 1.49 | 0.78 |  | 0.32 | 0.58 | 65.67 |  |  | 100 | Langstone+Glut_Samples/Test_Rod6_Mid_6/Site 38/Map Data 39/EDS Data
Map Sum Spectrum | 30.02 | [5 empty] | 1.41 | 0.61 |  | 0.23 | 0.51 | 67.23 |  |  | 100 | Langstone+Glut_Samples/Test_Rod6_Mid_6/Site 39/Map Data 40/EDS Data
Map Sum Spectrum | 24.79 |  | 0.73 | 1.43 | 0.35 | 1.17 | 0.39 |  |  | 1.74 | 0.59 | 68.81 |  |  | 100 | Langstone+Glut_Samples/Test_Rod6_Mid_9/Site 40/Map Data 41/EDS Data
Map Sum Spectrum | 25.24 |  | 2.1 | 2.07 | 0.43 | 1.44 | 0.2 |  |  | 1.66 |  | 66.86 |  |  | 100 | Langstone+Glut_Samples/Test_Rod6_Mid_9/Site 41/Map Data 42/EDS Data

## Sheet2
Statistic | O | F | Na | Mg | Si | P | S | Cl | K | Ca | Mn | Fe | Mo | Sn
Max | 33.07 | 3.03 | 5.47 | 3.2 | 0.6 | 2.86 | 2.07 | 3.89 | 0.89 | 4.25 | 1.15 | 75.49 | 1.28 | 1.27
Min | 21.81 | 3.03 | 0.54 | 0.39 | 0.2 | 0.29 | 0.2 | 0.19 | 0.28 | 0.23 | 0.51 | 55.6 | 1.28 | 1.05
Average | 26.26 | [10 empty] | 67.99
Standard Deviation | 2.5 | [10 empty] | 5.23

## Control Coupons
Spectrum Label | O | F | Na | Mg | Si | P | S | Cl | K | Ca | Mn | Fe | Mo | Sn | Total | Project Path
Map Sum Spectrum | 23.91 |  |  |  |  | 0.89 | 0.59 | 0.37 |  |  | 0.6 | 73.65 |  |  | 100 | Langstone+Glut_Samples/Control_Rod8_Mid_Centre/Site 1/Map Data 1/EDS Data
Map Sum Spectrum | 24.75 |  | 2.49 | 0.4 |  | 1.34 | 0.57 |  |  | 0.35 |  | 70.1 |  |  | 100 | Langstone+Glut_Samples/Control_Rod8_Mid_12/Site 2/Map Data 2/EDS Data
Map Sum Spectrum | 22.65 |  | 1.7 |  |  | 0.98 | 0.32 |  |  |  | 0.76 | 73.59 |  |  | 100 | Langstone+Glut_Samples/Control_Rod8_Mid_12/Site 3/Map Data 3/EDS Data
Map Sum Spectrum | 26.05 | [6 empty] | 0.23 |  |  | 0.67 | 73.05 |  |  | 100 | Langstone+Glut_Samples/Control_Rod8_Mid_Centre/Site 4/Map Data 4/EDS Data
Map Sum Spectrum | 28.08 |  |  |  |  | 0.29 |  | 0.53 |  |  | 0.89 | 68.93 | 1.28 |  | 100 | Langstone+Glut_Samples/Control_Rod8_Mid_3/Site 5/Map Data 5/EDS Data
Map Sum Spectrum | 26.95 | [9 empty] | 1.15 | 71.9 |  |  | 100 | Langstone+Glut_Samples/Control_Rod8_Mid_3/Site 6/Map Data 6/EDS Data
Map Sum Spectrum | 26.08 |  |  |  |  | 1.39 | 0.79 | 2.16 |  |  |  | 69.57 |  |  | 100 | Langstone+Glut_Samples/Control_Rod8_Mid_6/Site 7/Map Data 7/EDS Data
Map Sum Spectrum | 26.02 | [5 empty] | 0.42 | 3.89 |  |  |  | 69.67 |  |  | 100 | Langstone+Glut_Samples/Control_Rod8_Mid_6/Site 8/Map Data 8/EDS Data
Map Sum Spectrum | 23.63 |  | 0.92 |  |  | 2.43 | 0.78 | 0.29 |  |  |  | 71.95 |  |  | 100 | Langstone+Glut_Samples/Control_Rod8_Mid_9/Site 9/Map Data 9/EDS Data
Map Sum Spectrum | 33.07 |  | 1.38 |  |  | 2.86 | 1.55 |  |  |  |  | 61.14 |  |  | 100 | Langstone+Glut_Samples/Control_Rod8_Mid_9/Site 10/Map Data 11/EDS Data
Map Sum Spectrum | 27.39 |  | 0.54 |  | 0.25 | 0.74 | 0.69 |  |  | 0.29 |  | 70.09 |  |  | 100 | Langstone+Glut_Samples/Control_Rod6_Mid_Centre/Site 11/Map Data 12/EDS Data
Map Sum Spectrum | 27.44 |  |  |  | 0.36 | 0.89 | 0.61 |  |  |  |  | 70.71 |  |  | 100 | Langstone+Glut_Samples/Control_Rod6_Mid_Centre/Site 12/Map Data 13/EDS Data
Map Sum Spectrum | 23.74 |  |  |  | 0.26 | 1.07 | 0.52 | 0.66 |  | 0.27 |  | 73.48 |  |  | 100 | Langstone+Glut_Samples/Control_Rod6_Mid_12/Site 13/Map Data 14/EDS Data
Map Sum Spectrum | 22.61 |  | 0.54 |  |  | 0.96 | 0.4 |  |  |  |  | 75.49 |  |  | 100 | Langstone+Glut_Samples/Control_Rod6_Mid_12/Site 14/Map Data 15/EDS Data
Map Sum Spectrum | 22.56 |  |  |  |  | 0.86 | 1.04 | 0.59 |  |  |  | 73.68 |  | 1.27 | 100 | Langstone+Glut_Samples/Control_Rod6_Mid_3/Site 15/Map Data 16/EDS Data
Map Sum Spectrum | 27.15 |  |  |  |  | 1.74 | 2.07 | 0.67 |  |  |  | 68.37 |  |  | 100 | Langstone+Glut_Samples/Control_Rod6_Mid_3/Site 16/Map Data 17/EDS Data
Map Sum Spectrum | 23.92 |  | 1.5 |  | 0.27 | 1.26 | 0.55 |  |  |  |  | 72.5 |  |  | 100 | Langstone+Glut_Samples/Control_Rod6_Mid_6/Site 17/Map Data 18/EDS Data
Map Sum Spectrum | 23.32 |  | 1.52 |  |  | 0.9 | 0.51 |  |  |  |  | 73.76 |  |  | 100 | Langstone+Glut_Samples/Control_Rod6_Mid_6/Site 18/Map Data 19/EDS Data
Map Sum Spectrum | 26.07 |  | 1.47 |  | 0.29 | 0.84 | 0.49 |  |  | 0.36 |  | 69.43 |  | 1.05 | 100 | Langstone+Glut_Samples/Control_Rod6_Mid_9/Site 19/Map Data 20/EDS Data
Map Sum Spectrum | 25.54 |  | 1.43 |  | 0.22 | 0.76 | 0.4 |  |  |  |  | 70.59 |  | 1.05 | 100 | Langstone+Glut_Samples/Control_Rod6_Mid_9/Site 20/Map Data 21/EDS Data
Statistic | O | F | Na | Mg | Si | P | S | Cl | K | Ca | Mn | Fe | Mo | Sn
Max | 33.07 | 0 | 2.49 | 0.4 | 0.36 | 2.86 | 2.07 | 3.89 | 0 | 0.36 | 1.15 | 75.49 | 1.28 | 1.27
Min | 22.56 | 0 | 0.54 | 0.4 | 0.22 | 0.29 | 0.32 | 0.23 | 0 | 0.27 | 0.6 | 61.14 | 1.28 | 1.05
Average | 25.5465 | - | 1.349 | 0.4 | 0.275 | 1.188235 | 0.7235294 | 1.043333 | - | 0.3175 | 0.814 | 71.0825 | 1.28 | 1.123333
Standard Deviation | 2.506483 | - | 0.5766079 | - | 0.04764452 | 0.6374092 | 0.4538163 | 1.213888 | - | 0.04425306 | 0.216864 | 3.073318 | - | 0.1270171

## Test Coupons
Spectrum Label | O | F | Na | Mg | Si | P | S | Cl | K | Ca | Mn | Fe | Mo | Sn | Total | Project Path
Map Sum Spectrum | 27.06 |  | 0.57 | 1.41 | 0.29 | 1.39 | 1.06 | 0.83 |  | 2.92 | 0.72 | 63.73 |  |  | 100 | Langstone+Glut_Samples/Test_Rod8_Mid_Centre/Site 21/Map Data 22/EDS Data
Map Sum Spectrum | 26.09 |  |  | 1.15 | 0.22 | 1.62 | 1.92 | 1.12 |  | 3.22 |  | 64.65 |  |  | 100 | Langstone+Glut_Samples/Test_Rod8_Mid_Centre/Site 22/Map Data 23/EDS Data
Map Sum Spectrum | 26.39 |  |  | 1.36 | 0.22 | 1.53 | 0.42 | 0.42 |  | 3.52 | 0.58 | 65.57 |  |  | 100 | Langstone+Glut_Samples/Test_Rod8_Mid_12/Site 23/Map Data 24/EDS Data
Map Sum Spectrum | 24.76 |  |  |  | 0.25 |  | 0.76 |  | 0.51 | 0.32 |  | 73.41 |  |  | 100 | Langstone+Glut_Samples/Test_Rod8_Mid_12/Site 24/Map Data 25/EDS Data
Map Sum Spectrum | 28.24 |  | 1.63 | 2.37 | 0.43 | 2.21 | 0.85 | 1.04 |  | 2.87 |  | 60.36 |  |  | 100 | Langstone+Glut_Samples/Test_Rod8_Mid_3/Site 25/Map Data 26/EDS Data
Map Sum Spectrum | 27.78 | 3.03 | 1.19 | 3.2 | 0.36 | 2.62 | 0.64 | 0.34 |  | 2.79 | 0.69 | 57.36 |  |  | 100 | Langstone+Glut_Samples/Test_Rod8_Mid_3/Site 26/Map Data 27/EDS Data
Map Sum Spectrum | 28.3 |  | 4.3 | 2.79 | 0.53 | 1.92 | 0.32 | 0.21 |  | 3.34 |  | 58.28 |  |  | 100 | Langstone+Glut_Samples/Test_Rod8_Mid_6/Site 27/Map Data 28/EDS Data
Map Sum Spectrum | 28.93 |  | 5.47 | 2.83 | 0.6 | 1.92 |  |  | 0.4 | 4.25 |  | 55.6 |  |  | 100 | Langstone+Glut_Samples/Test_Rod8_Mid_6/Site 28/Map Data 29/EDS Data
Map Sum Spectrum | 26.19 |  | 0.92 | 0.81 |  | 1 | 0.96 | 2.34 |  | 1.56 |  | 66.22 |  |  | 100 | Langstone+Glut_Samples/Test_Rod8_Mid_9/Site 29/Map Data 30/EDS Data
Map Sum Spectrum | 31.62 |  | 1.23 | 0.65 | 0.53 | 1.74 | 1.51 | 1.7 | 0.89 | 1.52 |  | 58.61 |  |  | 100 | Langstone+Glut_Samples/Test_Rod8_Mid_9/Site 30/Map Data 31/EDS Data
Map Sum Spectrum | 24.42 |  |  | 0.39 | 0.28 | 1.14 | 0.49 | 0.38 |  | 0.8 |  | 72.08 |  |  | 100 | Langstone+Glut_Samples/Test_Rod6_Mid_Centre/Site 31/Map Data 32/EDS Data
Map Sum Spectrum | 24.7 |  |  |  | 0.24 | 1.01 | 0.38 |  |  | 0.76 |  | 72.91 |  |  | 100 | Langstone+Glut_Samples/Test_Rod6_Mid_Centre/Site 32/Map Data 33/EDS Data
Map Sum Spectrum | 25.61 |  | 0.54 | 1.46 | 0.36 | 1.29 | 0.45 |  |  | 2 |  | 68.28 |  |  | 100 | Langstone+Glut_Samples/Test_Rod6_Mid_12/Site 33/Map Data 34/EDS Data
Map Sum Spectrum | 21.81 |  |  | 1.53 | 0.2 | 1.05 | 0.63 | 0.19 |  | 2.07 | 0.89 | 71.62 |  |  | 100 | Langstone+Glut_Samples/Test_Rod6_Mid_12/Site 34/Map Data 35/EDS Data
Map Sum Spectrum | 27.47 |  | 1.04 | 1.72 | 0.38 | 1.66 | 0.47 | 0.22 |  | 2.71 |  | 64.32 |  |  | 100 | Langstone+Glut_Samples/Test_Rod6_Mid_3/Site 35/Map Data 36/EDS Data
Map Sum Spectrum | 27.88 |  | 3.54 | 2.26 | 0.52 | 2.08 |  |  | 0.28 | 2.89 |  | 60.55 |  |  | 100 | Langstone+Glut_Samples/Test_Rod6_Mid_3/Site 36/Map Data 37/EDS Data
Map Sum Spectrum | 27.1 |  | 1.28 | 1.57 | 0.25 | 2.26 | 0.31 |  |  | 3.33 |  | 63.9 |  |  | 100 | Langstone+Glut_Samples/Test_Rod6_Mid_6/Site 37/Map Data 38/EDS Data
Map Sum Spectrum | 31.16 | [5 empty] | 1.49 | 0.78 |  | 0.32 | 0.58 | 65.67 |  |  | 100 | Langstone+Glut_Samples/Test_Rod6_Mid_6/Site 38/Map Data 39/EDS Data
Map Sum Spectrum | 30.02 | [5 empty] | 1.41 | 0.61 |  | 0.23 | 0.51 | 67.23 |  |  | 100 | Langstone+Glut_Samples/Test_Rod6_Mid_6/Site 39/Map Data 40/EDS Data
Map Sum Spectrum | 24.79 |  | 0.73 | 1.43 | 0.35 | 1.17 | 0.39 |  |  | 1.74 | 0.59 | 68.81 |  |  | 100 | Langstone+Glut_Samples/Test_Rod6_Mid_9/Site 40/Map Data 41/EDS Data
Map Sum Spectrum | 25.24 |  | 2.1 | 2.07 | 0.43 | 1.44 | 0.2 |  |  | 1.66 |  | 66.86 |  |  | 100 | Langstone+Glut_Samples/Test_Rod6_Mid_9/Site 41/Map Data 42/EDS Data
Statistic | O | F | Na | Mg | Si | P | S | Cl | K | Ca | Mn | Fe | Mo | Sn
Max | 31.62 | 3.03 | 5.47 | 3.2 | 0.6 | 2.62 | 1.92 | 2.34 | 0.89 | 4.25 | 0.89 | 73.41 | 0 | 0
Min | 21.81 | 3.03 | 0.54 | 0.39 | 0.2 | 1 | 0.2 | 0.19 | 0.28 | 0.23 | 0.51 | 55.6 | 0 | 0
Average | 26.93143 | 3.03 | 1.887692 | 1.705882 | 0.3577778 | 1.613889 | 0.7715789 | 0.7830769 | 0.52 | 2.134286 | 0.6514286 | 65.04857 | - | -
Standard Deviation | 2.365498 | - | 1.563389 | 0.7867422 | 0.1250673 | 0.4778154 | 0.493854 | 0.6431872 | 0.2639444 | 1.181908 | 0.1272044 | 5.199167 | - | -