## Control_Coupons
Control | n= | Count | Area (pixels^2) | Area (um^2) | Area (mm^2) | Total_Pit_Area (um^2) | Average_Size (um^2) | Average_Size (mm^2) | % Area | Pit Frequency (pits/mm squared) | Image | Size Width (μm) | Size Height (μm) | Depth Of Measured Pit (μm) | Depth (mm) | Pitting Rate (mm/y)
AR_1 | 1 | 0 | 1956422 | 378587.6 | 0.3785876 | 0 | 0 | 0 | 0 | 0 | 3 |  |  | 4.42 | 0.00442 | 0.05761786
| 2 | 0 | 1975536 | 382286.2 | 0.3822862 | 0 | 0 | 0 | 0 | 0 | 6 |  |  | 3.901 | 0.003901 | 0.05085232
| 3 | 0 | 1820728 | 356471.0892 | 0.3564710892 | 0 | 0 | 0 | 0 | 0 | 9 |  |  | 23.012 | 0.023012 | 0.2999779
| 4 | 0 | 1973922 | 381973.8 | 0.3819738 | 0 | 0 | 0 | 0 | 0 | 12 |  |  | 4.659 | 0.004659 | 0.06073339
| 5 | 1 | 1896072 | 371222.2958 | 0.3712222958 | 695.826 | 695.826 | 0.000695826 | 0.187 | 2.693804 | Pit |  |  | 33.056 | 0.033056 | 0.4309086
20x |  | 0.2 | 1924536 | 374108.2 | 0.3741082 | 139.1652 | 139.1652 | 0.0001391652 | 0.0374 | 0.5387607 |  | #DIV/0! | #DIV/0! | 13.8096 | 0.0138096 | 0.180018
Control | n= | Count | Area (pixels^2) | Area (um^2) | Area (mm^2) | Total_Pit_Area (um^2) | Average_Size (um^2) | Average_Size (mm^2) | % Area | Pit Frequency (pits/mm squared) |  | Size Width (μm) | Size Height (μm) | Depth Of Measured Pit (μm) | Depth (mm) | Pitting Rate (mm/y)
AR_2 | 1 | 0 | 1976760 | 382523.1 | 0.3825231 | 0 | 0 | 0 | 0 | 0 |  |  |  | 5.009 | 0.005009 | 0.06529589
| 2 | 0 | 1969473 | 381112.6 | 0.3811126 | 0 | 0 | 0 | 0 | 0 |  |  |  | 5.511 | 0.005511 | 0.07183982
| 3 | 0 | 1962980 | 379856.4183 | 0.3798564183 | 0 | 0 | 0 | 0 | 0 |  |  |  | 4.584 | 0.004584 | 0.05975571
| 4 | 0 | 1964589 | 380167.8 | 0.3801678 | 0 | 0 | 0 | 0 | 0 |  |  |  | 3.822 | 0.003822 | 0.0498225
| 5 | 10 | 1963416 | 384409.7338 | 0.3844097338 | 17190.657 | 1719.066 | 0.001719066 | 4.472 | 26.01391 |  |  |  | 9.242 | 0.009242 | 0.1204761
20x |  | 2 | 1967443.6 | 381613.9 | 0.3816139 | 3438.1314 | 343.8132 | 0.0003438132 | 0.8944 | 5.202782 |  | #DIV/0! | #DIV/0! | 5.6336 | 0.0056336 | 0.073438
Control | n= | Count | Area (pixels^2) | Area (um^2) | Area (mm^2) | Total_Pit_Area (um^2) | Average_Size (um^2) | Average_Size (mm^2) | % Area | Pit Frequency (pits/mm squared) |  | Size Width (μm) | Size Height (μm) | Depth Of Measured Pit (μm) | Depth (mm) | Pitting Rate (mm/y)
AR_3 | 1 | 0 | 1945793 | 376530.9 | 0.3765309 | 0 | 0 | 0 | 0 | 0 |  |  |  | 4.858 | 0.004858 | 0.0633275
| 2 | 0 | 1979600 | 383072.8 | 0.3830728 | 0 | 0 | 0 | 0 | 0 |  |  |  | 5.59 | 0.00559 | 0.07286964
| 3 | 0 | 1985286 | 384173.3 | 0.3841733 | 0 | 0 | 0 | 0 | 0 |  |  |  | 5.022 | 0.005022 | 0.06546536
| 4 | 0 | 1978375 | 382835.7 | 0.3828357 | 0 | 0 | 0 | 0 | 0 |  |  |  | 4.175 | 0.004175 | 0.05442411
| 5 | 0 | 1982442 | 383622.8 | 0.3836228 | 0 | 0 | 0 | 0 | 0 |  |  |  | 4.346 | 0.004346 | 0.05665321
20x |  | 0 | 1974299.2 | 382047.1 | 0.3820471 | 0 | 0 | 0 | 0 | 0 |  | #DIV/0! | #DIV/0! | 4.7982 | 0.0047982 | 0.06254796
Control | n= | Count | Area (pixels^2) | Area (um^2) | Area (mm^2) | Total_Pit_Area (um^2) | Average_Size (um^2) | Average_Size (mm^2) | % Area | Pit Frequency (pits/mm squared) |  | Size Width (μm) | Size Height (μm) | Depth Of Measured Pit (μm) | Depth (mm) | Pitting Rate (mm/y)
AR_4 | 1 | 0 | 1959519 | 379187.1 | 0.3791871 | 0 | 0 | 0 | 0 | 0 |  |  |  | 4.525 | 0.004525 | 0.05898661
| 2 | 0 | 1985286 | 384173.3 | 0.3841733 | 0 | 0 | 0 | 0 | 0 |  |  |  | 5.326 | 0.005326 | 0.06942821
| 3 | 0 | 1975536 | 382286.2 | 0.3822862 | 0 | 0 | 0 | 0 | 0 |  |  |  | 6.295 | 0.006295 | 0.08205982
| 4 | 0 | 1978375 | 5623.160625 | 0.005623160625 | 0 | 0 | 0 | 0 | 0 |  |  |  | 6.078 | 0.006078 | 0.07923107
| 5 | 1 | 1958544 | 383455.81 | 0.38345581 | 4509.554 | 4509.554 | 0.004509554 | 1.176 | 2.607862 |  |  |  | 22.784 | 0.022784 | 0.2970057
20x |  | 0.2 | 1971452 | 306945.1 | 0.3069451 | 901.9108 | 901.9108 | 0.0009019108 | 0.2352 | 0.5215725 |  | #DIV/0! | #DIV/0! | 9.0016 | 0.0090016 | 0.1173423
Control | n= | Count | Area (pixels^2) | Area (um^2) | Area (mm^2) | Total_Pit_Area (um^2) | Average_Size (um^2) | Average_Size (mm^2) | % Area | Pit Frequency (pits/mm squared) |  | Size Width (μm) | Size Height (μm) | Depth Of Measured Pit (μm) | Depth (mm) | Pitting Rate (mm/y)
AR_5 | 1 | 0 | 1981216 | 120695911.9 | 120.6959 | 0 | 0 | 0 | 0 | 0 |  |  |  | 6.714 | 0.006714 | 0.08752179
| 2 | 0 | 1979990 | 387656.208 | 0.387656208 | 0 | 0 | 0 | 0 | 0 |  |  |  | 19.297 | 0.019297 | 0.2515502
| 3 | 0 | 1986904 | 384486.5 | 0.3844865 | 0 | 0 | 0 | 0 | 0 |  |  |  | 5.998 | 0.005998 | 0.07818821
| 4 | 0 | 1978375 | 382835.7 | 0.3828357 | 0 | 0 | 0 | 0 | 0 |  |  |  | 6.172 | 0.006172 | 0.08045643
| 5 | 0 | 1979990 | 383148.3 | 0.3831483 | 0 | 0 | 0 | 0 | 0 |  |  |  | 5.646 | 0.005646 | 0.07359964
20x |  | 0 | 1981295 | 24446807.7 | 24.44681 | 0 | 0 | 0 | 0 | 0 |  | #DIV/0! | #DIV/0! | 8.7654 | 0.0087654 | 0.11426325
Control | n= | Count | Area (pixels^2) | Area (um^2) | Area (mm^2) | Total_Pit_Area (um^2) | Average_Size (um^2) | Average_Size (mm^2) | % Area | Pit Frequency (pits/mm squared) |  | Size Width (μm) | Size Height (μm) | Depth Of Measured Pit (μm) | Depth (mm) | Pitting Rate (mm/y)
AR_6 | 1 | 0 | 1992209 | 385513.3 | 0.3855133 | 0 | 0 | 0 | 0 | 0 |  |  |  | 4.32 | 0.00432 | 0.05631429
| 2 | 0 | 1975536 | 382286.2 | 0.3822862 | 0 | 0 | 0 | 0 | 0 |  |  |  | 5.548 | 0.005548 | 0.07232214
| 3 | 0 | 1895400 | 366779.7 | 0.3667797 | 0 | 0 | 0 | 0 | 0 |  |  |  | 4.149 | 0.004149 | 0.05408518
| 4 | 0 | 1987740 | 384648.3 | 0.3846483 | 0 | 0 | 0 | 0 | 0 |  |  |  | 3.694 | 0.003694 | 0.04815393
| 5 | 0 | 1979208 | 382996.9 | 0.3829969 | 0 | 0 | 0 | 0 | 0 |  |  |  | 4.163 | 0.004163 | 0.05426768
20x |  | 0 | 1966018.6 | 380444.9 | 0.3804449 | 0 | 0 | 0 | 0 | 0 |  | #DIV/0! | #DIV/0! | 4.3748 | 0.0043748 | 0.05702864
|  | NB: Pit |  |  |  |  | 2308.149 |  | 1.945 |  |  |  |  | 7.730533 |  | 0.100773
Depth > ca. 5 um
Area > 650 um^2
96 dpi
1 px = 0.264583333 mm
264.583333 um
2.26 pixels per um
To convert pixel^2 to um^2
|  | Multiply by | 0.1957858

## Control_Pits
Pit | Area (um^2) | Area (mm^2)
Langstone+Glut_20x_Control_Day28_AR_1_3D Image_Pit_Roughness |  |  | NB: Pit
1 | 695.826 | 0.000695826 | Depth > ca. 5 um
Langstone+Glut_20x_Control_Day28_AR_2_3D Image_Pit_Roughness |  |  | Area > 650 um^2
1 | 5790.978 | 0.005790978
2 | 1145.744 | 0.001145744
3 | 2374.109 | 0.002374109
4 | 1435.704 | 0.001435704
5 | 716.188 | 0.000716188
6 | 1893.453 | 0.001893453
7 | 1393.022 | 0.001393022
8 | 707.573 | 0.000707573
9 | 967.186 | 0.000967186
10 | 766.701 | 0.000766701
Langstone+Glut_20x_Control_Day28_AR_4_3D Image_Pit_Roughness
1 | 4509.554 | 0.004509554

## Test_Coupons
Test | n= | Count | Area (pixels^2) | Area (um^2) | Area (mm^2) | Total_Pit_Area (um^2) | Average_Size (um^2) | Average_Size (mm^2) | % Area | Pit Frequency (pits/mm squared) | Image | Size Width (μm) | Size Height (μm) | Depth Of Measured Pit (μm) | Depth (mm) | Pitting Rate (mm/y)
AR_1 | 1 | 0 | 1913540 | 370289.5 | 0.3702895 | 0 | 0 | 0 | 0 | 0 | 3 |  |  | 8.619 | 0.008619 | 0.1123548
| 2 | 0 | 1910173 | 369638.2 | 0.3696382 | 0 | 0 | 0 | 0 | 0 | 6 |  |  | 12.792 | 0.012792 | 0.1667529
| 3 | 0 | 1948340 | 377023.3 | 0.3770233 | 0 | 0 | 0 | 0 | 0 | 9 |  |  | 13.307 | 0.013307 | 0.17346625
| 4 | 0 | 1971476 | 381500.3 | 0.3815003 | 0 | 0 | 0 | 0 | 0 | 12 |  |  | 6.019 | 0.006019 | 0.07846196
| 5 | 0 | 1939200 | 379664.7888 | 0.3796647888 | 0 | 0 | 0 | 0 | 0 | Pit |  |  | 20.208 | 0.020208 | 0.2634257
20x |  | 0 | 1936545.8 | 375623.2 | 0.3756232 | 0 | 0 | 0 | 0 | 0 |  | #DIV/0! | #DIV/0! | 12.189 | 0.012189 | 0.1588923
Test | n= | Count | Area (pixels^2) | Area (um^2) | Area (mm^2) | Total_Pit_Area (um^2) | Average_Size (um^2) | Average_Size (mm^2) | % Area | Pit Frequency (pits/mm squared) |  | Size Width (μm) | Size Height (μm) | Depth Of Measured Pit (μm) | Depth (mm) | Pitting Rate (mm/y)
AR_2 | 1 | 0 | 1949090 | 381606.0825 | 0.3816060825 | 0 | 0 | 0 | 0 | 0 |  |  |  | 7.275 | 0.007275 | 0.09483482
| 2 | 0 | 1906818 | 368988.6 | 0.3689886 | 0 | 0 | 0 | 0 | 0 |  |  |  | 5.209 | 0.005209 | 0.06790304
| 3 | 0 | 1937600 | 374945.2 | 0.3749452 | 0 | 0 | 0 | 0 | 0 |  |  |  | 6.432 | 0.006432 | 0.08384571
| 4 | 0 | 1936800 | 374790.7 | 0.3747907 | 0 | 0 | 0 | 0 | 0 |  |  |  | 6.782 | 0.006782 | 0.08840821
| 5 | 1 | 1950898 | 381960.1002 | 0.3819601002 | 14226.839 | 14226.839 | 0.014226839 | 3.725 | 2.618075 |  |  |  | 15.428 | 0.015428 | 0.201115
20x |  | 0.2 | 1936241.2 | 376458.2 | 0.3764582 | 2845.3678 | 2845.3678 | 0.0028453678 | 0.745 | 0.5236149 |  | #DIV/0! | #DIV/0! | 8.2252 | 0.0082252 | 0.1072214
Test | n= | Count | Area (pixels^2) | Area (um^2) | Area (mm^2) | Total_Pit_Area (um^2) | Average_Size (um^2) | Average_Size (mm^2) | % Area | Pit Frequency (pits/mm squared) |  | Size Width (μm) | Size Height (μm) | Depth Of Measured Pit (μm) | Depth (mm) | Pitting Rate (mm/y)
AR_3 | 1 | 0 | 1971086 | 381424.8 | 0.3814248 | 0 | 0 | 0 | 0 | 0 |  |  |  | 4.178 | 0.004178 | 0.05446321
| 2 | 0 | 1983668 | 383860.1 | 0.3838601 | 0 | 0 | 0 | 0 | 0 |  |  |  | 5.407 | 0.005407 | 0.07048411
| 3 | 0 | 1977150 | 382598.6 | 0.3825986 | 0 | 0 | 0 | 0 | 0 |  |  |  | 9.744 | 0.009744 | 0.12702
| 4 | 0 | 1941758 | 375749.9 | 0.3757499 | 0 | 0 | 0 | 0 | 0 |  |  |  | 6.105 | 0.006105 | 0.07958304
| 5 | 2 | 1971086 | 385915.5412 | 0.3859155412 | 6285.144 | 3142.572 | 0.003142572 | 1.629 | 5.182481 |  |  |  | 24.218 | 0.024218 | 0.3156989
20x |  | 0.4 | 1968949.6 | 381909.8 | 0.3819098 | 1257.0288 | 628.5144 | 0.0006285144 | 0.3258 | 1.036496 |  | #DIV/0! | #DIV/0! | 9.9304 | 0.0099304 | 0.1294499
Test | n= | Count | Area (pixels^2) | Area (um^2) | Area (mm^2) | Total_Pit_Area (um^2) | Average_Size (um^2) | Average_Size (mm^2) | % Area | Pit Frequency (pits/mm squared) |  | Size Width (μm) | Size Height (μm) | Depth Of Measured Pit (μm) | Depth (mm) | Pitting Rate (mm/y)
AR_4 | 1 | 0 | 1982050 | 383547 | 0.383547 | 0 | 0 | 0 | 0 | 0 | 3 |  |  | 7.143 | 0.007143 | 0.09311411
| 2 | 0 | 1982832 | 383698.3 | 0.3836983 | 0 | 0 | 0 | 0 | 0 | 6 |  |  | 9.899 | 0.009899 | 0.1290405
| 3 | 0 | 1922605 | 372043.4 | 0.3720434 | 0 | 0 | 0 | 0 | 0 | 9 |  |  | 10.815 | 0.010815 | 0.14098125
| 4 | 0 | 1969473 | 381112.6 | 0.3811126 | 0 | 0 | 0 | 0 | 0 | 12 |  |  | 7.638 | 0.007638 | 0.09956679
| 5 | 0 | 1966584 | 385028.225 | 0.385028225 | 0 | 0 | 0 | 0 | 0 | Pit |  |  | 7.836 | 0.007836 | 0.1021479
| 6 | 0 | 1948975 | 377146.8 | 0.3771468 | 0 | 0 | 0 | 0 | 0 | Pit 2 |  |  | 9.093 | 0.009093 | 0.11853375
20x |  | 0 | 1962086.5 | 380429.4 | 0.3804294 | 0 | 0 | 0 | 0 | 0 |  | #DIV/0! | #DIV/0! | 8.737333 | 0.008737333 | 0.1138974
Test | n= | Count | Area (pixels^2) | Area (um^2) | Area (mm^2) | Total_Pit_Area (um^2) | Average_Size (um^2) | Average_Size (mm^2) | % Area | Pit Frequency (pits/mm squared) |  | Size Width (μm) | Size Height (μm) | Depth Of Measured Pit (μm) | Depth (mm) | Pitting Rate (mm/y)
AR_5 | 1 | 0 | 1978375 | 382835.7 | 0.3828357 | 0 | 0 | 0 | 0 | 0 |  |  |  | 5.585 | 0.005585 | 0.07280446
| 2 | 0 | 1994608 | 385976.9 | 0.3859769 | 0 | 0 | 0 | 0 | 0 |  |  |  | 5.214 | 0.005214 | 0.06796821
| 3 | 0 | 1989751 | 385037.5 | 0.3850375 | 0 | 0 | 0 | 0 | 0 |  |  |  | 7.62 | 0.00762 | 0.09933214
| 4 | 0 | 1977150 | 382598.6 | 0.3825986 | 0 | 0 | 0 | 0 | 0 |  |  |  | 6.274 | 0.006274 | 0.08178607
| 5 | 0 | 1981216 | 383385.6 | 0.3833856 | 0 | 0 | 0 | 0 | 0 |  |  |  | 6.8 | 0.0068 | 0.08864286
20x |  | 0 | 1984220 | 383966.8 | 0.3839668 | 0 | 0 | 0 | 0 | 0 |  | #DIV/0! | #DIV/0! | 6.2986 | 0.0062986 | 0.08210675
Test | n= | Count | Area (pixels^2) | Area (um^2) | Area (mm^2) | Total_Pit_Area (um^2) | Average_Size (um^2) | Average_Size (mm^2) | % Area | Pit Frequency (pits/mm squared) |  | Size Width (μm) | Size Height (μm) | Depth Of Measured Pit (μm) | Depth (mm) | Pitting Rate (mm/y)
AR_6 | 1 | 0 | 1986513 | 384410.8 | 0.3844108 | 0 | 0 | 0 | 0 | 0 |  |  |  | 4.337 | 0.004337 | 0.05653589
| 2 | 0 | 1992600 | 385588.3 | 0.3855883 | 0 | 0 | 0 | 0 | 0 |  |  |  | 5.077 | 0.005077 | 0.06618232
| 3 | 0 | 1969506 | 381119.7 | 0.3811197 | 0 | 0 | 0 | 0 | 0 |  |  |  | 9.707 | 0.009707 | 0.1265377
| 4 | 0 | 1988522 | 384799.7 | 0.3847997 | 0 | 0 | 0 | 0 | 0 |  |  |  | 5.188 | 0.005188 | 0.06762929
| 5 | 0 | 1975536 | 384323.9 | 0.3843239 | 0 | 0 | 0 | 0 | 0 |  |  |  | 9.115 | 0.009115 | 0.1188205
20x |  | 0 | 1982535.4 | 384048.5 | 0.3840485 | 0 | 0 | 0 | 0 | 0 |  | #DIV/0! | #DIV/0! | 6.6848 | 0.0066848 | 0.08714114
|  | NB: Pit |  |  |  |  | 8684.7055 |  | 2.677 |  |  |  |  | 8.679484 |  | 0.1131433
Depth > ca. 5 um
Area > 650 um^2
96 dpi
1 px = 0.264583333 mm
264.583333 um
2.26 pixels per um
To convert pixel^2 to um^2
|  | Multiply by | 0.1957858

## Test_Pits
Pit | Area (um^2) | Area (mm^2)
Langstone+Glut_20x_Test_Day28_AR_2_3D Image_Pit_Roughness |  |  | NB: Pit
1 | 14226.839 | 0.014226839 | Depth > ca. 5 um
Langstone+Glut_20x_Test_Day28_AR_3_3D Image_Pit_Roughness |  |  | Area > 650 um^2
1 | 5192.654 | 0.005192654
2 | 1092.49 | 0.00109249