## Control_AR_Day0
Sample | Measurement
20x | Ra (µm) | Rq (µm) | Rt (µm) | Rz (µm) | Rmax (µm) | Rp (µm) | Rv (µm) | Rc (µm) | RSm (µm) | Rsk | Rku | Rt/Rz | Ra | Average roughness of profile
1 | 1.0825 | 1.351 | 8.206 | 5.884 | 7.891 | 4.735 | 3.471 | 4.459 | 130.07325 | 0.32725 | 4.1185 | 1.47925 | Rq | Root-Mean-Square roughness of profile
2 | 1.116 | 1.40125 | 8.44375 | 6.14025 | 8.168 | 5.27925 | 3.16425 | 4.939 | 131.91075 | 0.878 | 5.02175 | 1.4415 | Rt | Maximum peak to valley height of roughness profile
3 | 1.20375 | 1.52875 | 8.98425 | 6.85725 | 8.6885 | 5.6415 | 3.3425 | 5.48675 | 133.46275 | 0.94925 | 3.98575 | 1.33275 | Rz | Mean peak to valley height of roughness profile
4 | 1.30075 | 1.63075 | 9.723 | 7.28275 | 9.27875 | 5.645 | 4.078 | 5.51775 | 124.2905 | 0.549 | 3.69 | 1.365 | Rmax | Maximum peak to valley height of roughness profile within a sampling length
5 | 1.89825 | 2.4665 | 15.59725 | 11.204 | 14.66525 | 9.69725 | 5.8995 | 8.32325 | 157.46125 | 0.9435 | 5.59225 | 1.41 | Rp | Maximum peak height of roughness profile
6 | 0.88775 | 1.115 | 6.71875 | 5.16625 | 6.5005 | 3.445 | 3.2735 | 3.33775 | 78.151 | 0.08575 | 3.26825 | 1.28825 | Rv | Maximum valley height of roughness profile
Average | 1.248167 | 1.582208 | 9.612167 | 7.089083 | 9.198667 | 5.7405 | 3.871458 | 5.343917 | 125.8916 | 0.622125 | 4.279417 | 1.386125 | Rc | Mean height of profile irregularities of roughness profile
StDev | 0.6748705 | 0.8017098 | 3.729725 | 2.858736 | 3.393841 | 2.360294 | 1.65999 | 2.313837 | 34.11638 | 0.4935456 | 2.274682 | 0.2460614 | Rsm | Mean spacing of profile irregularities of roughness profile
RelativeStDev | 0.5406894 | 0.5067031 | 0.3880212 | 0.4032588 | 0.3689492 | 0.4111652 | 0.4287765 | 0.4329853 | 0.2709981 | 0.7933222 | 0.5315401 | 0.1775175 | Rsk | Skewness of roughness profile
[13 empty] | Rku | Kurtosis of roughness profile
20x | Ra (µm) | Rq (µm) | Rt (µm) | Rz (µm) | Rmax (µm) | Rp (µm) | Rv (µm) | Rc (µm) | RSm (µm) | Rsk | Rku | Rt/Rz | Rdq | Root-Mean-Square slope of roughness profile
AR_1 | 1.475 | 1.798 | 8.921 | 7.674 | 8.392 | 4.604 | 4.317 | 5.791 | 121.249 | 0.101 | 2.442 | 1.163 | Rt/Rz | Extreme Scratch/Peak value of roughness profile, (>=1), higher values represent larger scratches/peaks
| 0.575 | 0.746 | 6.08 | 3.98 | 5.41 | 4.069 | 2.012 | 2.84 | 125.558 | 0.612 | 4.275 | 1.528 | *Position of image on coupon
| 1.651 | 1.969 | 9.119 | 7.577 | 9.058 | 5.564 | 3.554 | 6.053 | 114.206 | 0.539 | 2.552 | 1.204 | *12
| 0.629 | 0.891 | 8.704 | 4.305 | 8.704 | 4.703 | 4.001 | 3.152 | 159.28 | 0.057 | 7.205 | 2.022 | *3
AR_2 | 1.699 | 2.053 | 9.972 | 8.139 | 9.195 | 5.385 | 4.586 | 6.675 | 124.605 | 0.632 | 2.455 | 1.225 | *6
| 0.537 | 0.705 | 5.504 | 4.025 | 5.504 | 3.578 | 1.926 | 2.674 | 122.727 | 0.385 | 4.04 | 1.367 | *9
| 1.58 | 1.919 | 8.948 | 7.778 | 8.622 | 5.14 | 3.809 | 6.095 | 110.465 | 0.649 | 2.576 | 1.15 |  | Ra
| 0.648 | 0.928 | 9.351 | 4.619 | 9.351 | 7.014 | 2.336 | 4.312 | 169.846 | 1.846 | 11.016 | 2.024 |  | Rq
AR_3 | 1.582 | 1.968 | 9.619 | 8.04 | 9.201 | 6.392 | 3.227 | 6.844 | 128.18 | 0.941 | 3.104 | 1.196 |  | Rt
| 0.833 | 1.138 | 9.425 | 5.801 | 9.425 | 5.764 | 3.661 | 4.602 | 158.699 | 0.908 | 4.842 | 1.625 |  | Rz
| 1.814 | 2.213 | 10.635 | 8.76 | 10.635 | 6.55 | 4.084 | 7.555 | 124.147 | 0.713 | 2.772 | 1.214 |  | Rmax
| 0.586 | 0.796 | 6.258 | 4.828 | 5.493 | 3.86 | 2.398 | 2.946 | 122.825 | 1.235 | 5.225 | 1.296 |  | Rp
AR_4 | 1.54 | 1.865 | 9.122 | 7.824 | 8.282 | 5.157 | 3.965 | 6.018 | 97.596 | 0.463 | 2.506 | 1.166 |  | Rv
| 0.89 | 1.243 | 8.692 | 6.091 | 8.692 | 5.096 | 3.596 | 4.33 | 146.2 | 0.84 | 5.055 | 1.427
| 2 | 2.379 | 11.611 | 9.43 | 11.611 | 5.813 | 5.798 | 7.597 | 113.897 | 0.346 | 2.216 | 1.231
| 0.773 | 1.036 | 9.467 | 5.786 | 8.53 | 6.514 | 2.953 | 4.126 | 139.469 | 0.547 | 4.983 | 1.636 |  | Rc
AR_5 | 2.689 | 3.318 | 16.579 | 13.998 | 15.521 | 8.694 | 7.884 | 9.705 | 112.021 | 0.244 | 2.613 | 1.184 |  | Rsm
| 0.937 | 1.391 | 11.267 | 7.408 | 11.087 | 7.486 | 3.78 | 5.896 | 219.857 | 1.403 | 8.26 | 1.521 |  | Rsk
| 2.962 | 3.756 | 22.467 | 15.024 | 19.977 | 13.765 | 8.702 | 11.525 | 122.952 | 0.69 | 3.345 | 1.495 |  | Rku
| 1.005 | 1.401 | 12.076 | 8.386 | 12.076 | 8.844 | 3.232 | 6.167 | 175.015 | 1.437 | 8.151 | 1.44
AR_6 | 0.956 | 1.232 | 7.264 | 5.736 | 7.107 | 3.456 | 3.809 | 3.722 | 75.109 | -0.013 | 3.286 | 1.267 |  | Rt/Rz
| 0.613 | 0.795 | 5.52 | 4.223 | 5.073 | 2.902 | 2.618 | 2.529 | 81.015 | 0.206 | 3.701 | 1.307
| 1.443 | 1.75 | 9.59 | 6.96 | 9.419 | 4.909 | 4.68 | 4.991 | 85.403 | -0.181 | 2.734 | 1.378
| 0.539 | 0.683 | 4.501 | 3.746 | 4.403 | 2.513 | 1.987 | 2.109 | 71.077 | 0.331 | 3.352 | 1.201

## Control_AR_Day28
Sample | Measurement
20x | Ra (µm) | Rq (µm) | Rt (µm) | Rz (µm) | Rmax (µm) | Rp (µm) | Rv (µm) | Rc (µm) | RSm (µm) | Rsk | Rku | Rt/Rz | Ra | Average roughness of profile
1 | 0.9725 | 1.17775 | 6.263 | 5.21975 | 5.91675 | 3.333 | 2.93 | 3.66025 | 90.40775 | 0.1325 | 2.76425 | 1.232 | Rq | Root-Mean-Square roughness of profile
2 | 1.067 | 1.36225 | 9.20225 | 6.663 | 8.80075 | 5.7205 | 3.48125 | 4.4375 | 94.08 | 0.72175 | 4.261 | 1.3755 | Rt | Maximum peak to valley height of roughness profile
3 | 1.16675 | 1.4115 | 7.422 | 5.95725 | 6.9205 | 4.22675 | 3.19525 | 4.6415 | 112.71075 | 0.2845 | 2.67175 | 1.25375 | Rz | Mean peak to valley height of roughness profile
4 | 1.192 | 1.53875 | 10.6605 | 7.5385 | 10.5675 | 6.35575 | 4.30475 | 4.9375 | 88.1935 | 0.453 | 3.8905 | 1.422 | Rmax | Maximum peak to valley height of roughness profile within a sampling length
5 | 1.71375 | 2.15025 | 10.4105 | 8.6465 | 10.19225 | 5.682 | 4.7285 | 6.93175 | 136.24775 | 0.31525 | 2.7745 | 1.2005 | Rp | Maximum peak height of roughness profile
6 | 0.98275 | 1.2155 | 6.64625 | 5.44675 | 6.45475 | 3.50975 | 3.13675 | 3.83525 | 99.79125 | 0.20475 | 2.88775 | 1.23225 | Rv | Maximum valley height of roughness profile
Average | 1.182458 | 1.476 | 8.434083 | 6.578625 | 8.142083 | 4.804625 | 3.629417 | 4.740625 | 103.5718 | 0.3519583 | 3.208292 | 1.286 | Rc | Mean height of profile irregularities of roughness profile
StDev | 0.6211078 | 0.7676551 | 3.574209 | 2.773931 | 3.558491 | 2.217904 | 1.512993 | 2.560361 | 29.5503 | 0.2942691 | 0.8654918 | 0.1286576 | Rsm | Mean spacing of profile irregularities of roughness profile
RelativeStDev | 0.5252683 | 0.5200915 | 0.4237816 | 0.4216581 | 0.4370492 | 0.4616186 | 0.4168694 | 0.5400893 | 0.2853121 | 0.8360907 | 0.2697672 | 0.1000448 | Rsk | Skewness of roughness profile
[13 empty] | Rku | Kurtosis of roughness profile
20x | Ra (µm) | Rq (µm) | Rt (µm) | Rz (µm) | Rmax (µm) | Rp (µm) | Rv (µm) | Rc (µm) | RSm (µm) | Rsk | Rku | Rt/Rz | Rdq | Root-Mean-Square slope of roughness profile
AR_1 | 1.458 | 1.719 | 7.769 | 6.783 | 7.437 | 3.811 | 3.958 | 5.42 | 122.257 | 0.181 | 2.008 | 1.145 | Rt/Rz | Extreme Scratch/Peak value of roughness profile, (>=1), higher values represent larger scratches/peaks
| 0.516 | 0.655 | 4.789 | 3.413 | 4.365 | 2.939 | 1.85 | 2.005 | 57.768 | 0.097 | 3.42 | 1.403 | *Position of image on coupon
| 1.379 | 1.641 | 7.558 | 6.781 | 7.187 | 3.866 | 3.692 | 5.036 | 123.418 | -0.084 | 2.199 | 1.115 | *12
| 0.537 | 0.696 | 4.936 | 3.902 | 4.678 | 2.716 | 2.22 | 2.18 | 58.188 | 0.336 | 3.43 | 1.265 | *3
AR_2 | 1.366 | 1.717 | 12.182 | 7.969 | 11.856 | 8.617 | 3.564 | 5.565 | 112.771 | 0.675 | 4.069 | 1.529 | *6
| 0.671 | 0.905 | 7.054 | 4.946 | 6.516 | 3.824 | 3.229 | 3.329 | 99.944 | 0.919 | 5.124 | 1.426 | *9
| 1.534 | 1.88 | 11.22 | 8.653 | 10.478 | 6.699 | 4.521 | 5.787 | 89.481 | 0.349 | 2.905 | 1.297 |  | Ra
| 0.697 | 0.947 | 6.353 | 5.084 | 6.353 | 3.742 | 2.611 | 3.069 | 74.124 | 0.944 | 4.946 | 1.25 |  | Rq
AR_3 | 1.483 | 1.758 | 9.511 | 7.2 | 8.702 | 6.155 | 3.356 | 5.918 | 123.601 | 0.444 | 2.491 | 1.321 |  | Rt
| 0.668 | 0.838 | 4.703 | 3.878 | 4.571 | 2.588 | 2.115 | 2.408 | 75.084 | 0.26 | 2.839 | 1.213 |  | Rz
| 1.776 | 2.103 | 9.409 | 8.206 | 9.224 | 5.154 | 4.255 | 7.222 | 140.17 | 0.407 | 2.188 | 1.147 |  | Rmax
| 0.74 | 0.947 | 6.065 | 4.545 | 5.185 | 3.01 | 3.055 | 3.018 | 111.988 | 0.027 | 3.169 | 1.334 |  | Rp
AR_4 | 1.463 | 1.875 | 14.995 | 9.527 | 14.995 | 9.096 | 5.899 | 6.474 | 98.069 | 0.264 | 3.591 | 1.574 |  | Rv
| 0.863 | 1.111 | 8.556 | 5.909 | 8.556 | 5.395 | 3.161 | 3.777 | 93.014 | 0.675 | 4.693 | 1.448
| 1.419 | 1.811 | 10.817 | 9.133 | 10.445 | 5.848 | 4.969 | 5.526 | 77.55 | 0.092 | 3.056 | 1.184
| 1.023 | 1.358 | 8.274 | 5.585 | 8.274 | 5.084 | 3.19 | 3.973 | 84.141 | 0.781 | 4.222 | 1.482 |  | Rc
AR_5 | 3.03 | 3.873 | 17.884 | 14.442 | 17.884 | 10.215 | 7.669 | 12.647 | 180.602 | 0.531 | 2.94 | 1.238 |  | Rsm
| 0.721 | 0.894 | 5.125 | 4.334 | 5.037 | 2.835 | 2.29 | 2.759 | 104.382 | 0.157 | 2.893 | 1.182 |  | Rsk
| 2.305 | 2.856 | 13.196 | 11.351 | 12.411 | 6.512 | 6.684 | 9.422 | 147.718 | 0.124 | 2.406 | 1.163 |  | Rku
| 0.799 | 0.978 | 5.437 | 4.459 | 5.437 | 3.166 | 2.271 | 2.899 | 112.289 | 0.449 | 2.859 | 1.219
AR_6 | 1.452 | 1.769 | 8.638 | 7.127 | 7.909 | 4.751 | 3.887 | 5.621 | 119.985 | 0.582 | 2.491 | 1.212 |  | Rt/Rz
| 0.558 | 0.717 | 4.794 | 3.69 | 4.757 | 2.195 | 2.6 | 2.155 | 74.798 | -0.066 | 3.523 | 1.299
| 1.452 | 1.786 | 9.452 | 7.963 | 9.452 | 5.042 | 4.41 | 5.718 | 126.067 | 0.12 | 2.523 | 1.187
| 0.469 | 0.59 | 3.701 | 3.007 | 3.701 | 2.051 | 1.65 | 1.847 | 78.315 | 0.183 | 3.014 | 1.231

## Test_AR_Day0
Sample | Measurement
20x | Ra (µm) | Rq (µm) | Rt (µm) | Rz (µm) | Rmax (µm) | Rp (µm) | Rv (µm) | Rc (µm) | RSm (µm) | Rsk | Rku | Rt/Rz | Ra | Average roughness of profile
1 | 1.16575 | 1.49075 | 8.493 | 6.69025 | 8.376 | 5.11975 | 3.37325 | 4.80175 | 113.86575 | 0.60175 | 3.95775 | 1.29525 | Rq | Root-Mean-Square roughness of profile
2 | 1.25575 | 1.572 | 10.887 | 7.42075 | 10.7985 | 7.1835 | 3.7035 | 5.64025 | 164.1725 | 0.774 | 4.86225 | 1.4575 | Rt | Maximum peak to valley height of roughness profile
3 | 1.31875 | 1.67925 | 9.1625 | 7.31225 | 8.68425 | 5.4485 | 3.71425 | 5.48025 | 134.02225 | 0.839 | 3.83775 | 1.2825 | Rz | Mean peak to valley height of roughness profile
4 | 1.365 | 1.74225 | 9.891 | 7.7485 | 9.464 | 5.47225 | 4.41875 | 5.8125 | 134.79825 | 0.67975 | 4.383 | 1.30925 | Rmax | Maximum peak to valley height of roughness profile within a sampling length
5 | 1.41 | 1.7435 | 9.47475 | 7.475 | 8.94925 | 5.602 | 3.87275 | 6.09 | 141.17675 | 0.7495 | 4.40875 | 1.3495 | Rp | Maximum peak height of roughness profile
6 | 1.2075 | 1.58175 | 12.53025 | 7.689 | 11.972 | 8.95025 | 3.58025 | 5.6435 | 145.90725 | 0.883 | 4.95 | 1.61275 | Rv | Maximum valley height of roughness profile
Average | 1.287125 | 1.634917 | 10.07308 | 7.389292 | 9.707333 | 6.296042 | 3.777125 | 5.578042 | 138.9905 | 0.7545 | 4.399917 | 1.384458 | Rc | Mean height of profile irregularities of roughness profile
StDev | 0.6285413 | 0.7095093 | 3.2332 | 2.338292 | 3.248514 | 2.639047 | 1.088396 | 2.186743 | 38.20121 | 0.3413113 | 1.774867 | 0.2103725 | Rsm | Mean spacing of profile irregularities of roughness profile
RelativeStDev | 0.4883296 | 0.4339728 | 0.3209743 | 0.3164434 | 0.3346453 | 0.4191597 | 0.2881547 | 0.392027 | 0.2748477 | 0.4523675 | 0.4033864 | 0.151953 | Rsk | Skewness of roughness profile
[13 empty] | Rku | Kurtosis of roughness profile
20x | Ra (µm) | Rq (µm) | Rt (µm) | Rz (µm) | Rmax (µm) | Rp (µm) | Rv (µm) | Rc (µm) | RSm (µm) | Rsk | Rku | Rt/Rz | Rdq | Root-Mean-Square slope of roughness profile
AR_1 | 1.662 | 2.175 | 11.275 | 9.52 | 11.275 | 6.313 | 4.961 | 6.279 | 102.41 | 0.365 | 3.076 | 1.184 | Rt/Rz | Extreme Scratch/Peak value of roughness profile, (>=1), higher values represent larger scratches/peaks
| 0.709 | 0.978 | 8.083 | 5.36 | 8.083 | 5.568 | 2.516 | 3.976 | 157.442 | 1.086 | 6.471 | 1.508 | *Position of image on coupon
| 1.757 | 2.096 | 9.965 | 8.251 | 9.588 | 6.223 | 3.742 | 6.702 | 109.164 | 0.376 | 2.224 | 1.208 | *12
| 0.535 | 0.714 | 4.649 | 3.63 | 4.558 | 2.375 | 2.274 | 2.25 | 86.447 | 0.58 | 4.06 | 1.281 | *3
AR_2 | 1.693 | 2.061 | 14.971 | 9.155 | 14.775 | 10.643 | 4.327 | 7.087 | 139.703 | 0.845 | 4.297 | 1.635 | *6
| 0.775 | 1.086 | 11.905 | 6.992 | 11.905 | 8.688 | 3.218 | 6.08 | 288.142 | 1.092 | 7.852 | 1.703 | *9
| 1.976 | 2.361 | 10.464 | 8.743 | 10.306 | 6.486 | 3.978 | 6.689 | 114.351 | 0.542 | 2.533 | 1.197 |  | Ra
| 0.579 | 0.78 | 6.208 | 4.793 | 6.208 | 2.917 | 3.291 | 2.705 | 114.494 | 0.617 | 4.767 | 1.295 |  | Rq
AR_3 | 1.35 | 1.763 | 9.935 | 7.782 | 9.3 | 6.226 | 3.71 | 5.634 | 111.133 | 1.052 | 3.873 | 1.277 |  | Rt
| 0.801 | 1.067 | 6.895 | 5.066 | 6.895 | 4.286 | 2.609 | 3.674 | 148.045 | 1.016 | 4.486 | 1.361 |  | Rz
| 2.236 | 2.698 | 11.509 | 10.405 | 11.509 | 6.302 | 5.207 | 8.57 | 136.139 | 0.473 | 2.278 | 1.106 |  | Rmax
| 0.888 | 1.189 | 8.311 | 5.996 | 7.033 | 4.98 | 3.331 | 4.043 | 140.772 | 0.815 | 4.714 | 1.386 |  | Rp
AR_4 | 1.657 | 2.034 | 9.348 | 8.65 | 8.885 | 5.121 | 4.227 | 6.508 | 114.481 | 0.44 | 2.42 | 1.081 |  | Rv
| 0.968 | 1.396 | 10.308 | 6.856 | 10.177 | 5.229 | 5.079 | 4.996 | 179.693 | 0.742 | 5.852 | 1.503
| 2.161 | 2.579 | 11.635 | 9.883 | 11.553 | 5.82 | 5.815 | 8.36 | 125.914 | 0.122 | 2.198 | 1.177
| 0.674 | 0.96 | 8.273 | 5.605 | 7.241 | 5.719 | 2.554 | 3.386 | 119.105 | 1.415 | 7.062 | 1.476 |  | Rc
AR_5 | 2.192 | 2.538 | 10.589 | 9.507 | 10.301 | 5.776 | 4.813 | 8.533 | 134.215 | 0.347 | 2.003 | 1.114 |  | Rsm
| 0.575 | 0.778 | 7.08 | 4.835 | 6.342 | 5.175 | 1.905 | 3.229 | 144.402 | 1.382 | 6.835 | 1.464 |  | Rsk
| 2.181 | 2.656 | 12.147 | 10.782 | 11.647 | 7.294 | 4.853 | 9.122 | 130.595 | 0.472 | 2.41 | 1.127 |  | Rku
| 0.692 | 1.002 | 8.083 | 4.776 | 7.507 | 4.163 | 3.92 | 3.476 | 155.495 | 0.797 | 6.387 | 1.693
AR_6 | 1.682 | 2.16 | 15.563 | 9.636 | 15.563 | 11.203 | 4.36 | 7.475 | 137.458 | 1.216 | 4.665 | 1.615 |  | Rt/Rz
| 0.625 | 0.886 | 8.267 | 5.051 | 7.42 | 5.554 | 2.713 | 3.457 | 152.799 | 0.859 | 6.139 | 1.637
| 1.84 | 2.345 | 19.139 | 11.337 | 18.12 | 14.361 | 4.779 | 8.508 | 160.509 | 0.639 | 4.015 | 1.688
| 0.683 | 0.936 | 7.152 | 4.732 | 6.785 | 4.683 | 2.469 | 3.134 | 132.863 | 0.818 | 4.981 | 1.511

## Test_AR_Day28
Sample | Measurement
20x | Ra (µm) | Rq (µm) | Rt (µm) | Rz (µm) | Rmax (µm) | Rp (µm) | Rv (µm) | Rc (µm) | RSm (µm) | Rsk | Rku | Rt/Rz | Ra | Average roughness of profile
1 | 1.02225 | 1.31175 | 9.2575 | 6.5005 | 9.155 | 4.17475 | 5.08275 | 4.63475 | 111.7355 | -0.21225 | 4.86475 | 1.4305 | Rq | Root-Mean-Square roughness of profile
2 | 1.394 | 1.7555 | 10.071 | 8.1005 | 9.71825 | 5.9255 | 4.1455 | 5.1005 | 88.80425 | 0.50075 | 3.48925 | 1.25575 | Rt | Maximum peak to valley height of roughness profile
3 | 0.76775 | 0.983 | 6.565 | 4.86125 | 6.21925 | 3.65675 | 2.908 | 3.2765 | 93.43775 | 0.566 | 3.966 | 1.34925 | Rz | Mean peak to valley height of roughness profile
4 | 1.02575 | 1.297 | 8.0165 | 6.325 | 7.83825 | 3.95475 | 4.062 | 4.31325 | 103.83575 | 0.47925 | 3.83775 | 1.27 | Rmax | Maximum peak to valley height of roughness profile within a sampling length
5 | 1.03525 | 1.2825 | 7.53625 | 5.81525 | 7.35825 | 3.6415 | 3.8945 | 4.36025 | 115.49175 | 0.35425 | 3.35875 | 1.30925 | Rp | Maximum peak height of roughness profile
6 | 1.22275 | 1.48725 | 8.172 | 6.57175 | 7.6325 | 4.707 | 3.465 | 4.82075 | 110.24125 | 0.60025 | 3.23975 | 1.291 | Rv | Maximum valley height of roughness profile
Average | 1.077958 | 1.352833 | 8.269708 | 6.362375 | 7.986917 | 4.343375 | 3.926292 | 4.417667 | 103.924375 | 0.381375 | 3.792708 | 1.317625 | Rc | Mean height of profile irregularities of roughness profile
StDev | 0.4590899 | 0.5204624 | 2.128633 | 1.849278 | 2.164205 | 1.219573 | 1.399637 | 1.573907 | 20.43777 | 0.4780037 | 1.66497 | 0.1397531 | Rsm | Mean spacing of profile irregularities of roughness profile
RelativeStDev | 0.4258883 | 0.3847203 | 0.2574012 | 0.2906584 | 0.2709688 | 0.2807892 | 0.3564781 | 0.3562756 | 0.19666 | 1.253369 | 0.4389925 | 0.1060644 | Rsk | Skewness of roughness profile
[13 empty] | Rku | Kurtosis of roughness profile
20x | Ra (µm) | Rq (µm) | Rt (µm) | Rz (µm) | Rmax (µm) | Rp (µm) | Rv (µm) | Rc (µm) | RSm (µm) | Rsk | Rku | Rt/Rz | Rdq | Root-Mean-Square slope of roughness profile
AR_1 | 1.23 | 1.548 | 9.542 | 6.778 | 9.542 | 5.507 | 4.035 | 5.199 | 97.687 | 0.359 | 3.433 | 1.408 | Rt/Rz | Extreme Scratch/Peak value of roughness profile, (>=1), higher values represent larger scratches/peaks
| 0.705 | 1.002 | 9.535 | 5.798 | 9.288 | 2.691 | 6.844 | 4.063 | 127.955 | -1.229 | 9.418 | 1.645 | *Position of image on coupon
| 1.168 | 1.417 | 7.535 | 6.623 | 7.372 | 4.451 | 3.084 | 4.825 | 111.658 | 0.342 | 2.471 | 1.138 | *12
| 0.986 | 1.28 | 10.418 | 6.803 | 10.418 | 4.05 | 6.368 | 4.452 | 109.642 | -0.321 | 4.137 | 1.531 | *3
AR_2 | 1.677 | 2.108 | 10.763 | 9.568 | 10.152 | 5.769 | 4.994 | 5.823 | 84.554 | 0.266 | 2.778 | 1.125 | *6
| 1.161 | 1.532 | 10.024 | 7.657 | 9.411 | 5.819 | 4.205 | 4.596 | 90.671 | 0.686 | 3.779 | 1.309 | *9
| 1.69 | 2.012 | 10.126 | 8.404 | 10.126 | 5.861 | 4.265 | 6.033 | 102.087 | 0.094 | 2.165 | 1.205 |  | Ra
| 1.048 | 1.37 | 9.371 | 6.773 | 9.184 | 6.253 | 3.118 | 3.95 | 77.905 | 0.957 | 5.235 | 1.384 |  | Rq
AR_3 | 0.799 | 1.022 | 6.752 | 4.855 | 6.184 | 4.21 | 2.542 | 3.287 | 88.694 | 0.617 | 3.467 | 1.391 |  | Rt
| 0.509 | 0.718 | 5.582 | 3.883 | 4.767 | 3.171 | 2.411 | 2.556 | 90.158 | 0.944 | 5.923 | 1.438 |  | Rz
| 1.215 | 1.478 | 8.956 | 6.606 | 8.956 | 4.739 | 4.216 | 4.926 | 125.091 | 0.589 | 2.695 | 1.356 |  | Rmax
| 0.548 | 0.714 | 4.97 | 4.101 | 4.97 | 2.507 | 2.463 | 2.337 | 69.808 | 0.114 | 3.779 | 1.212 |  | Rp
AR_4 | 0.985 | 1.235 | 6.606 | 6.029 | 6.499 | 3.702 | 2.904 | 4.161 | 101.222 | 0.369 | 2.94 | 1.096 |  | Rv
| 0.635 | 0.887 | 6.621 | 4.731 | 6.621 | 3.632 | 2.989 | 2.894 | 105.093 | 1.15 | 6.11 | 1.399
| 1.83 | 2.236 | 12.878 | 9.899 | 12.446 | 6.055 | 6.823 | 7.354 | 119.491 | 0.478 | 2.686 | 1.301
| 0.653 | 0.83 | 5.961 | 4.641 | 5.787 | 2.43 | 3.532 | 2.844 | 89.537 | -0.08 | 3.615 | 1.284 |  | Rc
AR_5 | 1.444 | 1.724 | 9.73 | 7.277 | 9.699 | 4.136 | 5.594 | 5.972 | 119.43 | 0.312 | 2.317 | 1.337 |  | Rsm
| 0.663 | 0.904 | 6.774 | 5.042 | 6.305 | 3.083 | 3.69 | 3.348 | 160.388 | 0.385 | 4.735 | 1.344 |  | Rsk
| 1.518 | 1.816 | 8.578 | 7.254 | 8.578 | 4.449 | 4.129 | 5.953 | 115.35 | 0.357 | 2.302 | 1.183 |  | Rku
| 0.516 | 0.686 | 5.063 | 3.688 | 4.851 | 2.898 | 2.165 | 2.168 | 66.799 | 0.363 | 4.081 | 1.373
AR_6 | 1.702 | 2.026 | 9.961 | 8.561 | 9.748 | 5.372 | 4.589 | 6.293 | 110.053 | 0.384 | 2.346 | 1.164 |  | Rt/Rz
| 0.665 | 0.879 | 6.863 | 4.667 | 6.074 | 4.287 | 2.576 | 2.931 | 110.471 | 0.88 | 4.827 | 1.47
| 1.907 | 2.253 | 10.069 | 8.926 | 9.432 | 5.709 | 4.361 | 7.371 | 116.486 | 0.463 | 2.184 | 1.128
| 0.617 | 0.791 | 5.795 | 4.133 | 5.276 | 3.46 | 2.334 | 2.688 | 103.955 | 0.674 | 3.602 | 1.402

## Summary_Day0
AR Coupons
| Ra (µm) | Rq (µm) | Rt (µm) | Rz (µm) | Rmax (µm) | Rp (µm) | Rv (µm) | Rc (µm) | RSm (µm) | Rsk | Rku | Rt/Rz
Control | 1.475 | 1.798 | 8.921 | 7.674 | 8.392 | 4.604 | 4.317 | 5.791 | 121.249 | 0.101 | 2.442 | 1.163
| 0.575 | 0.746 | 6.08 | 3.98 | 5.41 | 4.069 | 2.012 | 2.84 | 125.558 | 0.612 | 4.275 | 1.528
| 1.651 | 1.969 | 9.119 | 7.577 | 9.058 | 5.564 | 3.554 | 6.053 | 114.206 | 0.539 | 2.552 | 1.204
| 0.629 | 0.891 | 8.704 | 4.305 | 8.704 | 4.703 | 4.001 | 3.152 | 159.28 | 0.057 | 7.205 | 2.022
| 1.699 | 2.053 | 9.972 | 8.139 | 9.195 | 5.385 | 4.586 | 6.675 | 124.605 | 0.632 | 2.455 | 1.225
| 0.537 | 0.705 | 5.504 | 4.025 | 5.504 | 3.578 | 1.926 | 2.674 | 122.727 | 0.385 | 4.04 | 1.367
| 1.58 | 1.919 | 8.948 | 7.778 | 8.622 | 5.14 | 3.809 | 6.095 | 110.465 | 0.649 | 2.576 | 1.15
| 0.648 | 0.928 | 9.351 | 4.619 | 9.351 | 7.014 | 2.336 | 4.312 | 169.846 | 1.846 | 11.016 | 2.024
| 1.582 | 1.968 | 9.619 | 8.04 | 9.201 | 6.392 | 3.227 | 6.844 | 128.18 | 0.941 | 3.104 | 1.196
| 0.833 | 1.138 | 9.425 | 5.801 | 9.425 | 5.764 | 3.661 | 4.602 | 158.699 | 0.908 | 4.842 | 1.625
| 1.814 | 2.213 | 10.635 | 8.76 | 10.635 | 6.55 | 4.084 | 7.555 | 124.147 | 0.713 | 2.772 | 1.214
| 0.586 | 0.796 | 6.258 | 4.828 | 5.493 | 3.86 | 2.398 | 2.946 | 122.825 | 1.235 | 5.225 | 1.296
| 1.54 | 1.865 | 9.122 | 7.824 | 8.282 | 5.157 | 3.965 | 6.018 | 97.596 | 0.463 | 2.506 | 1.166
| 0.89 | 1.243 | 8.692 | 6.091 | 8.692 | 5.096 | 3.596 | 4.33 | 146.2 | 0.84 | 5.055 | 1.427
| 2 | 2.379 | 11.611 | 9.43 | 11.611 | 5.813 | 5.798 | 7.597 | 113.897 | 0.346 | 2.216 | 1.231
| 0.773 | 1.036 | 9.467 | 5.786 | 8.53 | 6.514 | 2.953 | 4.126 | 139.469 | 0.547 | 4.983 | 1.636
| 2.689 | 3.318 | 16.579 | 13.998 | 15.521 | 8.694 | 7.884 | 9.705 | 112.021 | 0.244 | 2.613 | 1.184
| 0.937 | 1.391 | 11.267 | 7.408 | 11.087 | 7.486 | 3.78 | 5.896 | 219.857 | 1.403 | 8.26 | 1.521
| 2.962 | 3.756 | 22.467 | 15.024 | 19.977 | 13.765 | 8.702 | 11.525 | 122.952 | 0.69 | 3.345 | 1.495
| 1.005 | 1.401 | 12.076 | 8.386 | 12.076 | 8.844 | 3.232 | 6.167 | 175.015 | 1.437 | 8.151 | 1.44
| 0.956 | 1.232 | 7.264 | 5.736 | 7.107 | 3.456 | 3.809 | 3.722 | 75.109 | -0.013 | 3.286 | 1.267
| 0.613 | 0.795 | 5.52 | 4.223 | 5.073 | 2.902 | 2.618 | 2.529 | 81.015 | 0.206 | 3.701 | 1.307
| 1.443 | 1.75 | 9.59 | 6.96 | 9.419 | 4.909 | 4.68 | 4.991 | 85.403 | -0.181 | 2.734 | 1.378
| 0.539 | 0.683 | 4.501 | 3.746 | 4.403 | 2.513 | 1.987 | 2.109 | 71.077 | 0.331 | 3.352 | 1.201
Test | 1.662 | 2.175 | 11.275 | 9.52 | 11.275 | 6.313 | 4.961 | 6.279 | 102.41 | 0.365 | 3.076 | 1.184
| 0.709 | 0.978 | 8.083 | 5.36 | 8.083 | 5.568 | 2.516 | 3.976 | 157.442 | 1.086 | 6.471 | 1.508
| 1.757 | 2.096 | 9.965 | 8.251 | 9.588 | 6.223 | 3.742 | 6.702 | 109.164 | 0.376 | 2.224 | 1.208
| 0.535 | 0.714 | 4.649 | 3.63 | 4.558 | 2.375 | 2.274 | 2.25 | 86.447 | 0.58 | 4.06 | 1.281
| 1.693 | 2.061 | 14.971 | 9.155 | 14.775 | 10.643 | 4.327 | 7.087 | 139.703 | 0.845 | 4.297 | 1.635
| 0.775 | 1.086 | 11.905 | 6.992 | 11.905 | 8.688 | 3.218 | 6.08 | 288.142 | 1.092 | 7.852 | 1.703
| 1.976 | 2.361 | 10.464 | 8.743 | 10.306 | 6.486 | 3.978 | 6.689 | 114.351 | 0.542 | 2.533 | 1.197
| 0.579 | 0.78 | 6.208 | 4.793 | 6.208 | 2.917 | 3.291 | 2.705 | 114.494 | 0.617 | 4.767 | 1.295
| 1.35 | 1.763 | 9.935 | 7.782 | 9.3 | 6.226 | 3.71 | 5.634 | 111.133 | 1.052 | 3.873 | 1.277
| 0.801 | 1.067 | 6.895 | 5.066 | 6.895 | 4.286 | 2.609 | 3.674 | 148.045 | 1.016 | 4.486 | 1.361
| 2.236 | 2.698 | 11.509 | 10.405 | 11.509 | 6.302 | 5.207 | 8.57 | 136.139 | 0.473 | 2.278 | 1.106
| 0.888 | 1.189 | 8.311 | 5.996 | 7.033 | 4.98 | 3.331 | 4.043 | 140.772 | 0.815 | 4.714 | 1.386
| 1.657 | 2.034 | 9.348 | 8.65 | 8.885 | 5.121 | 4.227 | 6.508 | 114.481 | 0.44 | 2.42 | 1.081
| 0.968 | 1.396 | 10.308 | 6.856 | 10.177 | 5.229 | 5.079 | 4.996 | 179.693 | 0.742 | 5.852 | 1.503
| 2.161 | 2.579 | 11.635 | 9.883 | 11.553 | 5.82 | 5.815 | 8.36 | 125.914 | 0.122 | 2.198 | 1.177
| 0.674 | 0.96 | 8.273 | 5.605 | 7.241 | 5.719 | 2.554 | 3.386 | 119.105 | 1.415 | 7.062 | 1.476
| 2.192 | 2.538 | 10.589 | 9.507 | 10.301 | 5.776 | 4.813 | 8.533 | 134.215 | 0.347 | 2.003 | 1.114
| 0.575 | 0.778 | 7.08 | 4.835 | 6.342 | 5.175 | 1.905 | 3.229 | 144.402 | 1.382 | 6.835 | 1.464
| 2.181 | 2.656 | 12.147 | 10.782 | 11.647 | 7.294 | 4.853 | 9.122 | 130.595 | 0.472 | 2.41 | 1.127
| 0.692 | 1.002 | 8.083 | 4.776 | 7.507 | 4.163 | 3.92 | 3.476 | 155.495 | 0.797 | 6.387 | 1.693
| 1.682 | 2.16 | 15.563 | 9.636 | 15.563 | 11.203 | 4.36 | 7.475 | 137.458 | 1.216 | 4.665 | 1.615
| 0.625 | 0.886 | 8.267 | 5.051 | 7.42 | 5.554 | 2.713 | 3.457 | 152.799 | 0.859 | 6.139 | 1.637
| 1.84 | 2.345 | 19.139 | 11.337 | 18.12 | 14.361 | 4.779 | 8.508 | 160.509 | 0.639 | 4.015 | 1.688
| 0.683 | 0.936 | 7.152 | 4.732 | 6.785 | 4.683 | 2.469 | 3.134 | 132.863 | 0.818 | 4.981 | 1.511
Average | 1.267646 | 1.6085625 | 9.842625 | 7.2391875 | 9.453 | 6.018271 | 3.824292 | 5.460979 | 132.441 | 0.6883125 | 4.339667 | 1.385292
StDev | 0.645443 | 0.7493913 | 3.460818 | 2.588029 | 3.296477 | 2.492633 | 1.389404 | 2.230249 | 36.43529 | 0.425069 | 2.019236 | 0.2264668
| Ra (µm) | Rq (µm) | Rt (µm) | Rz (µm) | Rmax (µm) | Rp (µm) | Rv (µm) | Rc (µm) | RSm (µm) | Rsk | Rku | Rt/Rz

## Summary_Day28
AR Coupons
| Ra (µm) | Rq (µm) | Rt (µm) | Rz (µm) | Rmax (µm) | Rp (µm) | Rv (µm) | Rc (µm) | RSm (µm) | Rsk | Rku | Rt/Rz
Control | 1.458 | 1.719 | 7.769 | 6.783 | 7.437 | 3.811 | 3.958 | 5.42 | 122.257 | 0.181 | 2.008 | 1.145
| 0.516 | 0.655 | 4.789 | 3.413 | 4.365 | 2.939 | 1.85 | 2.005 | 57.768 | 0.097 | 3.42 | 1.403
| 1.379 | 1.641 | 7.558 | 6.781 | 7.187 | 3.866 | 3.692 | 5.036 | 123.418 | -0.084 | 2.199 | 1.115
| 0.537 | 0.696 | 4.936 | 3.902 | 4.678 | 2.716 | 2.22 | 2.18 | 58.188 | 0.336 | 3.43 | 1.265
| 1.366 | 1.717 | 12.182 | 7.969 | 11.856 | 8.617 | 3.564 | 5.565 | 112.771 | 0.675 | 4.069 | 1.529
| 0.671 | 0.905 | 7.054 | 4.946 | 6.516 | 3.824 | 3.229 | 3.329 | 99.944 | 0.919 | 5.124 | 1.426
| 1.534 | 1.88 | 11.22 | 8.653 | 10.478 | 6.699 | 4.521 | 5.787 | 89.481 | 0.349 | 2.905 | 1.297
| 0.697 | 0.947 | 6.353 | 5.084 | 6.353 | 3.742 | 2.611 | 3.069 | 74.124 | 0.944 | 4.946 | 1.25
| 1.483 | 1.758 | 9.511 | 7.2 | 8.702 | 6.155 | 3.356 | 5.918 | 123.601 | 0.444 | 2.491 | 1.321
| 0.668 | 0.838 | 4.703 | 3.878 | 4.571 | 2.588 | 2.115 | 2.408 | 75.084 | 0.26 | 2.839 | 1.213
| 1.776 | 2.103 | 9.409 | 8.206 | 9.224 | 5.154 | 4.255 | 7.222 | 140.17 | 0.407 | 2.188 | 1.147
| 0.74 | 0.947 | 6.065 | 4.545 | 5.185 | 3.01 | 3.055 | 3.018 | 111.988 | 0.027 | 3.169 | 1.334
| 1.463 | 1.875 | 14.995 | 9.527 | 14.995 | 9.096 | 5.899 | 6.474 | 98.069 | 0.264 | 3.591 | 1.574
| 0.863 | 1.111 | 8.556 | 5.909 | 8.556 | 5.395 | 3.161 | 3.777 | 93.014 | 0.675 | 4.693 | 1.448
| 1.419 | 1.811 | 10.817 | 9.133 | 10.445 | 5.848 | 4.969 | 5.526 | 77.55 | 0.092 | 3.056 | 1.184
| 1.023 | 1.358 | 8.274 | 5.585 | 8.274 | 5.084 | 3.19 | 3.973 | 84.141 | 0.781 | 4.222 | 1.482
| 3.03 | 3.873 | 17.884 | 14.442 | 17.884 | 10.215 | 7.669 | 12.647 | 180.602 | 0.531 | 2.94 | 1.238
| 0.721 | 0.894 | 5.125 | 4.334 | 5.037 | 2.835 | 2.29 | 2.759 | 104.382 | 0.157 | 2.893 | 1.182
| 2.305 | 2.856 | 13.196 | 11.351 | 12.411 | 6.512 | 6.684 | 9.422 | 147.718 | 0.124 | 2.406 | 1.163
| 0.799 | 0.978 | 5.437 | 4.459 | 5.437 | 3.166 | 2.271 | 2.899 | 112.289 | 0.449 | 2.859 | 1.219
| 1.452 | 1.769 | 8.638 | 7.127 | 7.909 | 4.751 | 3.887 | 5.621 | 119.985 | 0.582 | 2.491 | 1.212
| 0.558 | 0.717 | 4.794 | 3.69 | 4.757 | 2.195 | 2.6 | 2.155 | 74.798 | -0.066 | 3.523 | 1.299
| 1.452 | 1.786 | 9.452 | 7.963 | 9.452 | 5.042 | 4.41 | 5.718 | 126.067 | 0.12 | 2.523 | 1.187
| 0.469 | 0.59 | 3.701 | 3.007 | 3.701 | 2.051 | 1.65 | 1.847 | 78.315 | 0.183 | 3.014 | 1.231
Test | 1.23 | 1.548 | 9.542 | 6.778 | 9.542 | 5.507 | 4.035 | 5.199 | 97.687 | 0.359 | 3.433 | 1.408
| 0.705 | 1.002 | 9.535 | 5.798 | 9.288 | 2.691 | 6.844 | 4.063 | 127.955 | -1.229 | 9.418 | 1.645
| 1.168 | 1.417 | 7.535 | 6.623 | 7.372 | 4.451 | 3.084 | 4.825 | 111.658 | 0.342 | 2.471 | 1.138
| 0.986 | 1.28 | 10.418 | 6.803 | 10.418 | 4.05 | 6.368 | 4.452 | 109.642 | -0.321 | 4.137 | 1.531
| 1.677 | 2.108 | 10.763 | 9.568 | 10.152 | 5.769 | 4.994 | 5.823 | 84.554 | 0.266 | 2.778 | 1.125
| 1.161 | 1.532 | 10.024 | 7.657 | 9.411 | 5.819 | 4.205 | 4.596 | 90.671 | 0.686 | 3.779 | 1.309
| 1.69 | 2.012 | 10.126 | 8.404 | 10.126 | 5.861 | 4.265 | 6.033 | 102.087 | 0.094 | 2.165 | 1.205
| 1.048 | 1.37 | 9.371 | 6.773 | 9.184 | 6.253 | 3.118 | 3.95 | 77.905 | 0.957 | 5.235 | 1.384
| 0.799 | 1.022 | 6.752 | 4.855 | 6.184 | 4.21 | 2.542 | 3.287 | 88.694 | 0.617 | 3.467 | 1.391
| 0.509 | 0.718 | 5.582 | 3.883 | 4.767 | 3.171 | 2.411 | 2.556 | 90.158 | 0.944 | 5.923 | 1.438
| 1.215 | 1.478 | 8.956 | 6.606 | 8.956 | 4.739 | 4.216 | 4.926 | 125.091 | 0.589 | 2.695 | 1.356
| 0.548 | 0.714 | 4.97 | 4.101 | 4.97 | 2.507 | 2.463 | 2.337 | 69.808 | 0.114 | 3.779 | 1.212
| 0.985 | 1.235 | 6.606 | 6.029 | 6.499 | 3.702 | 2.904 | 4.161 | 101.222 | 0.369 | 2.94 | 1.096
| 0.635 | 0.887 | 6.621 | 4.731 | 6.621 | 3.632 | 2.989 | 2.894 | 105.093 | 1.15 | 6.11 | 1.399
| 1.83 | 2.236 | 12.878 | 9.899 | 12.446 | 6.055 | 6.823 | 7.354 | 119.491 | 0.478 | 2.686 | 1.301
| 0.653 | 0.83 | 5.961 | 4.641 | 5.787 | 2.43 | 3.532 | 2.844 | 89.537 | -0.08 | 3.615 | 1.284
| 1.444 | 1.724 | 9.73 | 7.277 | 9.699 | 4.136 | 5.594 | 5.972 | 119.43 | 0.312 | 2.317 | 1.337
| 0.663 | 0.904 | 6.774 | 5.042 | 6.305 | 3.083 | 3.69 | 3.348 | 160.388 | 0.385 | 4.735 | 1.344
| 1.518 | 1.816 | 8.578 | 7.254 | 8.578 | 4.449 | 4.129 | 5.953 | 115.35 | 0.357 | 2.302 | 1.183
| 0.516 | 0.686 | 5.063 | 3.688 | 4.851 | 2.898 | 2.165 | 2.168 | 66.799 | 0.363 | 4.081 | 1.373
| 1.702 | 2.026 | 9.961 | 8.561 | 9.748 | 5.372 | 4.589 | 6.293 | 110.053 | 0.384 | 2.346 | 1.164
| 0.665 | 0.879 | 6.863 | 4.667 | 6.074 | 4.287 | 2.576 | 2.931 | 110.471 | 0.88 | 4.827 | 1.47
| 1.907 | 2.253 | 10.069 | 8.926 | 9.432 | 5.709 | 4.361 | 7.371 | 116.486 | 0.463 | 2.184 | 1.128
| 0.617 | 0.791 | 5.795 | 4.133 | 5.276 | 3.46 | 2.334 | 2.688 | 103.955 | 0.674 | 3.602 | 1.402
Average | 1.130208 | 1.414417 | 8.351896 | 6.4705 | 8.0645 | 4.574 | 3.777854 | 4.579146 | 103.7481 | 0.3666667 | 3.5005 | 1.3018125
StDev | 0.5428731 | 0.6517746 | 2.911326 | 2.334729 | 2.914606 | 1.785888 | 1.449612 | 2.108756 | 25.13483 | 0.3929503 | 1.34549 | 0.1338408
| Ra (µm) | Rq (µm) | Rt (µm) | Rz (µm) | Rmax (µm) | Rp (µm) | Rv (µm) | Rc (µm) | RSm (µm) | Rsk | Rku | Rt/Rz