## Measured strengths
Applied stress level τ | cyc/packet | Measure strength at failure (kPa) | su/sui | MC_after cons (%)
Static | 1 | 25 | 1 | 53
0.35su | 10 | 26.7 | 1.068 | 47.07
| 100 | 29.33 | 1.1732 | 49.2
| 1000 | 34.1 | 1.364 | 47.82
0.55su | 1 | 25 | 1 | 53
| 10 | 28.1 | 1.124 | 47.65
| 100 | 31.65 | 1.266 | 45.94
| 1000 | 41.9 | 1.676 | 48.9
0.7su | 1 | 25 | 1 | 53
| 10 | 28.4 | 1.136 | 49.22
| 50 | 34.649 | 1.386 | 51.88
| N | Measured strength | su/sui | MC_after cons (%)
0.55su | 1 | 27.7206 | 1.1088
| 3 | 29.2066 | 1.1683
| 5 | 31.6548 | 1.2662
| 10 | 31.9754 | 1.279

## Predicted strength Up no A0
λ | 0.17 |  |  | 10cycles/packet test (0.35Su)
κ | 0.034 |  |  | Packets | N of cycles/ packet | Up generated | Up/σ'vc | κ | Su(i+1)/Su(i) from pp | su | Su/Su,mono | τcyc/su,mono | κ/κ0
Su,mono | 25 |  |  | 0 | 100 | 0 | 0 | 0.034 | 1 | 25 | 1 | 0.35
τcyc (0.55Su) | 13.75 |  |  | 1 | 100 | 0.9 | 0.009 | 0.3668 | 1.0023 | 25.0566 | 1.0023 | 0.35 | 10.7882
τcyc/Su,mono | 0.55 |  |  | 2 | 100 | 2 | 0.02 | 0.36968 | 1.0051 | 25.1834 | 1.0073 | 0.34921 | 10.8728
τcyc (0.72Su) | 18 |  |  | 3 | 100 | 0.6 | 0.006 | 0.2462 | 1.0015 | 25.2214 | 1.0089 | 0.34745 | 7.2413
τcyc/Su,mono | 0.72 |  |  | 4 | 100 | 1 | 0.01 | 0.21885 | 1.0025 | 25.2848 | 1.0114 | 0.34693 | 6.4367
τcyc (0.35Su) | 8.75 |  |  | 5 | 100 | 1.2 | 0.012 | 0.16405 | 1.003 | 25.3612 | 1.0144 | 0.34606 | 4.8251
τcyc/Su,mono | 0.35 | [7 empty] | measured | 26.7 | 1.068
100cycles/packet test (0.35Su)
|  |  |  | Packets | N of cycles/ packet | Up generated | Up/σ'vc | κ | Su(i+1)/Su(i) from pp | su | Su/Su,mono | τcyc/su,mono | κ/κ0
|  |  |  | 0 | 100 | 0 | 0 | 0.034 | 1 | 25 | 1 | 0.35
|  |  |  | 1 | 100 | 9 | 0.09 | 0.14181 | 1.0239 | 25.5964 | 1.0239 | 0.35 | 4.171
|  |  |  | 2 | 100 | 4 | 0.04 | 0.11889 | 1.0103 | 25.859 | 1.0344 | 0.34184 | 3.4968
|  |  |  | 3 | 100 | 2.1 | 0.021 | 0.10807 | 1.0053 | 25.9966 | 1.0399 | 0.33837 | 3.1785
| 5 packets |  |  | 4 | 100 | 2 | 0.02 | 0.078149 | 1.0051 | 26.1282 | 1.0451 | 0.33658 | 2.2985
severity ration A0 | 0.35 | 0.55 | 0.7 | 5 | 100 | 0.4 | 0.004 | 0.073807 | 1.001 | 26.1544 | 1.0462 | 0.33489 | 2.1708
10 | 1 | 1 | 1 | [5 empty] | measured | 29.33 | 1.1732
50 | 1 |  | 1 | 1000 cycles/packet test (0.35Su)
100 | 1 | 1 |  | Packets | N of cycles/ packet | Up generated | Up/σ'vc | κ | Su(i+1)/Su(i) from pp | su | Su/Su,mono | τcyc/su,mono | κ/κ0
1000 | 1 | 1 |  | 0 | 1000 | 0 | 0 | 0.034 | 1 | 25 | 1 | 0.35
| 1 packet |  |  | 1 | 1000 | 15.1 | 0.151 | 0.050118 | 1.0418 | 26.0443 | 1.0418 | 0.33597 | 1.4741
100 |  |  |  | 2 | 1000 | 11.3 | 0.113 | 0.036393 | 1.0304 | 26.8369 | 1.0735 | 0.32604 | 1.0704
|  |  |  | 3 | 1000 | 6.3 | 0.063 | 0.027634 | 1.0164 | 27.277 | 1.0911 | 0.32078 | 0.81276
A0 | stress level |  |  | 4 | 1000 | 6.2 | 0.062 | 0.026289 | 1.0161 | 27.717 | 1.1087 | 0.31569 | 0.77319
3 | 0.35 |  |  | 5 | 1000 | 4.3 | 0.043 | 0.019598 | 1.011 | 28.0233 | 1.1209 | 0.31224 | 0.57642
3.1 | 0.35 | [7 empty] | measured | 34.1 | 1.364 | 0.2566
2.9 | 0.35 |  |  | 10cycles/packet test (0.5Su)
1.62 | 0.55 |  |  | Packets | N of cycles/ packet | Up generated | Up/σ'vc | κ | Su(i+1)/Su(i) from pp | Su | Su/Su,mono | τcyc/su,mono | κ/κ0
1.5 | 0.55 |  |  | 0 |  | 0 | 0 | 0.034 | 1 | 25 | 1 | 0.55
1.6 | 0.55 |  |  | 1 | 10 | 13.6 | 0.136 | 0.10547 | 1.0372 | 25.9305 | 1.0372 | 0.55 | 3.1021
|  |  |  | 2 | 10 | 4.8 | 0.048 | 0.094762 | 1.0124 | 26.2514 | 1.0501 | 0.53026 | 2.7871
0.8 | 0.7 |  |  | 3 | 10 | 2.7 | 0.027 | 0.078601 | 1.0069 | 26.4316 | 1.0573 | 0.52378 | 2.3118
0.8 | 0.7 |  |  | 4 | 10 | 2.5 | 0.015 | 0.076906 | 1.0038 | 26.5317 | 1.0613 | 0.52021 | 2.262
|  |  |  | 5 | 10 | 1.3 | 0.013 | 0.071426 | 1.0033 | 26.6186 | 1.0647 | 0.51825 | 2.1008
[9 empty] | measured | 28.1 | 1.124
|  |  |  | 100 cycles/packet test (0.5Su) | [8 empty] | κ/κ0 | 100 cycles/packet test (0.5Su)
|  |  |  | Packets | N of cycles/ packet | Up generated | Up/σ'vc | κ | Su(i+1)/Su(i) from pp | su | Su/Su,mono | τcyc/su,mono |  | Packets | N of cycles/ packet | Up generated | Up/σ'vc | Su(i+1)/Su(i) from pp | su | Su/Su,mono | τcyc/su,mono
|  |  |  | 0 |  | 0 | 0 | 0.034 | 1 | 25 | 1 | 0.55 |  | 0 |  | 0 | 0 | 1 | 25 | 1 | 0.55
|  |  |  | 1 | 100 | 22 | 0.22 | 0.066634 | 1.0641 | 26.6021 | 1.0641 | 0.55 | 1.9598 | 1 | 100 | 23.0306 | 0.23031 | 1.114 | 27.8506 | 1.114 | 0.55
|  |  |  | 2 | 100 | 10.4 | 0.104 | 0.040706 | 1.0278 | 27.3426 | 1.0937 | 0.51688 | 1.1972 | 2 | 100 | 7.7184 | 0.077184 | 1.0337 | 28.7888 | 1.1516 | 0.49371
|  |  |  | 3 | 100 | 9.2 | 0.092 | 0.034309 | 1.0244 | 28.0103 | 1.1204 | 0.50288 | 1.0091 | 3 | 100 | 7 | 0.07 | 1.0304 | 29.6637 | 1.1865 | 0.47762
|  |  |  | 4 | 100 | 6.8 | 0.068 | 0.025867 | 1.0178 | 28.5078 | 1.1403 | 0.49089 | 0.76078 | 4 | 100 | 3.1577 | 0.031577 | 1.0133 | 30.0589 | 1.2024 | 0.46353
|  |  |  | 5 | 100 | 3.5 | 0.035 | 0.018588 | 1.0089 | 28.7629 | 1.1505 | 0.48232 | 0.54671 | 5 | 100 | 2.2 | 0.022 | 1.0092 | 30.336 | 1.2134 | 0.45744
[9 empty] | measured | 31.65 | 1.266 |  |  | 6 | 100 | 0.057714 | 0.00057714 | 1.0002 | 30.3432 | 1.2137 | 0.45326
|  |  |  | 1000 cycles/packet test (0.5Su) | [9 empty] | 7 | 100 | -0.062248 | -0.00062248 | 0.99974 | 30.3354 | 1.2134 | 0.45315
|  |  |  | Packets | N of cycles/ packet | Up generated | Up/σ'vc | κ | Su(i+1)/Su(i) from pp | su | Su/Su,mono | τcyc/su,mono |  | 8 | 100 | 0.28626 | 0.0028626 | 1.0012 | 30.3713 | 1.2149 | 0.45327
|  |  |  | 0 | 1000 | 0 | 0 | 0.034 | 1 | 25 | 1 | 0.55 |  | 9 | 100 | 0.049212 | 0.00049212 | 1.0002 | 30.3775 | 1.2151 | 0.45273
|  |  |  | 1 | 1000 | 58.7 | 0.587 | 0.03269 | 1.2474 | 31.1855 | 1.2474 | 0.55 | 0.96147 | 10 | 100 | 0.048212 | 0.00048212 | 1.0002 | 30.3835 | 1.2153 | 0.45264
|  |  |  | 2 | 1000 | 14.6 | 0.146 | 0.024926 | 1.0402 | 32.4405 | 1.2976 | 0.44091 | 0.73311 |  |  |  |  | measured | 31.9754 | 1.279
|  |  |  | 3 | 1000 | 11.3 | 0.113 | 0.015722 | 1.0304 | 33.4277 | 1.3371 | 0.42385 | 0.46241 |  |  |  |  | A0 | 1.65
|  |  |  | 4 | 1000 | 6.9 | 0.069 | 0.013533 | 1.018 | 34.0306 | 1.3612 | 0.41133 | 0.39804
|  |  |  | 5 | 1000 | 5.93 | 0.0593 | 0.010365 | 1.0154 | 34.5547 | 1.3822 | 0.40405 | 0.30485
[9 empty] | measured | 41.9 | 1.676
10 cycles/packet test (0.7Su)
|  |  |  | Packets | N of cycles/ packet | Up generated | Up/σ'vc | κ | Su(i+1)/Su(i) from pp | su | Su/Su,mono | τcyc/su,mono
|  |  |  | 0 | 10 | 0 | 0 | 0.034 | 1 | 25 | 1 | 0.72
|  |  |  | 1 | 10 | 22.2 | 0.222 | 0.053824 | 1.0648 | 26.6192 | 1.0648 | 0.72 | 1.5831
|  |  |  | 2 | 10 | 12.4652 | 0.12465 | 0.040545 | 1.0338 | 27.5201 | 1.1008 | 0.6762 | 1.1925
|  |  |  | 3 | 10 | 9.84 | 0.0984 | 0.039478 | 1.0262 | 28.2421 | 1.1297 | 0.65407 | 1.1611
|  |  |  | 4 | 10 | 5.4 | 0.054 | 0.03239 | 1.014 | 28.6367 | 1.1455 | 0.63735 | 0.95265
|  |  |  | 5 | 10 | 2.5 | 0.025 | 0.032221 | 1.0063 | 28.8186 | 1.1527 | 0.62856 | 0.94768
[9 empty] | measured | 28.4 | 1.136
50 cycles/packet test (0.7Su)
|  |  |  | Packets | N of cycles/ packet | Up generated | Up/σ'vc | κ | Su(i+1)/Su(i) from pp | su | Su/Su,mono | τcyc/su,mono
|  |  |  | 0 | 50 | 0 | 0 | 0.034 | 1 | 25 | 1 | 0.72
|  |  |  | 1 | 50 | 66.1 | 0.661 | 0.034052 | 1.3105 | 32.7635 | 1.3105 | 0.72 | 1.0015
|  |  |  | 2 | 50 | 22.4 | 0.224 | 0.017864 | 1.0655 | 34.908 | 1.3963 | 0.54939 | 0.5254
|  |  |  | 3 | 50 | 12 | 0.12 | 0.019832 | 1.0325 | 36.0416 | 1.4417 | 0.51564 | 0.5833
|  |  |  | 4 | 50 | 7 | 0.07 | 0.015448 | 1.0183 | 36.7015 | 1.4681 | 0.49942 | 0.45437
|  |  |  | 5 | 50 | 5 | 0.05 | 0.01249 | 1.0129 | 37.1751 | 1.487 | 0.49044 | 0.36734
[9 empty] | measured | 34.649 | 1.386
[5 empty] | k1/k0 | A0 | α | Δu/σ | A0/α
|  |  | 0.35 | 10 | 10.7882 | 3 | 3.5 | 0.009 | 0.02 | 0.006
|  |  | 0.35 | 100 | 4.171 | 3.1 | 2.2 | 0.09 | 0.04 | 0.021
|  |  | 0.35 | 1000 | 1.4741 | 2.9 | 1.4 | 0.151 | 0.113 | 0.063
|  |  | 0.55 | 10 | 3.1021 | 1.62 | 3.1 | 0.136 | 0.048 | 0.027
|  |  | 0.55 | 100 | 1.9598 | 1.5 | 1.9 | 0.22 | 0.104 | 0.092
|  |  | 0.55 | 1000 | 0.96147 | 1.6 | 0.95 | 0.587 | 0.146 | 0.113
|  |  | 0.7 | 10 | 1.5831 | 0.8 | 1.7 | 0.222 | 0.12465 | 0.0984
|  |  | 0.7 | 50 | 1.0015 | 0.8 | 0.99 | 0.661 | 0.224 | 0.12
Note on H32: Noor Laham: Pp generated during packet 1 and dissipated during cons 1 and so on

## Predicted strength from e
Γ | 2.07 |  | 0.7su-10 cyc | [6 empty] | 0.7su-50 cyc | [6 empty] | 0.55su-10 cyc | [6 empty] | 0.55su-100 cyc | [6 empty] | 0.55su-1000 cyc | [6 empty] | 0.35su-10 cyc | [6 empty] | 0.35su-100 cyc | [6 empty] | 0.35su-1000 cyc
λ | 0.17 |  | Phase | e (-) | delta e | (e0-e)/(e0-ecsl) | su/sui | su_predicted | su/sui | Phase | e (-) | delta e | (e0-e)/(e0-ecsl) | su/sui | su_predicted | su/sui | Phase | e (-) | delta e | (e0-e)/(e0-ecsl) | su/sui | su_predicted | su/sui | Phase | e (-) | delta e | (e0-e)/(e0-ecsl) | su/sui | su_predicted | su/sui | Phase | e (-) | delta e | (e0-e)/(e0-ecsl) | su/sui | su_predicted | su/sui | Phase | e (-) | delta e | (e0-e)/(e0-ecsl) | su/sui | su_predicted | su/sui | Phase | e (-) | delta e | (e0-e)/(e0-ecsl) | su/sui | su_predicted | su/sui | Phase | e (-) | delta e | (e0-e)/(e0-ecsl) | su/sui | su_predicted | su/sui
Sui | 25 |  | 0 | 1.6171 |  |  | 1 | 25 | 1 | 0 | 1.5657 |  |  | 1 | 25 | 1 | 0 | 1.8703 |  |  | 1 | 25 | 1 | 0 | 1.6473 |  |  | 1 | 25 | 1 | 0 | 1.6414 |  |  | 1 | 25 | 1 | 0 | 1.6374 |  |  | 1 | 25 | 1 | 0 | 2.0627 |  |  | 1 | 25 | 1 | 0 | 1.7894 |  |  | 1 | 25 | 1
κ | 0.034 |  | 0 | 1.3957 | 0.22148 | 0 | 1 | 25 | 1 | 0 | 1.3753 | 0.19043 | 0 | 1 | 25 | 1 | 0 | 1.5569 | 0.31339 | 0 | 1 | 25 | 1 | 0 | 1.3422 | 0.30513 | 0 | 1 | 25 | 1 | 0 | 1.409 | 0.23243 | 0 | 1 | 25 | 1 | 0 | 1.4494 | 0.18801 | 0 | 1 | 25 | 1 | 0 | 1.5572 | 0.50554 | 0 | 1 | 25 | 1 | 0 | 1.4082 | 0.38123 | 0 | 1 | 25 | 1
κ/λ | 0.2 |  | 1 | 1.3811 | 0.014558 | 0.13412 | 1.0894 | 27.2352 | 1.0894 | 1 | 1.3385 | 0.036836 | 0.41777 | 1.3111 | 32.7771 | 1.3111 | 1 | 1.5415 | 0.015418 | 0.057146 | 1.12 | 28.0012 | 1.12 | 1 | 1.3256 | 0.016556 | 0.30071 | 1.1573 | 28.9323 | 1.1573 | 1 | 1.3803 | 0.028743 | 0.23584 | 1.5005 | 37.5122 | 1.5005 | 1 | 1.4462 | 0.003128 | 0.01928 | 1.0186 | 25.4643 | 1.0186 | 1 | 1.5499 | 0.007274 | 0.026933 | 1.0893 | 27.2336 | 1.0893 | 1 | 1.4 | 0.0082042 | 0.067766 | 1.1558 | 28.8946 | 1.1558
ecsl | 1.2871 |  | 2 | 1.3757 | 0.0053979 | 0.18385 | 1.0323 | 28.1139 | 1.1246 | 2 | 1.3341 | 0.0043243 | 0.46681 | 1.0258 | 33.6215 | 1.3449 | 2 | 1.5368 | 0.0046613 | 0.074423 | 1.0349 | 28.9775 | 1.1591 | 2 | 1.3212 | 0.0044701 | 0.3819 | 1.0402 | 30.0962 | 1.2038 | 2 | 1.3763 | 0.0039646 | 0.26837 | 1.0576 | 39.6717 | 1.5869 | 2 | 1.4448 | 0.0014817 | 0.028412 | 1.0088 | 25.6872 | 1.0275 | 2 | 1.5467 | 0.0032542 | 0.038982 | 1.039 | 28.2965 | 1.1319 | 2 | 1.3956 | 0.0043639 | 0.10381 | 1.0801 | 31.2077 | 1.2483
|  |  | 3 | 1.3716 | 0.0040893 | 0.22152 | 1.0243 | 28.7983 | 1.1519 | 3 | 1.3324 | 0.0017617 | 0.48679 | 1.0104 | 33.9718 | 1.3589 | 3 | 1.5347 | 0.0021514 | 0.082396 | 1.0159 | 29.4396 | 1.1776 | 3 | 1.3178 | 0.0033112 | 0.44204 | 1.0296 | 30.9885 | 1.2395 | 3 | 1.3745 | 0.0018171 | 0.28328 | 1.026 | 40.7025 | 1.6281 | 3 | 1.4433 | 0.0014817 | 0.037545 | 1.0088 | 25.912 | 1.0365 | 3 | 1.5451 | 0.0015314 | 0.044652 | 1.0182 | 28.8109 | 1.1524 | 3 | 1.3935 | 0.0020947 | 0.12111 | 1.0377 | 32.3829 | 1.2953
|  |  | 4 | 1.37 | 0.0016357 | 0.23659 | 1.0097 | 29.0767 | 1.1631 | 4 | 1.3313 | 0.0011211 | 0.4995 | 1.0066 | 34.1966 | 1.3679 | 4 | 1.5324 | 0.0023307 | 0.091035 | 1.0173 | 29.9484 | 1.1979 | 4 | 1.3162 | 0.0016556 | 0.47211 | 1.0147 | 31.4445 | 1.2578 | 4 | 1.3735 | 0.00099115 | 0.29141 | 1.0141 | 41.2761 | 1.651 | 4 | 1.442 | 0.001317 | 0.045663 | 1.0078 | 26.1135 | 1.0445 | 4 | 1.5438 | 0.00134 | 0.049613 | 1.0159 | 29.2687 | 1.1707 | 4 | 1.3916 | 0.0019201 | 0.13697 | 1.0345 | 33.499 | 1.34
|  |  | 5 | 1.369 | 0.00098143 | 0.24563 | 1.0058 | 29.2451 | 1.1698 | 5 | 1.3306 | 0.00064063 | 0.50677 | 1.0038 | 34.3257 | 1.373 | 5 | 1.5316 | 0.00071713 | 0.093693 | 1.0053 | 30.1068 | 1.2043 | 5 | 1.3155 | 0.00066224 | 0.48414 | 1.0059 | 31.6288 | 1.2652 | 5 | 1.3728 | 0.00066077 | 0.29683 | 1.0094 | 41.6629 | 1.6665 | 5 | 1.4408 | 0.0011524 | 0.052766 | 1.0068 | 26.2912 | 1.0516 | 5 | 1.5428 | 0.00095711 | 0.053157 | 1.0113 | 29.6001 | 1.184 | 5 | 1.3909 | 0.00069823 | 0.14274 | 1.0124 | 33.9143 | 1.3566
[24 empty] | 6 | 1.3145 | 0.0010225 | 0.50271
α | 0.35 | 0.55 | 0.7 | [20 empty] | 7 | 1.3142 | 0.0003 | 0.50816
10 | 1 | 1 | 0.8 | [20 empty] | 8 | 1.314 | 0.0002 | 0.51179 |  | 0.015418 | 0.016556 | 0.028743
50 | 1 | 1 | 1 | [20 empty] | 9 | 1.31 | 0.004 | 0.58445 |  | 0.02008 | 0.021026 | 0.032708
100 | 2 | 1.5 | [21 empty] | 10 | 1.3105 | -0.0005 | 0.57537 |  | 0.022231 | 0.024337 | 0.034525
1000 | 3 | 2.4 | [22 empty] | 0.031678 | 1.2788 |  |  | 0.024562 | 0.025993 | 0.035516
[29 empty] | 0.025279 | 0.026655 | 0.036177
Note on D3: Noor Laham: before ini cons
Note on D4: Noor Laham: after ini cons
Note on D5: Noor Laham: after cons 1
Note on G2: Noor Laham: e0 is the e after initial consolidation nd ecsl is the e at monotonic failure at the end

## Monotonic
CSL |  | tau/sui | cycles | τ | σ'v | e_ncl | σ'v | e_csl_updated
1.95 | 1 | 0.7 | 10 | 28.4 | 40 | 1.321 | 100.2 | 1.296
0.29214 | 10000 | 0.7 | 50 | 34 | 49 | 1.331 | 100.01 | 1.3
|  | 0.55 | 10 | 28.1 | 42 | 1.325 | 99.98 | 1.302
CSL |  | 0.55 | 100 | 31.65 | 49 | 1.326 | 100.03 | 1.301
0 | 100 | 0.55 | 1000 | 41.9 | 60 | 1.322 | 100.1 | 1.288
0 | 67.4509 | 0.35 | 10 | 26.7 | 38.7 | 1.339 | 100 | 1.331
NCL 1 |  | 0.35 | 100 | 29.33 | 40.5 | 1.327 | 99.69 | 1.314
2.166 | 1 | 0.35 | 1000 | 34.1 | 50 | 1.323 | 100 | 1.307
0.46209 | 10000 | static 1 |  |  | 35
|  | static 2 |  |  | 34 | 1.32 | 100
|  | static 3 |  |  | 38
|  | 0.55-1N |  | 27.7206 | 38 | 1.331 | 100 | 1.3114
|  | 0.55-3N |  | 29.2066 | 40 | 1.303 | 100 | 1.3037
|  | 0.55-10N |  | 31.9754 | 45 | 1.326 | 100 | 1.2993
Oedometer
Axial stress | e
kPa
0 | 1.5786
80 | 1.3563
160 | 1.2126
320 | 1.0787
640 | 0.95123
1280 | 0.83364
640 | 0.84783
320 | 0.87
160 | 0.89566
320 | 0.88457
640 | 0.8593
1280 | 0.81534
2560 | 0.71129
5120 | 0.59409
2560 | 0.61008
1280 | 0.63445
2560 | 0.61923
5120 | 0.58055
10240 | 0.53633

## Predicted strength from Up_ (2)
[23 empty] | Packet 1 | [9 empty] | Packet 2 | [9 empty] | Packet 3 | [9 empty] | Packet 4 | [9 empty] | Packet 5
[20 empty] | tests | stress level | n | Up/σ'vc | e | u_csl | Δumax | up/Δumax | κ | κ/κ0 | (e0-e)/(e0-ecsl) | delta e | Δu/Δe | Up/σ'vc | e | u_csl | Δumax | up/Δumax | κ | κ/κi | (e0-e)/(e0-ecsl) | delta e | Δu/Δe | Up/σ'vc | e | u_csl | Δumax | up/Δumax | κ | κ/κi | (e0-e)/(e0-ecsl) | delta e | Δu/Δe | Up/σ'vc | e | u_csl | Δumax | up/Δumax | κ | κ/κi | (e0-e)/(e0-ecsl) |  |  | Up/σ'vc | e | u_csl | Δumax | up/Δumax | κ | κ/κi | (e0-e)/(e0-ecsl)
λ | 0.18 |  |  |  | 10cycles/packet test (0.35Su) | [14 empty] | 1 | 0.35 | 10 | 0.0075 | 1.446 | 39.275 | 60.725 | 0.012351 | 0.3668 | 10.7882 | 0.019 | 0.003128 | 2.3977 | 0.005 | 1.444 | 39.7398 | 60.2602 | 0.0082973 | 0.36968 | 10.8728 | 0.028 | 0.0014817 | 3.3746 | 0.006 | 1.443 | 39.9742 | 60.0258 | 0.0099957 | 0.2462 | 7.2413 | 0.037 | 0.0014817 | 4.0495 | 0.006 | 1.441 | 40.4473 | 59.5527 | 0.010075 | 0.21885 | 6.4367 | 0.045 | 0.001317 | 4.5557 | 0.007 | 1.44 | 40.6859 | 59.3141 | 0.011802 | 0.16405 | 4.8251 | 0.052 | 0.0011524 | 6.0742 | 1 | 2 | 3 | 4 | 5
κ | 0.034 |  |  |  | Packets | N of cycles/ packet | Up generated | Up/σ'vc | κ | Su(i+1)/Su(i) from pp | su | Su/Su,mono | τcyc/su,mono | G0-measured | G/G0 |  | su measured | m-p | /m-p/ | 2 | 0.35 | 100 | 0.09 | 1.549 | 21.4282 | 78.5718 | 0.11454 | 0.14181 | 4.171 | 0.026 | 0.007274 | 12.3728 | 0.04 | 1.546 | 21.8097 | 78.1903 | 0.051157 | 0.11889 | 3.4968 | 0.038 | 0.0032542 | 12.2919 | 0.021 | 1.545 | 21.9383 | 78.0617 | 0.026902 | 0.10807 | 3.1785 | 0.044 | 0.0015314 | 13.7132 | 0.02 | 1.543 | 22.198 | 77.802 | 0.025706 | 0.078149 | 2.2985 | 0.049 | 0.00134 | 14.9259 | 0.004 | 1.542 | 22.3289 | 77.6711 | 0.0051499 | 0.073807 | 2.1708 | 0.053 | 0.00095711 | 4.1793 | 1 | 2 | 3 | 4 | 5
Su,mono | 25 |  |  | 0.35 | 0 | 100 | 0 | 0 |  | 1 | 25 | 1 | 0.35 | 24.09 | 1 | 1 |  |  |  | 3 | 0.55 | 10 | 0.136 | 1.5415 | 22.3947 | 77.6053 | 0.17525 | 0.10547 | 3.1021 | 0.057 | 0.015418 | 8.8207 | 0.048 | 1.536 | 23.1311 | 76.8689 | 0.062444 | 0.094762 | 2.7871 | 0.074 | 0.0046613 | 10.2975 | 0.027 | 1.534 | 23.4048 | 76.5952 | 0.03525 | 0.078601 | 2.3118 | 0.082 | 0.0021514 | 12.55 | 0.015 | 1.532 | 23.6818 | 76.3182 | 0.019655 | 0.076906 | 2.262 | 0.091 | 0.0023307 | 6.4359 | 0.013 | 1.531 | 23.8215 | 76.1785 | 0.017065 | 0.071426 | 2.1008 | 0.093 | 0.00071713 | 18.1278 | 1 | 2 | 3 | 4 | 5
τcyc (0.55Su) | 13.75 |  |  | 0.35 | 1 | 100 | 0.75 | 0.0075 | 0.3668 | 1.0054 | 25.1362 | 1.0054 | 0.35 |  | 1.0401 | 1.0344 |  |  |  | 4 | 0.35 | 1000 | 0.151 | 1.399 | 51.7828 | 48.2172 | 0.31317 | 0.050118 | 1.4741 | 0.067 | 0.0082042 | 18.4053 | 0.113 | 1.395 | 53.0157 | 46.9843 | 0.24051 | 0.036393 | 1.0704 | 0.1 | 0.0043639 | 25.8941 | 0.063 | 1.393 | 53.6431 | 46.3569 | 0.1359 | 0.027634 | 0.81276 | 0.12 | 0.0020947 | 30.0762 | 0.062 | 1.391 | 54.2779 | 45.7221 | 0.1356 | 0.026289 | 0.77319 | 0.13 | 0.0019201 | 32.2896 | 0.043 | 1.39 | 54.5982 | 45.4018 | 0.09471 | 0.019598 | 0.57642 | 0.14 | 0.00069823 | 61.5845 | 1 | 2 | 3 | 4 | 5 | aaauuuuuuuuuuu8
τcyc/Su,mono | 0.55 |  |  | 0.35 | 2 | 100 | 0.5 | 0.005 | 0.36968 | 1.0036 | 25.2274 | 1.0091 | 0.3481 |  | 1.0637 | 1.0541 |  |  |  | 5 | 0.7 | 10 | 0.222 | 1.3811 | 57.5327 | 42.4673 | 0.52275 | 0.053824 | 1.5831 | 0.13 | 0.014558 | 15.2495 | 0.12465 | 1.375 | 59.6346 | 40.3654 | 0.30881 | 0.040545 | 1.1925 | 0.18 | 0.0053979 | 23.0929 | 0.0984 | 1.371 | 61.0544 | 38.9456 | 0.25266 | 0.039478 | 1.1611 | 0.22 | 0.0040893 | 24.0629 | 0.054 | 1.3699 | 61.4507 | 38.5493 | 0.14008 | 0.03239 | 0.95265 | 0.23 | 0.0016357 | 33.0131 | 0.025 | 1.369 | 61.7769 | 38.2231 | 0.065405 | 0.032221 | 0.94768 | 0.24 | 0.00098143 | 25.4731 | 1 | 2 | 3 | 4 | 5
τcyc (0.72Su) | 18 |  |  | 0.35 | 3 | 100 | 0.6 | 0.006 | 0.2462 | 1.0044 | 25.3372 | 1.0135 | 0.34685 |  | 1.0754 | 1.0611 |  |  |  | 6 | 0.55 | 100 | 0.22 | 1.325 | 80.0261 | 19.9739 | 1.1014 | 0.057661 | 1.6959 | 0.3 | 0.016556 | 13.2882 | 0.104 | 1.321 | 81.9314 | 18.0686 | 0.57558 | 0.048222 | 1.4183 | 0.38 | 0.0044701 | 23.2656 | 0.092 | 1.317 | 83.8821 | 16.1179 | 0.57079 | 0.033744 | 0.99246 | 0.44 | 0.0033112 | 27.7845 | 0.068 | 1.316 | 84.3769 | 15.6231 | 0.43525 | 0.026142 | 0.76887 | 0.47 | 0.0016556 | 41.0727 | 0.035 | 1.315 | 84.8747 | 15.1253 | 0.2314 | 0.018475 | 0.54337 | 0.48 | 0.00066224 | 52.8509 | 1 | 2 | 3 | 4 | 5
τcyc/Su,mono | 0.72 |  |  | 0.35 | 4 | 100 | 0.6 | 0.006 | 0.21885 | 1.0044 | 25.4475 | 1.0179 | 0.34534 |  | 1.0799 | 1.0609 |  |  |  | 7 | 0.55 | 1000 | 0.587 | 1.38 | 57.9061 | 42.0939 | 1.3945 | 0.03269 | 0.96147 | 0.23 | 0.028743 | 20.422 | 0.146 | 1.376 | 59.2848 | 40.7152 | 0.35859 | 0.023503 | 0.69127 | 0.26 | 0.0039646 | 36.8258 | 0.113 | 1.374 | 59.9864 | 40.0136 | 0.2824 | 0.015899 | 0.46763 | 0.28 | 0.0018171 | 62.1865 | 0.069 | 1.373 | 60.3403 | 39.6597 | 0.17398 | 0.012959 | 0.38115 | 0.291 | 0.00099115 | 69.6158 | 0.0593 | 1.372 | 60.6963 | 39.3037 | 0.15088 | 0.0097777 | 0.28758 | 0.296 | 0.00066077 | 89.7439 | 1 | 2 | 3 | 4 | 5
τcyc (0.35Su) | 8.75 |  |  | 0.35 | 5 | 100 | 0.7 | 0.007 | 0.16405 | 1.0051 | 25.5769 | 1.0231 | 0.34384 | 26.05 | 1.0816 | 1.0572 | 26.7 | -1.1231 | 1.1231 | 8 | 0.7 | 50 | 0.661 | 1.338 | 74.1346 | 25.8654 | 2.5555 | 0.034052 | 1.0015 | 0.41 | 0.036836 | 17.9443 | 0.224 | 1.334 | 75.8996 | 24.1004 | 0.92945 | 0.017864 | 0.5254 | 0.46 | 0.0043243 | 51.8009 | 0.12 | 1.332 | 76.7978 | 23.2022 | 0.51719 | 0.019832 | 0.5833 | 0.48 | 0.0017617 | 68.1148 | 0.07 | 1.331 | 77.2509 | 22.7491 | 0.3077 | 0.015448 | 0.45437 | 0.49 | 0.0011211 | 62.4386 | 0.05 | 1.33 | 77.7067 | 22.2933 | 0.22428 | 0.01249 | 0.36734 | 0.5 | 0.00064063 | 78.0482 | 1 | 2 | 3 | 4 | 5
τcyc/Su,mono | 0.35 | [8 empty] | measured | 26.7 | 1.068
100cycles/packet test (0.35Su)
[5 empty] | Packets | N of cycles/ packet | Up generated | Up/σ'vc | κ | Su(i+1)/Su(i) from pp | su | Su/Su,mono | τcyc/su,mono |  | G/G0 | [17 empty] | exp(2.07-e/0.17)
|  |  |  | 0.35 | 0 | 100 | 0 | 0 |  | 1 | 25 | 1 | 0.35 | 28.05 | 1 | 1 | [5 empty] | For OCR=1 | a | 11
|  |  |  | 0.35 | 1 | 100 | 9 | 0.09 | 0.14181 | 1.0728 | 26.8202 | 1.0728 | 0.35 |  | 1.0485 | 0.97731 | [6 empty] | b | 11
|  |  |  | 0.35 | 2 | 100 | 4 | 0.04 | 0.11889 | 1.0309 | 27.6487 | 1.1059 | 0.32625 |  | 1.0724 | 0.96963 | [6 empty] | alphamin | 0.8
|  |  |  | 0.35 | 3 | 100 | 2.1 | 0.021 | 0.10807 | 1.0159 | 28.0894 | 1.1236 | 0.31647 |  | 1.0823 | 0.96322 | [6 empty] | alpha | D
| 5 packets |  |  | 0.35 | 4 | 100 | 2 | 0.02 | 0.078149 | 1.0152 | 28.5155 | 1.1406 | 0.31151 |  | 1.0894 | 0.95505 | [6 empty] | 11.8 | 0
severity ration A0 | 0.35 | 0.55 | 0.7 | 0.35 | 5 | 100 | 0.4 | 0.004 | 0.073807 | 1.003 | 28.6008 | 1.144 | 0.30685 | 30.71 | 1.0948 | 0.95697 | 29.33 | -0.72918 | 0.72918 |  |  |  | 4.2519 | 0.1
10 | 3.1 | 1.8 | 0.96303 | [6 empty] | measured | 29.33 | 1.1732 | [10 empty] | 1.7449 | 0.2
50 |  |  | 0.98513 |  | 1000 cycles/packet test (0.35Su) | [17 empty] | 1.0175 | 0.3
100 | 3.2 | 1.6826 |  | 0.35 | Packets | N of cycles/ packet | Up generated | Up/σ'vc | κ | Su(i+1)/Su(i) from pp | su | Su/Su,mono | τcyc/su,mono | [9 empty] | 0.83991 | 0.4
1000 | 2.9191 | 1.7128 |  | 0.35 | 0 | 1000 | 0 | 0 |  | 1 | 25 | 1 | 0.35 | 13.7 | 1 | 1 | [6 empty] | 0.80537 | 0.5
|  |  |  | 0.35 | 1 | 1000 | 15.1 | 0.151 | 0.050118 | 1.1177 | 27.9427 | 1.1177 | 0.31314 |  | 1.0511 | 0.9404 | [6 empty] | 0.80046 | 0.6
25 | 25 |  |  | 0.35 | 2 | 1000 | 11.3 | 0.113 | 0.036393 | 1.0849 | 30.3159 | 1.2126 | 0.28863 |  | 1.0774 | 0.88846 | [6 empty] | 0.80002 | 0.7
50 | 50 |  |  | 0.35 | 3 | 1000 | 6.3 | 0.063 | 0.027634 | 1.0452 | 31.687 | 1.2675 | 0.27614 |  | 1.0949 | 0.86383 | [6 empty] | 0.8 | 0.8
|  |  |  | 0.35 | 4 | 1000 | 6.2 | 0.062 | 0.026289 | 1.0445 | 33.0962 | 1.3238 | 0.26438 |  | 1.1022 | 0.83256 | [6 empty] | 0.8 | 0.9
|  |  |  | 0.35 | 5 | 1000 | 4.3 | 0.043 | 0.019598 | 1.0303 | 34.1 | 1.364 | 0.2566 |  | 1.1095 | 0.81341 | 34.1 | -3.7111e-06 | 3.7111e-06 |  |  |  | 0.8 | 1 | [7 empty] | kmin | 0.032
[10 empty] | measured | 34.1 | 1.364 | 0.2566 | 15.2 | [17 empty] | p | -0.463
[5 empty] | 10cycles/packet test (0.5Su) | [26 empty] | k | D
[5 empty] | Packets | N of cycles/ packet | Up generated | Up/σ'vc | κ | Su(i+1)/Su(i) from pp | Su | Su/Su,mono | τcyc/su,mono | [18 empty] | #NUM! | 0
|  |  |  | 0.55 | 0 | 10 | 0 | 0 |  | 1 | 25 | 1 | 0.55 | 29.4 | 1 | 1 | [15 empty] | 3.8362 | 0.1
|  |  |  | 0.55 | 1 | 10 | 13.6 | 0.136 | 0.10547 | 1.0632 | 26.5798 | 1.0632 | 0.55 |  | 1.0321 | 0.97078 | [7 empty] | 5 | [7 empty] | 2.7831 | 0.2
|  |  |  | 0.55 | 2 | 10 | 4.8 | 0.048 | 0.094762 | 1.0208 | 27.1336 | 1.0853 | 0.51731 |  | 1.1026 | 1.0159 | [15 empty] | 2.3067 | 0.3
|  |  |  | 0.55 | 3 | 10 | 2.7 | 0.027 | 0.078601 | 1.0115 | 27.4467 | 1.0979 | 0.50675 |  | 1.1282 | 1.0276 | [15 empty] | 2.0191 | 0.4
|  |  |  | 0.55 | 4 | 10 | 2.5 | 0.015 | 0.076906 | 1.0064 | 27.6211 | 1.1048 | 0.50097 |  | 1.181 | 1.0689 | [15 empty] | 1.8209 | 0.5
|  |  |  | 0.55 | 5 | 10 | 1.3 | 0.013 | 0.071426 | 1.0055 | 27.773 | 1.1109 | 0.49781 | 35.14 | 1.1956 | 1.0762 | 28.1 | -0.32697 | 0.32697 | [12 empty] | 1.6735 | 0.6
[10 empty] | measured | 28.1 | 1.124 | [19 empty] | 1.5582 | 0.7
[5 empty] | 100 cycles/packet test (0.5Su) | [26 empty] | 1.4648 | 0.8
[5 empty] | Packets | N of cycles/ packet | Up generated | Up/σ'vc | κ | Su(i+1)/Su(i) from pp | su | Su/Su,mono | τcyc/su,mono | [6 empty] | A0 | [11 empty] | 1.387 | 0.9
|  |  |  | 0.55 | 0 | 100 | 0 | 0 |  | 1 | 25 | 1 | 0.55 | 26.4 | 1 | 1 | [15 empty] | 1.321 | 1
|  |  |  | 0.55 | 1 | 100 | 22 | 0.22 | 0.057661 | 1.1023 | 27.5563 | 1.1023 | 0.55 |  | 1.0985 | 0.99658 | 27.7206 | -0.16426 | 0.16426
|  |  |  | 0.55 | 2 | 100 | 10.4 | 0.104 | 0.048222 | 1.044 | 28.7679 | 1.1507 | 0.49898 |  | 1.1591 | 1.0073
|  |  |  | 0.55 | 3 | 100 | 9.2 | 0.092 | 0.033744 | 1.0385 | 29.8766 | 1.1951 | 0.47796 |  | 1.1742 | 0.98258 | 29.2066 | 0.67004 | 0.67004
|  |  |  | 0.55 | 4 | 100 | 6.8 | 0.068 | 0.026142 | 1.028 | 30.7125 | 1.2285 | 0.46023 |  | 1.2159 | 0.98975
|  |  |  | 0.55 | 5 | 100 | 3.5 | 0.035 | 0.018475 | 1.0141 | 31.1443 | 1.2458 | 0.4477 | 32.15 | 1.2178 | 0.97755 | 31.65 | -0.50572 | 0.50572
[10 empty] | 1 | 31.65 | 1.266
1000 cycles/packet test (0.5Su)
[5 empty] | Packets | N of cycles/ packet | Up generated | Up/σ'vc | κ | Su(i+1)/Su(i) from pp | su | Su/Su,mono | τcyc/su,mono
|  |  |  | 0.55 | 0 | 1000 | 0 | 0 |  | 1 | 25 | 1 | 0.55 | 18.69 | 1 | 1
|  |  |  | 0.55 | 1 | 1000 | 58.7 | 0.587 | 0.03269 | 1.4229 | 35.5736 | 1.4229 | 0.55 |  | 1.3012 | 0.91442
|  |  |  | 0.55 | 2 | 1000 | 14.6 | 0.146 | 0.023503 | 1.065 | 37.885 | 1.5154 | 0.38652 |  | 1.4031 | 0.92586
|  |  |  | 0.55 | 3 | 1000 | 11.3 | 0.113 | 0.015899 | 1.049 | 39.741 | 1.5896 | 0.36294 |  | 1.4621 | 0.91974
|  |  |  | 0.55 | 4 | 1000 | 6.9 | 0.069 | 0.012959 | 1.0289 | 40.8907 | 1.6356 | 0.34599 |  | 1.4661 | 0.89634
|  |  |  | 0.55 | 5 | 1000 | 5.93 | 0.0593 | 0.0097777 | 1.0247 | 41.9 | 1.676 | 0.33626 | 27.58 | 1.476 | 0.88065 | 41.9 | -2.7599e-06 | 2.7599e-06
[10 empty] | measured | 41.9 | 1.676
10 cycles/packet test (0.7Su)
[5 empty] | Packets | N of cycles/ packet | Up generated | Up/σ'vc | κ | Su(i+1)/Su(i) from pp | su | Su/Su,mono | τcyc/su,mono
|  |  |  | 0.7 | 0 | 10 | 0 | 0 |  | 1 | 25 | 1 | 0.72 | 19.65 | 1 | 1
|  |  |  | 0.7 | 1 | 10 | 22.2 | 0.222 | 0.053824 | 1.0579 | 26.4478 | 1.0579 | 0.72 |  | 1.0841 | 1.0248
|  |  |  | 0.7 | 2 | 10 | 12.4652 | 0.12465 | 0.040545 | 1.0303 | 27.2494 | 1.09 | 0.68059 |  | 1.1414 | 1.0471
|  |  |  | 0.7 | 3 | 10 | 9.84 | 0.0984 | 0.039478 | 1.0235 | 27.8898 | 1.1156 | 0.66057 |  | 1.1841 | 1.0614
|  |  |  | 0.7 | 4 | 10 | 5.4 | 0.054 | 0.03239 | 1.0125 | 28.2392 | 1.1296 | 0.6454 |  | 1.1922 | 1.0554
|  |  |  | 0.7 | 5 | 10 | 2.5 | 0.025 | 0.032221 | 1.0057 | 28.4 | 1.136 | 0.63741 | 23.79 | 1.2103 | 1.0654 | 28.4 | -3.7516e-06 | 3.7516e-06
[10 empty] | measured | 28.4 | 1.136
50 cycles/packet test (0.7Su)
[5 empty] | Packets | N of cycles/ packet | Up generated | Up/σ'vc | κ | Su(i+1)/Su(i) from pp | su | Su/Su,mono | τcyc/su,mono
|  |  |  | 0.7 | 0 | 50 | 0 | 0 |  | 1 | 25 | 1 | 0.72 | 23.55 | 1 | 1
|  |  |  | 0.7 | 1 | 50 | 60 | 0.6 | 0.034052 | 1.2339 | 30.8484 | 1.2339 | 0.72 |  | 1.1175 | 0.90561
|  |  |  | 0.7 | 2 | 50 | 22.4 | 0.224 | 0.017864 | 1.0599 | 32.6964 | 1.3079 | 0.5835 |  | 1.2099 | 0.9251
|  |  |  | 0.7 | 3 | 50 | 12 | 0.12 | 0.019832 | 1.0298 | 33.6695 | 1.3468 | 0.55052 |  | 1.2512 | 0.92904
|  |  |  | 0.7 | 4 | 50 | 7 | 0.07 | 0.015448 | 1.0168 | 34.2347 | 1.3694 | 0.53461 |  | 1.2589 | 0.91928
|  |  |  | 0.7 | 5 | 50 | 5 | 0.05 | 0.01249 | 1.0118 | 34.64 | 1.3856 | 0.52578 | 29.66 | 1.2598 | 0.90923 | 34.64 | -4.0763e-05 | 4.0763e-05
[10 empty] | measured | 34.649 | 1.386 | [5 empty] | bias | scatter
[18 empty] | -0.21792 | 0.35193
Note on I33: Noor Laham: Pp generated during packet 1 and dissipated during cons 1 and so on

## G vs. su
[17 empty] | 0.001 | 0.97942 | x | y
λ | 0.182 |  |  |  | 10cycles/packet test (0.35Su) | [11 empty] | 1 | 0.97942 | 0 | 0
κ | 0.034 |  |  |  | Packets | N of cycles/ packet | Up generated | Up/σ'vc | κ | Su(i+1)/Su(i) from pp | su | Su/Su,mono | τcyc/su,mono | G/G0 |  | su measured |  |  | 1 | 0.97942
Su,mono | 25 |  |  | 0.35 | 0 | 100 | 0 | 0 |  | 1 | 25 | 1 | 0.35 | 1 | 1 |  |  |  | 1.7 | 1.665
τcyc (0.55Su) | 13.75 |  |  | 0.35 | 1 | 100 | 0.75 | 0.0075 | 0.3668 | 1.0054 | 25.1344 | 1.0054 | 0.35 | 1.0401 | 1.0345 | [5 empty] | aaauuuuuuuuuuu8
τcyc/Su,mono | 0.55 |  |  | 0.35 | 2 | 100 | 0.5 | 0.005 | 0.36968 | 1.0036 | 25.2243 | 1.009 | 0.34813 | 1.0637 | 1.0543
τcyc (0.72Su) | 18 |  |  | 0.35 | 3 | 100 | 0.6 | 0.006 | 0.2462 | 1.0043 | 25.3326 | 1.0133 | 0.34689 | 1.0754 | 1.0613
τcyc/Su,mono | 0.72 |  |  | 0.35 | 4 | 100 | 0.6 | 0.006 | 0.21885 | 1.0043 | 25.4414 | 1.0177 | 0.3454 | 1.0799 | 1.0612
τcyc (0.35Su) | 8.75 |  |  | 0.35 | 5 | 100 | 0.7 | 0.007 | 0.16405 | 1.005 | 25.569 | 1.0228 | 0.34393 | 1.0816 | 1.0575 | 26.7
τcyc/Su,mono | 0.35 | [8 empty] | measured | 26.7 | 1.068
100cycles/packet test (0.35Su)
[5 empty] | Packets | N of cycles/ packet | Up generated | Up/σ'vc | κ | Su(i+1)/Su(i) from pp | su | Su/Su,mono | τcyc/su,mono | G/G0
|  |  |  | 0.35 | 0 | 100 | 0 | 0 |  | 1 | 25 | 1 | 0.35 | 1 | 1
|  |  |  | 0.35 | 1 | 100 | 9 | 0.09 | 0.14181 | 1.0718 | 26.7948 | 1.0718 | 0.35 | 1.0485 | 0.97823
|  |  |  | 0.35 | 2 | 100 | 4 | 0.04 | 0.11889 | 1.0305 | 27.6111 | 1.1044 | 0.32656 | 1.0724 | 0.97095
|  |  |  | 0.35 | 3 | 100 | 2.1 | 0.021 | 0.10807 | 1.0157 | 28.0452 | 1.1218 | 0.3169 | 1.0823 | 0.96474
| 5 packets |  |  | 0.35 | 4 | 100 | 2 | 0.02 | 0.078149 | 1.015 | 28.4649 | 1.1386 | 0.312 | 1.0894 | 0.95675
severity ration A0 | 0.35 | 0.55 | 0.7 | 0.35 | 5 | 100 | 0.4 | 0.004 | 0.073807 | 1.003 | 28.5489 | 1.142 | 0.3074 | 1.0948 | 0.95871 | 29.33
10 | 3.1 | 1.8 | 0.96303 | [6 empty] | measured | 29.33 | 1.1732
50 |  |  | 0.98513 |  | 1000 cycles/packet test (0.35Su)
100 | 3.2 | 1.6826 |  | 0.35 | Packets | N of cycles/ packet | Up generated | Up/σ'vc | κ | Su(i+1)/Su(i) from pp | su | Su/Su,mono | τcyc/su,mono
1000 | 2.9191 | 1.7128 |  | 0.35 | 0 | 1000 | 0 | 0 |  | 1 | 25 | 1 | 0.35 | 1 | 1
|  |  |  | 0.35 | 1 | 1000 | 15.1 | 0.151 | 0.050118 | 1.116 | 27.9007 | 1.116 | 0.31361 | 1.0511 | 0.94182
25 | 25 |  |  | 0.35 | 2 | 1000 | 11.3 | 0.113 | 0.036393 | 1.0837 | 30.237 | 1.2095 | 0.28938 | 1.0774 | 0.89077
50 | 50 |  |  | 0.35 | 3 | 1000 | 6.3 | 0.063 | 0.027634 | 1.0446 | 31.5857 | 1.2634 | 0.27702 | 1.0949 | 0.8666
|  |  |  | 0.35 | 4 | 1000 | 6.2 | 0.062 | 0.026289 | 1.0439 | 32.971 | 1.3188 | 0.26538 | 1.1022 | 0.83573
|  |  |  | 0.35 | 5 | 1000 | 4.3 | 0.043 | 0.019598 | 1.0299 | 33.9573 | 1.3583 | 0.25768 | 1.1095 | 0.81683 | 34.1
[10 empty] | measured | 34.1 | 1.364 | 0.2566
10cycles/packet test (0.5Su)
[5 empty] | Packets | N of cycles/ packet | Up generated | Up/σ'vc | κ | Su(i+1)/Su(i) from pp | Su | Su/Su,mono | τcyc/su,mono
|  |  |  | 0.55 | 0 | 10 | 0 | 0 |  | 1 | 25 | 1 | 0.55 | 1 | 1
|  |  |  | 0.55 | 1 | 10 | 13.6 | 0.136 | 0.10547 | 1.0623 | 26.5578 | 1.0623 | 0.55 | 1.0321 | 0.97158
|  |  |  | 0.55 | 2 | 10 | 4.8 | 0.048 | 0.094762 | 1.0205 | 27.1036 | 1.0841 | 0.51774 | 1.1026 | 1.017
|  |  |  | 0.55 | 3 | 10 | 2.7 | 0.027 | 0.078601 | 1.0114 | 27.4121 | 1.0965 | 0.50731 | 1.1282 | 1.0289
|  |  |  | 0.55 | 4 | 10 | 2.5 | 0.015 | 0.076906 | 1.0063 | 27.5839 | 1.1034 | 0.5016 | 1.181 | 1.0704
|  |  |  | 0.55 | 5 | 10 | 1.3 | 0.013 | 0.071426 | 1.0054 | 27.7336 | 1.1093 | 0.49848 | 1.1956 | 1.0777 | 28.1
[10 empty] | measured | 28.1 | 1.124
100 cycles/packet test (0.5Su)
[5 empty] | Packets | N of cycles/ packet | Up generated | Up/σ'vc | κ | Su(i+1)/Su(i) from pp | su | Su/Su,mono | τcyc/su,mono
|  |  |  | 0.55 | 0 | 100 | 0 | 0 |  | 1 | 25 | 1 | 0.55 | 1 | 1
|  |  |  | 0.55 | 1 | 100 | 22 | 0.22 | 0.057661 | 1.1008 | 27.5201 | 1.1008 | 0.55 | 1.0985 | 0.99789 | 27.7206
|  |  |  | 0.55 | 2 | 100 | 10.4 | 0.104 | 0.048222 | 1.0434 | 28.7134 | 1.1485 | 0.49964 | 1.1591 | 1.0092
|  |  |  | 0.55 | 3 | 100 | 9.2 | 0.092 | 0.033744 | 1.038 | 29.8048 | 1.1922 | 0.47887 | 1.1742 | 0.98494 | 29.2066
|  |  |  | 0.55 | 4 | 100 | 6.8 | 0.068 | 0.026142 | 1.0276 | 30.6272 | 1.2251 | 0.46134 | 1.2159 | 0.99251
|  |  |  | 0.55 | 5 | 100 | 3.5 | 0.035 | 0.018475 | 1.0139 | 31.0519 | 1.2421 | 0.44895 | 1.2178 | 0.98046 | 31.65
[10 empty] | measured | 31.65 | 1.266
1000 cycles/packet test (0.5Su)
[5 empty] | Packets | N of cycles/ packet | Up generated | Up/σ'vc | κ | Su(i+1)/Su(i) from pp | su | Su/Su,mono | τcyc/su,mono
|  |  |  | 0.55 | 0 | 1000 | 0 | 0 |  | 1 | 25 | 1 | 0.55 | 1 | 1
|  |  |  | 0.55 | 1 | 1000 | 58.7 | 0.587 | 0.03269 | 1.4162 | 35.4044 | 1.4162 | 0.55 | 1.3012 | 0.91878
|  |  |  | 0.55 | 2 | 1000 | 14.6 | 0.146 | 0.023503 | 1.0641 | 37.6728 | 1.5069 | 0.38837 | 1.4031 | 0.93108
|  |  |  | 0.55 | 3 | 1000 | 11.3 | 0.113 | 0.015899 | 1.0483 | 39.4929 | 1.5797 | 0.36498 | 1.4621 | 0.92552
|  |  |  | 0.55 | 4 | 1000 | 6.9 | 0.069 | 0.012959 | 1.0285 | 40.6197 | 1.6248 | 0.34816 | 1.4661 | 0.90232
|  |  |  | 0.55 | 5 | 1000 | 5.93 | 0.0593 | 0.0097777 | 1.0243 | 41.6086 | 1.6643 | 0.33851 | 1.476 | 0.88682 | 41.9
[10 empty] | measured | 41.9 | 1.676
10 cycles/packet test (0.7Su)
[5 empty] | Packets | N of cycles/ packet | Up generated | Up/σ'vc | κ | Su(i+1)/Su(i) from pp | su | Su/Su,mono | τcyc/su,mono
|  |  |  | 0.7 | 0 | 10 | 0 | 0 |  | 1 | 25 | 1 | 0.72 | 1 | 1
|  |  |  | 0.7 | 1 | 10 | 22.2 | 0.222 | 0.053824 | 1.0571 | 26.4277 | 1.0571 | 0.72 | 1.0841 | 1.0255
|  |  |  | 0.7 | 2 | 10 | 12.4652 | 0.12465 | 0.040545 | 1.0299 | 27.2177 | 1.0887 | 0.6811 | 1.1414 | 1.0484
|  |  |  | 0.7 | 3 | 10 | 9.84 | 0.0984 | 0.039478 | 1.0232 | 27.8486 | 1.1139 | 0.66133 | 1.1841 | 1.063
|  |  |  | 0.7 | 4 | 10 | 5.4 | 0.054 | 0.03239 | 1.0124 | 28.1927 | 1.1277 | 0.64635 | 1.1922 | 1.0572
|  |  |  | 0.7 | 5 | 10 | 2.5 | 0.025 | 0.032221 | 1.0056 | 28.3511 | 1.134 | 0.63846 | 1.2103 | 1.0673 | 28.4
[10 empty] | measured | 28.4 | 1.136
50 cycles/packet test (0.7Su)
[5 empty] | Packets | N of cycles/ packet | Up generated | Up/σ'vc | κ | Su(i+1)/Su(i) from pp | su | Su/Su,mono | τcyc/su,mono
|  |  |  | 0.7 | 0 | 50 | 0 | 0 |  | 1 | 25 | 1 | 0.72 | 1 | 1
|  |  |  | 0.7 | 1 | 50 | 60 | 0.6 | 0.034052 | 1.2304 | 30.7609 | 1.2304 | 0.72 | 1.1175 | 0.90819
|  |  |  | 0.7 | 2 | 50 | 22.4 | 0.224 | 0.017864 | 1.0591 | 32.578 | 1.3031 | 0.58516 | 1.2099 | 0.92846
|  |  |  | 0.7 | 3 | 50 | 12 | 0.12 | 0.019832 | 1.0294 | 33.5343 | 1.3414 | 0.55252 | 1.2512 | 0.93279
|  |  |  | 0.7 | 4 | 50 | 7 | 0.07 | 0.015448 | 1.0166 | 34.0896 | 1.3636 | 0.53676 | 1.2589 | 0.92319
|  |  |  | 0.7 | 5 | 50 | 5 | 0.05 | 0.01249 | 1.0117 | 34.4876 | 1.3795 | 0.52802 | 1.2598 | 0.91325 | 34.64
[10 empty] | measured | 34.649 | 1.386
0.97942
Note on I33: Noor Laham: Pp generated during packet 1 and dissipated during cons 1 and so on