## Measured strengths
Applied stress level τ | cyc/packet | Measure strength at failure (kPa) | su/sui | MC_after cons (%)
Static | 1 | 25 | 1 | 53
0.35su | 10 | 26.7 | 1.068 | 47.07
| 100 | 29.33 | 1.1732 | 49.2
| 1000 | 34.1 | 1.364 | 47.82
0.55su | 1 | 25 | 1 | 53
| 10 | 28.1 | 1.124 | 47.65
| 100 | 31.65 | 1.266 | 45.94
| 1000 | 41.9 | 1.676 | 48.9
0.7su | 1 | 25 | 1 | 53
| 10 | 28.4 | 1.136 | 49.22
| 50 | 34.64905 | 1.385962 | 51.88
| N | Measured strength | su/sui | MC_after cons (%)
0.55su | 1 | 27.72056435 | 1.108822574
| 3 | 29.20660047 | 1.168264
| 5 | 31.65476 | 1.266191
| 10 | 31.97535258 | 1.279014

## Predicted strength Up no A0
λ | 0.17 |  |  | 10cycles/packet test (0.35Su)
κ | 0.034 |  |  | Packets | N of cycles/ packet | Up generated | Up/σ'vc | κ | Su(i+1)/Su(i) from pp | su | Su/Su,mono | τcyc/su,mono | κ/κ0
Su,mono | 25 |  |  | 0 | 100 | 0 | 0 | 0.034 | 1 | 25 | 1 | 0.35
τcyc (0.55Su) | 13.75 |  |  | 1 | 100 | 0.9 | 0.009 | 0.3667977 | 1.002263 | 25.05657 | 1.002263 | 0.35 | 10.78817
τcyc/Su,mono | 0.55 |  |  | 2 | 100 | 2 | 0.02 | 0.3696756 | 1.005063 | 25.18344 | 1.007338 | 0.3492098 | 10.87281
τcyc (0.72Su) | 18 |  |  | 3 | 100 | 0.6 | 0.006 | 0.2462031 | 1.001506 | 25.22136 | 1.008854 | 0.3474505 | 7.241266
τcyc/Su,mono | 0.72 |  |  | 4 | 100 | 1 | 0.01 | 0.2188472 | 1.002516 | 25.28481 | 1.011392 | 0.3469282 | 6.436681
τcyc (0.35Su) | 8.75 |  |  | 5 | 100 | 1.2 | 0.012 | 0.1640529 | 1.003023 | 25.36124 | 1.01445 | 0.3460576 | 4.825085
τcyc/Su,mono | 0.35 | [7 empty] | measured | 26.7 | 1.068
100cycles/packet test (0.35Su)
|  |  |  | Packets | N of cycles/ packet | Up generated | Up/σ'vc | κ | Su(i+1)/Su(i) from pp | su | Su/Su,mono | τcyc/su,mono | κ/κ0
|  |  |  | 0 | 100 | 0 | 0 | 0.034 | 1 | 25 | 1 | 0.35
|  |  |  | 1 | 100 | 9 | 0.09 | 0.1418123 | 1.023858 | 25.59645 | 1.023858 | 0.35 | 4.170951
|  |  |  | 2 | 100 | 4 | 0.04 | 0.1188902 | 1.010258 | 25.85901 | 1.03436 | 0.3418443 | 3.496771
|  |  |  | 3 | 100 | 2.1 | 0.021 | 0.1080694 | 1.00532 | 25.99658 | 1.039863 | 0.3383734 | 3.178511
| 5 packets |  |  | 4 | 100 | 2 | 0.02 | 0.07814877 | 1.005063 | 26.12821 | 1.045128 | 0.3365828 | 2.298493
severity ration A0 | 0.35 | 0.55 | 0.7 | 5 | 100 | 0.4 | 0.004 | 0.07380672 | 1.001003 | 26.1544 | 1.046176 | 0.3348871 | 2.170786
10 | 1 | 1 | 1 | [5 empty] | measured | 29.33 | 1.1732
50 | 1 |  | 1 | 1000 cycles/packet test (0.35Su)
100 | 1 | 1 |  | Packets | N of cycles/ packet | Up generated | Up/σ'vc | κ | Su(i+1)/Su(i) from pp | su | Su/Su,mono | τcyc/su,mono | κ/κ0
1000 | 1 | 1 |  | 0 | 1000 | 0 | 0 | 0.034 | 1 | 25 | 1 | 0.35
| 1 packet |  |  | 1 | 1000 | 15.1 | 0.151 | 0.05011832 | 1.041773 | 26.04432 | 1.041773 | 0.3359657 | 1.474068
100 |  |  |  | 2 | 1000 | 11.3 | 0.113 | 0.03639322 | 1.030431 | 26.83689 | 1.073476 | 0.3260437 | 1.070389
|  |  |  | 3 | 1000 | 6.3 | 0.063 | 0.02763371 | 1.016401 | 27.27704 | 1.091082 | 0.3207826 | 0.8127562
A0 | stress level |  |  | 4 | 1000 | 6.2 | 0.062 | 0.02628863 | 1.01613 | 27.71702 | 1.108681 | 0.3156905 | 0.7731949
3 | 0.35 |  |  | 5 | 1000 | 4.3 | 0.043 | 0.01959817 | 1.011049 | 28.02326 | 1.12093 | 0.3122407 | 0.5764168
3.1 | 0.35 | [7 empty] | measured | 34.1 | 1.364 | 0.2565982
2.9 | 0.35 |  |  | 10cycles/packet test (0.5Su)
1.62 | 0.55 |  |  | Packets | N of cycles/ packet | Up generated | Up/σ'vc | κ | Su(i+1)/Su(i) from pp | Su | Su/Su,mono | τcyc/su,mono | κ/κ0
1.5 | 0.55 |  |  | 0 |  | 0 | 0 | 0.034 | 1 | 25 | 1 | 0.55
1.6 | 0.55 |  |  | 1 | 10 | 13.6 | 0.136 | 0.1054729 | 1.037222 | 25.93054 | 1.037222 | 0.55 | 3.102145
|  |  |  | 2 | 10 | 4.8 | 0.048 | 0.09476158 | 1.012373 | 26.25139 | 1.050056 | 0.5302628 | 2.787105
0.8 | 0.7 |  |  | 3 | 10 | 2.7 | 0.027 | 0.07860051 | 1.006866 | 26.43164 | 1.057266 | 0.5237817 | 2.31178
0.8 | 0.7 |  |  | 4 | 10 | 2.5 | 0.015 | 0.07690631 | 1.003786 | 26.5317 | 1.061268 | 0.5202099 | 2.26195
|  |  |  | 5 | 10 | 1.3 | 0.013 | 0.07142555 | 1.003277 | 26.61863 | 1.064745 | 0.518248 | 2.100751
[9 empty] | measured | 28.1 | 1.124
|  |  |  | 100 cycles/packet test (0.5Su) | [8 empty] | κ/κ0 | 100 cycles/packet test (0.5Su)
|  |  |  | Packets | N of cycles/ packet | Up generated | Up/σ'vc | κ | Su(i+1)/Su(i) from pp | su | Su/Su,mono | τcyc/su,mono |  | Packets | N of cycles/ packet | Up generated | Up/σ'vc | Su(i+1)/Su(i) from pp | su | Su/Su,mono | τcyc/su,mono
|  |  |  | 0 |  | 0 | 0 | 0.034 | 1 | 25 | 1 | 0.55 |  | 0 |  | 0 | 0 | 1 | 25 | 1 | 0.55
|  |  |  | 1 | 100 | 22 | 0.22 | 0.06663411 | 1.064085 | 26.60213 | 1.064085 | 0.55 | 1.959827 | 1 | 100 | 23.03065 | 0.2303065 | 1.114022 | 27.85056 | 1.114022 | 0.55
|  |  |  | 2 | 100 | 10.4 | 0.104 | 0.04070597 | 1.027834 | 27.34257 | 1.093703 | 0.516876 | 1.197234 | 2 | 100 | 7.718392 | 0.07718392 | 1.033689 | 28.78882 | 1.151553 | 0.4937064
|  |  |  | 3 | 100 | 9.2 | 0.092 | 0.03430908 | 1.024421 | 28.01031 | 1.120412 | 0.5028788 | 1.009091 | 3 | 100 | 7 | 0.07 | 1.030388 | 29.66366 | 1.186546 | 0.4776159
|  |  |  | 4 | 100 | 6.8 | 0.068 | 0.0258666 | 1.017762 | 28.50781 | 1.140313 | 0.4908907 | 0.7607823 | 4 | 100 | 3.157699 | 0.03157699 | 1.013324 | 30.05888 | 1.202355 | 0.4635302
|  |  |  | 5 | 100 | 3.5 | 0.035 | 0.01858806 | 1.008947 | 28.76286 | 1.150514 | 0.4823239 | 0.5467076 | 5 | 100 | 2.2 | 0.022 | 1.009219 | 30.33598 | 1.213439 | 0.4574355
[9 empty] | measured | 31.65 | 1.266 |  |  | 6 | 100 | 0.05771421 | 0.0005771421 | 1.000238 | 30.34321 | 1.213728 | 0.4532571
|  |  |  | 1000 cycles/packet test (0.5Su) | [9 empty] | 7 | 100 | -0.06224839 | -0.0006224839 | 0.9997433 | 30.33542 | 1.213417 | 0.4531492
|  |  |  | Packets | N of cycles/ packet | Up generated | Up/σ'vc | κ | Su(i+1)/Su(i) from pp | su | Su/Su,mono | τcyc/su,mono |  | 8 | 100 | 0.2862578 | 0.002862578 | 1.001183 | 30.37131 | 1.214852 | 0.4532655
|  |  |  | 0 | 1000 | 0 | 0 | 0.034 | 1 | 25 | 1 | 0.55 |  | 9 | 100 | 0.04921188 | 0.0004921188 | 1.000203 | 30.37748 | 1.215099 | 0.4527299
|  |  |  | 1 | 1000 | 58.7 | 0.587 | 0.03268989 | 1.247419 | 31.18548 | 1.247419 | 0.55 | 0.9614674 | 10 | 100 | 0.04821188 | 0.0004821188 | 1.000199 | 30.38352 | 1.215341 | 0.452638
|  |  |  | 2 | 1000 | 14.6 | 0.146 | 0.02492563 | 1.040245 | 32.44054 | 1.297621 | 0.4409103 | 0.7331066 |  |  |  |  | measured | 31.97535258 | 1.279014
|  |  |  | 3 | 1000 | 11.3 | 0.113 | 0.01572193 | 1.030431 | 33.42775 | 1.33711 | 0.4238524 | 0.4624096 |  |  |  |  | A0 | 1.65
|  |  |  | 4 | 1000 | 6.9 | 0.069 | 0.01353339 | 1.018035 | 34.03061 | 1.361224 | 0.4113349 | 0.398041
|  |  |  | 5 | 1000 | 5.93 | 0.0593 | 0.01036478 | 1.0154 | 34.55468 | 1.382187 | 0.404048 | 0.3048466
[9 empty] | measured | 41.9 | 1.676
10 cycles/packet test (0.7Su)
|  |  |  | Packets | N of cycles/ packet | Up generated | Up/σ'vc | κ | Su(i+1)/Su(i) from pp | su | Su/Su,mono | τcyc/su,mono
|  |  |  | 0 | 10 | 0 | 0 | 0.034 | 1 | 25 | 1 | 0.72
|  |  |  | 1 | 10 | 22.2 | 0.222 | 0.05382399 | 1.064768 | 26.61921 | 1.064768 | 0.72 | 1.583059
|  |  |  | 2 | 10 | 12.46519 | 0.1246519 | 0.04054465 | 1.033843 | 27.52009 | 1.100804 | 0.6762035 | 1.19249
|  |  |  | 3 | 10 | 9.84 | 0.0984 | 0.03947784 | 1.026234 | 28.24206 | 1.129683 | 0.6540675 | 1.161113
|  |  |  | 4 | 10 | 5.4 | 0.054 | 0.03239027 | 1.013975 | 28.63674 | 1.14547 | 0.6373472 | 0.9526549
|  |  |  | 5 | 10 | 2.5 | 0.025 | 0.03222107 | 1.00635 | 28.81857 | 1.152743 | 0.6285631 | 0.9476787
[9 empty] | measured | 28.4 | 1.136
50 cycles/packet test (0.7Su)
|  |  |  | Packets | N of cycles/ packet | Up generated | Up/σ'vc | κ | Su(i+1)/Su(i) from pp | su | Su/Su,mono | τcyc/su,mono
|  |  |  | 0 | 50 | 0 | 0 | 0.034 | 1 | 25 | 1 | 0.72
|  |  |  | 1 | 50 | 66.1 | 0.661 | 0.03405227 | 1.310539 | 32.76348 | 1.310539 | 0.72 | 1.001537
|  |  |  | 2 | 50 | 22.4 | 0.224 | 0.01786352 | 1.065454 | 34.90797 | 1.396319 | 0.5493921 | 0.5253978
|  |  |  | 3 | 50 | 12 | 0.12 | 0.01983235 | 1.032474 | 36.04159 | 1.441664 | 0.5156415 | 0.5833045
|  |  |  | 4 | 50 | 7 | 0.07 | 0.01544841 | 1.018308 | 36.70145 | 1.468058 | 0.499423 | 0.4543651
|  |  |  | 5 | 50 | 5 | 0.05 | 0.01248954 | 1.012906 | 37.17512 | 1.487005 | 0.4904438 | 0.3673395
[9 empty] | measured | 34.64905 | 1.385962
[5 empty] | k1/k0 | A0 | α | Δu/σ | A0/α
|  |  | 0.35 | 10 | 10.78817 | 3 | 3.5 | 0.009 | 0.02 | 0.006
|  |  | 0.35 | 100 | 4.170951 | 3.1 | 2.2 | 0.09 | 0.04 | 0.021
|  |  | 0.35 | 1000 | 1.474068 | 2.9 | 1.4 | 0.151 | 0.113 | 0.063
|  |  | 0.55 | 10 | 3.102145 | 1.62 | 3.1 | 0.136 | 0.048 | 0.027
|  |  | 0.55 | 100 | 1.959827 | 1.5 | 1.9 | 0.22 | 0.104 | 0.092
|  |  | 0.55 | 1000 | 0.9614674 | 1.6 | 0.95 | 0.587 | 0.146 | 0.113
|  |  | 0.7 | 10 | 1.583059 | 0.8 | 1.7 | 0.222 | 0.1246519 | 0.0984
|  |  | 0.7 | 50 | 1.001537 | 0.8 | 0.99 | 0.661 | 0.224 | 0.12
Note on H32: Noor Laham: Pp generated during packet 1 and dissipated during cons 1 and so on

## Predicted strength from e
Γ | 2.07 |  | 0.7su-10 cyc | [6 empty] | 0.7su-50 cyc | [6 empty] | 0.55su-10 cyc | [6 empty] | 0.55su-100 cyc | [6 empty] | 0.55su-1000 cyc | [6 empty] | 0.35su-10 cyc | [6 empty] | 0.35su-100 cyc | [6 empty] | 0.35su-1000 cyc
λ | 0.17 |  | Phase | e (-) | delta e | (e0-e)/(e0-ecsl) | su/sui | su_predicted | su/sui | Phase | e (-) | delta e | (e0-e)/(e0-ecsl) | su/sui | su_predicted | su/sui | Phase | e (-) | delta e | (e0-e)/(e0-ecsl) | su/sui | su_predicted | su/sui | Phase | e (-) | delta e | (e0-e)/(e0-ecsl) | su/sui | su_predicted | su/sui | Phase | e (-) | delta e | (e0-e)/(e0-ecsl) | su/sui | su_predicted | su/sui | Phase | e (-) | delta e | (e0-e)/(e0-ecsl) | su/sui | su_predicted | su/sui | Phase | e (-) | delta e | (e0-e)/(e0-ecsl) | su/sui | su_predicted | su/sui | Phase | e (-) | delta e | (e0-e)/(e0-ecsl) | su/sui | su_predicted | su/sui
Sui | 25 |  | 0 | 1.617142 |  |  | 1 | 25 | 1 | 0 | 1.565722 |  |  | 1 | 25 | 1 | 0 | 1.870313 |  |  | 1 | 25 | 1 | 0 | 1.647305 |  |  | 1 | 25 | 1 | 0 | 1.641425 |  |  | 1 | 25 | 1 | 0 | 1.637369 |  |  | 1 | 25 | 1 | 0 | 2.062746 |  |  | 1 | 25 | 1 | 0 | 1.789419 |  |  | 1 | 25 | 1
κ | 0.034 |  | 0 | 1.395667 | 0.2214757 | 0 | 1 | 25 | 1 | 0 | 1.375295 | 0.1904272 | 0 | 1 | 25 | 1 | 0 | 1.556927 | 0.3133858 | 0 | 1 | 25 | 1 | 0 | 1.342178 | 0.3051271 | 0 | 1 | 25 | 1 | 0 | 1.408999 | 0.2324256 | 0 | 1 | 25 | 1 | 0 | 1.449361 | 0.1880072 | 0 | 1 | 25 | 1 | 0 | 1.557201 | 0.5055445 | 0 | 1 | 25 | 1 | 0 | 1.408187 | 0.3812322 | 0 | 1 | 25 | 1
κ/λ | 0.2 |  | 1 | 1.381109 | 0.01455785 | 0.1341174 | 1.089408 | 27.2352 | 1.089408 | 1 | 1.338459 | 0.03683621 | 0.4177668 | 1.311084 | 32.77711 | 1.311084 | 1 | 1.541509 | 0.0154183 | 0.05714586 | 1.120046 | 28.00115 | 1.120046 | 1 | 1.325622 | 0.016556 | 0.3007088 | 1.157292 | 28.93229 | 1.157292 | 1 | 1.380256 | 0.02874346 | 0.2358375 | 1.500487 | 37.51219 | 1.500487 | 1 | 1.446234 | 0.003127965 | 0.01927982 | 1.01857 | 25.46425 | 1.01857 | 1 | 1.549927 | 0.007274021 | 0.02693282 | 1.089345 | 27.23363 | 1.089345 | 1 | 1.399982 | 0.008204173 | 0.06776634 | 1.155785 | 28.89462 | 1.155785
ecsl | 1.287121 |  | 2 | 1.375711 | 0.005397856 | 0.1838463 | 1.032262 | 28.11385 | 1.124554 | 2 | 1.334135 | 0.004324251 | 0.466809 | 1.025763 | 33.62155 | 1.344862 | 2 | 1.536847 | 0.004661345 | 0.07442251 | 1.034869 | 28.97752 | 1.159101 | 2 | 1.321152 | 0.004470121 | 0.3819002 | 1.04023 | 30.09625 | 1.20385 | 2 | 1.376291 | 0.003964615 | 0.2683668 | 1.057567 | 39.67165 | 1.586866 | 2 | 1.444752 | 0.001481668 | 0.02841236 | 1.008754 | 25.68716 | 1.027486 | 2 | 1.546673 | 0.003254167 | 0.03898171 | 1.039027 | 28.29646 | 1.131859 | 2 | 1.395619 | 0.004363922 | 0.1038123 | 1.080053 | 31.20773 | 1.248309
|  |  | 3 | 1.371622 | 0.004089285 | 0.2215197 | 1.024346 | 28.79832 | 1.151933 | 3 | 1.332373 | 0.001761732 | 0.4867891 | 1.010417 | 33.97178 | 1.358871 | 3 | 1.534696 | 0.00215139 | 0.08239635 | 1.015945 | 29.43956 | 1.177582 | 3 | 1.31784 | 0.0033112 | 0.442042 | 1.029647 | 30.98852 | 1.239541 | 3 | 1.374474 | 0.001817115 | 0.283276 | 1.025985 | 40.70253 | 1.628101 | 3 | 1.44327 | 0.001481668 | 0.03754491 | 1.008754 | 25.91202 | 1.036481 | 3 | 1.545142 | 0.001531373 | 0.04465178 | 1.018179 | 28.81088 | 1.152435 | 3 | 1.393524 | 0.002094683 | 0.1211143 | 1.037657 | 32.38291 | 1.295316
|  |  | 4 | 1.369986 | 0.001635714 | 0.236589 | 1.009668 | 29.07675 | 1.16307 | 4 | 1.331252 | 0.001121102 | 0.4995038 | 1.006617 | 34.19656 | 1.367862 | 4 | 1.532365 | 0.002330673 | 0.09103468 | 1.017285 | 29.94842 | 1.197937 | 4 | 1.316185 | 0.0016556 | 0.4721128 | 1.014715 | 31.44453 | 1.257781 | 4 | 1.373483 | 0.0009911538 | 0.2914084 | 1.014091 | 41.27608 | 1.651043 | 4 | 1.441953 | 0.001317038 | 0.04566273 | 1.007777 | 26.11355 | 1.044542 | 4 | 1.543802 | 0.001339951 | 0.04961309 | 1.015889 | 29.26866 | 1.170746 | 4 | 1.391604 | 0.001920126 | 0.1369745 | 1.034465 | 33.49899 | 1.33996
|  |  | 5 | 1.369005 | 0.0009814284 | 0.2456307 | 1.00579 | 29.2451 | 1.169804 | 5 | 1.330611 | 0.0006406298 | 0.5067693 | 1.003776 | 34.32567 | 1.373027 | 5 | 1.531648 | 0.00071713 | 0.09369263 | 1.005287 | 30.10676 | 1.20427 | 5 | 1.315522 | 0.0006622401 | 0.4841412 | 1.00586 | 31.62881 | 1.265152 | 5 | 1.372822 | 0.0006607692 | 0.2968299 | 1.009372 | 41.66292 | 1.666517 | 5 | 1.440801 | 0.001152408 | 0.05276582 | 1.006802 | 26.29117 | 1.051647 | 5 | 1.542845 | 0.000957108 | 0.05315688 | 1.011324 | 29.60009 | 1.184003 | 5 | 1.390906 | 0.0006982275 | 0.1427419 | 1.012398 | 33.91431 | 1.356572
[24 empty] | 6 | 1.3145 | 0.001022496 | 0.5027129
α | 0.35 | 0.55 | 0.7 | [20 empty] | 7 | 1.3142 | 0.0003 | 0.5081619
10 | 1 | 1 | 0.8 | [20 empty] | 8 | 1.314 | 0.0002 | 0.5117945 |  | 0.0154183 | 0.016556 | 0.02874346
50 | 1 | 1 | 1 | [20 empty] | 9 | 1.31 | 0.004 | 0.584447 |  | 0.02007964 | 0.02102612 | 0.03270808
100 | 2 | 1.5 | [21 empty] | 10 | 1.3105 | -0.0005 | 0.5753654 |  | 0.02223103 | 0.02433732 | 0.03452519
1000 | 3 | 2.4 | [22 empty] | 0.03167766 | 1.278822 |  |  | 0.0245617 | 0.02599292 | 0.03551634
[29 empty] | 0.02527883 | 0.02665516 | 0.03617711
Note on G2: Noor Laham: e0 is the e after initial consolidation nd ecsl is the e at monotonic failure at the end
Note on D3: Noor Laham: before ini cons
Note on D4: Noor Laham: after ini cons
Note on D5: Noor Laham: after cons 1

## Monotonic
CSL |  | tau/sui | cycles | τ | σ'v | e_ncl | σ'v | e_csl_updated
1.95 | 1 | 0.7 | 10 | 28.4 | 40 | 1.321 | 100.2 | 1.296
0.2921387 | 10000 | 0.7 | 50 | 34 | 49 | 1.331 | 100.01 | 1.3
|  | 0.55 | 10 | 28.1 | 42 | 1.325 | 99.98 | 1.302
CSL |  | 0.55 | 100 | 31.65 | 49 | 1.326 | 100.03 | 1.301
0 | 100 | 0.55 | 1000 | 41.9 | 60 | 1.322 | 100.1 | 1.288
0 | 67.45085 | 0.35 | 10 | 26.7 | 38.7 | 1.339 | 100 | 1.331
NCL 1 |  | 0.35 | 100 | 29.33 | 40.5 | 1.327 | 99.69 | 1.314
2.166 | 1 | 0.35 | 1000 | 34.1 | 50 | 1.323 | 100 | 1.307
0.462087 | 10000 | static 1 |  |  | 35
|  | static 2 |  |  | 34 | 1.32 | 100
|  | static 3 |  |  | 38
|  | 0.55-1N |  | 27.72056435 | 38 | 1.331 | 100 | 1.311445
|  | 0.55-3N |  | 29.20660047 | 40 | 1.303 | 100 | 1.303717
|  | 0.55-10N |  | 31.97535258 | 45 | 1.326 | 100 | 1.299296
Oedometer
Axial stress | e
kPa
0 | 1.578601
80 | 1.356326
160 | 1.212569
320 | 1.078739
640 | 0.9512276
1280 | 0.8336434
640 | 0.8478257
320 | 0.8700017
160 | 0.8956588
320 | 0.8845708
640 | 0.8593005
1280 | 0.8153353
2560 | 0.7112888
5120 | 0.5940913
2560 | 0.6100787
1280 | 0.6344464
2560 | 0.6192327
5120 | 0.5805537
10240 | 0.5363307

## Predicted strength from Up_ (2)
[23 empty] | Packet 1 | [9 empty] | Packet 2 | [9 empty] | Packet 3 | [9 empty] | Packet 4 | [9 empty] | Packet 5
[20 empty] | tests | stress level | n | Up/σ'vc | e | u_csl | Δumax | up/Δumax | κ | κ/κ0 | (e0-e)/(e0-ecsl) | delta e | Δu/Δe | Up/σ'vc | e | u_csl | Δumax | up/Δumax | κ | κ/κi | (e0-e)/(e0-ecsl) | delta e | Δu/Δe | Up/σ'vc | e | u_csl | Δumax | up/Δumax | κ | κ/κi | (e0-e)/(e0-ecsl) | delta e | Δu/Δe | Up/σ'vc | e | u_csl | Δumax | up/Δumax | κ | κ/κi | (e0-e)/(e0-ecsl) |  |  | Up/σ'vc | e | u_csl | Δumax | up/Δumax | κ | κ/κi | (e0-e)/(e0-ecsl)
λ | 0.18 |  |  |  | 10cycles/packet test (0.35Su) | [14 empty] | 1 | 0.35 | 10 | 0.0075 | 1.446 | 39.275 | 60.725 | 0.01235076 | 0.3667977 | 10.78817 | 0.019 | 0.003127965 | 2.397725 | 0.005 | 1.444 | 39.73979 | 60.26021 | 0.008297349 | 0.3696756 | 10.87281 | 0.028 | 0.001481668 | 3.374576 | 0.006 | 1.443 | 39.97424 | 60.02576 | 0.009995709 | 0.2462031 | 7.241266 | 0.037 | 0.001481668 | 4.049491 | 0.006 | 1.441 | 40.4473 | 59.5527 | 0.01007511 | 0.2188472 | 6.436681 | 0.045 | 0.001317038 | 4.555677 | 0.007 | 1.44 | 40.68593 | 59.31407 | 0.01180158 | 0.1640529 | 4.825085 | 0.052 | 0.001152408 | 6.074236 | 1 | 2 | 3 | 4 | 5
κ | 0.034 |  |  |  | Packets | N of cycles/ packet | Up generated | Up/σ'vc | κ | Su(i+1)/Su(i) from pp | su | Su/Su,mono | τcyc/su,mono | G0-measured | G/G0 |  | su measured | m-p | /m-p/ | 2 | 0.35 | 100 | 0.09 | 1.549 | 21.42816 | 78.57184 | 0.1145449 | 0.1418123 | 4.170951 | 0.026 | 0.007274021 | 12.3728 | 0.04 | 1.546 | 21.80966 | 78.19034 | 0.05115721 | 0.1188902 | 3.496771 | 0.038 | 0.003254167 | 12.29193 | 0.021 | 1.545 | 21.93833 | 78.06167 | 0.02690181 | 0.1080694 | 3.178511 | 0.044 | 0.001531373 | 13.71319 | 0.02 | 1.543 | 22.19795 | 77.80205 | 0.02570626 | 0.07814877 | 2.298493 | 0.049 | 0.001339951 | 14.92592 | 0.004 | 1.542 | 22.32891 | 77.67109 | 0.005149921 | 0.07380672 | 2.170786 | 0.053 | 0.000957108 | 4.179257 | 1 | 2 | 3 | 4 | 5
Su,mono | 25 |  |  | 0.35 | 0 | 100 | 0 | 0 |  | 1 | 25 | 1 | 0.35 | 24.09 | 1 | 1 |  |  |  | 3 | 0.55 | 10 | 0.136 | 1.5415 | 22.39468 | 77.60532 | 0.1752457 | 0.1054729 | 3.102145 | 0.057 | 0.0154183 | 8.82069 | 0.048 | 1.536 | 23.13106 | 76.86894 | 0.06244395 | 0.09476158 | 2.787105 | 0.074 | 0.004661345 | 10.29746 | 0.027 | 1.534 | 23.4048 | 76.5952 | 0.03525025 | 0.07860051 | 2.31178 | 0.082 | 0.00215139 | 12.55003 | 0.015 | 1.532 | 23.68178 | 76.31822 | 0.01965455 | 0.07690631 | 2.26195 | 0.091 | 0.002330673 | 6.435911 | 0.013 | 1.531 | 23.82149 | 76.17851 | 0.01706518 | 0.07142555 | 2.100751 | 0.093 | 0.00071713 | 18.12781 | 1 | 2 | 3 | 4 | 5
τcyc (0.55Su) | 13.75 |  |  | 0.35 | 1 | 100 | 0.75 | 0.0075 | 0.3667977 | 1.00545 | 25.13624 | 1.00545 | 0.35 |  | 1.040052 | 1.034414 |  |  |  | 4 | 0.35 | 1000 | 0.151 | 1.399 | 51.78284 | 48.21716 | 0.3131665 | 0.05011832 | 1.474068 | 0.067 | 0.008204173 | 18.40527 | 0.113 | 1.395 | 53.01571 | 46.98429 | 0.2405059 | 0.03639322 | 1.070389 | 0.1 | 0.004363922 | 25.89414 | 0.063 | 1.393 | 53.6431 | 46.3569 | 0.1359021 | 0.02763371 | 0.8127562 | 0.12 | 0.002094683 | 30.07616 | 0.062 | 1.391 | 54.27793 | 45.72207 | 0.1356019 | 0.02628863 | 0.7731949 | 0.13 | 0.001920126 | 32.28955 | 0.043 | 1.39 | 54.59815 | 45.40185 | 0.0947098 | 0.01959817 | 0.5764168 | 0.14 | 0.0006982275 | 61.58451 | 1 | 2 | 3 | 4 | 5 | aaauuuuuuuuuuu8
τcyc/Su,mono | 0.55 |  |  | 0.35 | 2 | 100 | 0.5 | 0.005 | 0.3696756 | 1.003625 | 25.22736 | 1.009095 | 0.348103 |  | 1.063717 | 1.05413 |  |  |  | 5 | 0.7 | 10 | 0.222 | 1.3811 | 57.53267 | 42.46733 | 0.5227548 | 0.05382399 | 1.583059 | 0.13 | 0.01455785 | 15.2495 | 0.1246519 | 1.375 | 59.63456 | 40.36544 | 0.3088084 | 0.04054465 | 1.19249 | 0.18 | 0.005397856 | 23.09285 | 0.0984 | 1.371 | 61.05437 | 38.94563 | 0.2526599 | 0.03947784 | 1.161113 | 0.22 | 0.004089285 | 24.06289 | 0.054 | 1.3699 | 61.4507 | 38.5493 | 0.1400804 | 0.03239027 | 0.9526549 | 0.23 | 0.001635714 | 33.01311 | 0.025 | 1.369 | 61.77689 | 38.22311 | 0.06540546 | 0.03222107 | 0.9476787 | 0.24 | 0.0009814284 | 25.47308 | 1 | 2 | 3 | 4 | 5
τcyc (0.72Su) | 18 |  |  | 0.35 | 3 | 100 | 0.6 | 0.006 | 0.2462031 | 1.004354 | 25.3372 | 1.013488 | 0.3468456 |  | 1.075404 | 1.061091 |  |  |  | 6 | 0.55 | 100 | 0.22 | 1.325 | 80.02611 | 19.97389 | 1.101438 | 0.05766149 | 1.695926 | 0.3 | 0.016556 | 13.28823 | 0.104 | 1.321 | 81.9314 | 18.0686 | 0.5755843 | 0.04822246 | 1.418308 | 0.38 | 0.004470121 | 23.26559 | 0.092 | 1.317 | 83.88206 | 16.11794 | 0.5707925 | 0.03374361 | 0.9924592 | 0.44 | 0.0033112 | 27.78448 | 0.068 | 1.316 | 84.37694 | 15.62306 | 0.435254 | 0.0261416 | 0.7688707 | 0.47 | 0.0016556 | 41.07272 | 0.035 | 1.315 | 84.87474 | 15.12526 | 0.2314009 | 0.01847452 | 0.5433682 | 0.48 | 0.0006622401 | 52.85092 | 1 | 2 | 3 | 4 | 5
τcyc/Su,mono | 0.72 |  |  | 0.35 | 4 | 100 | 0.6 | 0.006 | 0.2188472 | 1.004354 | 25.44752 | 1.017901 | 0.345342 |  | 1.079903 | 1.060911 |  |  |  | 7 | 0.55 | 1000 | 0.587 | 1.38 | 57.90615 | 42.09385 | 1.394503 | 0.03268989 | 0.9614674 | 0.23 | 0.02874346 | 20.42204 | 0.146 | 1.376 | 59.2848 | 40.7152 | 0.3585884 | 0.02350326 | 0.6912723 | 0.26 | 0.003964615 | 36.82577 | 0.113 | 1.374 | 59.98639 | 40.01361 | 0.2824039 | 0.01589928 | 0.4676259 | 0.28 | 0.001817115 | 62.18648 | 0.069 | 1.373 | 60.34029 | 39.65971 | 0.1739801 | 0.01295905 | 0.3811484 | 0.291 | 0.0009911538 | 69.61584 | 0.0593 | 1.372 | 60.69628 | 39.30372 | 0.1508763 | 0.009777666 | 0.2875784 | 0.296 | 0.0006607692 | 89.74389 | 1 | 2 | 3 | 4 | 5
τcyc (0.35Su) | 8.75 |  |  | 0.35 | 5 | 100 | 0.7 | 0.007 | 0.1640529 | 1.005084 | 25.5769 | 1.023076 | 0.3438449 | 26.05 | 1.081562 | 1.057167 | 26.7 | -1.123101 | 1.123101 | 8 | 0.7 | 50 | 0.661 | 1.338 | 74.1346 | 25.8654 | 2.555537 | 0.03405227 | 1.001537 | 0.41 | 0.03683621 | 17.9443 | 0.224 | 1.334 | 75.89963 | 24.10037 | 0.9294462 | 0.01786352 | 0.5253978 | 0.46 | 0.004324251 | 51.80088 | 0.12 | 1.332 | 76.79784 | 23.20216 | 0.5171932 | 0.01983235 | 0.5833045 | 0.48 | 0.001761732 | 68.11479 | 0.07 | 1.331 | 77.25092 | 22.74908 | 0.3077047 | 0.01544841 | 0.4543651 | 0.49 | 0.001121102 | 62.43856 | 0.05 | 1.33 | 77.70668 | 22.29332 | 0.2242824 | 0.01248954 | 0.3673395 | 0.5 | 0.0006406298 | 78.04819 | 1 | 2 | 3 | 4 | 5
τcyc/Su,mono | 0.35 | [8 empty] | measured | 26.7 | 1.068
100cycles/packet test (0.35Su)
[5 empty] | Packets | N of cycles/ packet | Up generated | Up/σ'vc | κ | Su(i+1)/Su(i) from pp | su | Su/Su,mono | τcyc/su,mono |  | G/G0 | [17 empty] | exp(2.07-e/0.17)
|  |  |  | 0.35 | 0 | 100 | 0 | 0 |  | 1 | 25 | 1 | 0.35 | 28.05 | 1 | 1 | [5 empty] | For OCR=1 | a | 11
|  |  |  | 0.35 | 1 | 100 | 9 | 0.09 | 0.1418123 | 1.072809 | 26.82024 | 1.072809 | 0.35 |  | 1.048463 | 0.9773059 | [6 empty] | b | 11
|  |  |  | 0.35 | 2 | 100 | 4 | 0.04 | 0.1188902 | 1.030888 | 27.64866 | 1.105947 | 0.3262462 |  | 1.072355 | 0.9696263 | [6 empty] | alphamin | 0.8
|  |  |  | 0.35 | 3 | 100 | 2.1 | 0.021 | 0.1080694 | 1.015942 | 28.08943 | 1.123577 | 0.316471 |  | 1.082257 | 0.9632245 | [6 empty] | alpha | D
| 5 packets |  |  | 0.35 | 4 | 100 | 2 | 0.02 | 0.07814877 | 1.015169 | 28.51552 | 1.140621 | 0.3115051 |  | 1.089352 | 0.9550514 | [6 empty] | 11.8 | 0
severity ration A0 | 0.35 | 0.55 | 0.7 | 0.35 | 5 | 100 | 0.4 | 0.004 | 0.07380672 | 1.002991 | 28.60082 | 1.144033 | 0.3068504 | 30.71 | 1.094809 | 0.9569731 | 29.33 | -0.7291805 | 0.7291805 |  |  |  | 4.251917 | 0.1
10 | 3.1 | 1.8 | 0.9630295 | [6 empty] | measured | 29.33 | 1.1732 | [10 empty] | 1.744893 | 0.2
50 |  |  | 0.9851284 |  | 1000 cycles/packet test (0.35Su) | [17 empty] | 1.017506 | 0.3
100 | 3.2 | 1.682581 |  | 0.35 | Packets | N of cycles/ packet | Up generated | Up/σ'vc | κ | Su(i+1)/Su(i) from pp | su | Su/Su,mono | τcyc/su,mono | [9 empty] | 0.8399077 | 0.4
1000 | 2.919147 | 1.712812 |  | 0.35 | 0 | 1000 | 0 | 0 |  | 1 | 25 | 1 | 0.35 | 13.7 | 1 | 1 | [6 empty] | 0.8053711 | 0.5
|  |  |  | 0.35 | 1 | 1000 | 15.1 | 0.151 | 0.05011832 | 1.117709 | 27.94272 | 1.117709 | 0.3131406 |  | 1.051095 | 0.9404014 | [6 empty] | 0.8004614 | 0.6
25 | 25 |  |  | 0.35 | 2 | 1000 | 11.3 | 0.113 | 0.03639322 | 1.08493 | 30.31588 | 1.212635 | 0.2886276 |  | 1.077372 | 0.8884553 | [6 empty] | 0.8000195 | 0.7
50 | 50 |  |  | 0.35 | 3 | 1000 | 6.3 | 0.063 | 0.02763371 | 1.045229 | 31.68704 | 1.267482 | 0.2761381 |  | 1.094891 | 0.8638314 | [6 empty] | 0.8000002 | 0.8
|  |  |  | 0.35 | 4 | 1000 | 6.2 | 0.062 | 0.02628863 | 1.044471 | 33.09621 | 1.323848 | 0.2643807 |  | 1.10219 | 0.832565 | [6 empty] | 0.8 | 0.9
|  |  |  | 0.35 | 5 | 1000 | 4.3 | 0.043 | 0.01959817 | 1.030329 | 34.1 | 1.364 | 0.2565983 |  | 1.109489 | 0.8134085 | 34.1 | -3.711088e-06 | 3.711088e-06 |  |  |  | 0.8 | 1 | [7 empty] | kmin | 0.032
[10 empty] | measured | 34.1 | 1.364 | 0.2565982 | 15.2 | [17 empty] | p | -0.463
[5 empty] | 10cycles/packet test (0.5Su) | [26 empty] | k | D
[5 empty] | Packets | N of cycles/ packet | Up generated | Up/σ'vc | κ | Su(i+1)/Su(i) from pp | Su | Su/Su,mono | τcyc/su,mono | [18 empty] | #DIV/0! | 0
|  |  |  | 0.55 | 0 | 10 | 0 | 0 |  | 1 | 25 | 1 | 0.55 | 29.4 | 1 | 1 | [15 empty] | 3.836214 | 0.1
|  |  |  | 0.55 | 1 | 10 | 13.6 | 0.136 | 0.1054729 | 1.063193 | 26.57982 | 1.063193 | 0.55 |  | 1.032126 | 0.9707792 | [7 empty] | 5 | [7 empty] | 2.783082 | 0.2
|  |  |  | 0.55 | 2 | 10 | 4.8 | 0.048 | 0.09476158 | 1.020834 | 27.13357 | 1.085343 | 0.5173097 |  | 1.102559 | 1.015862 | [15 empty] | 2.306724 | 0.3
|  |  |  | 0.55 | 3 | 10 | 2.7 | 0.027 | 0.07860051 | 1.011539 | 27.44668 | 1.097867 | 0.5067523 |  | 1.12819 | 1.02762 | [15 empty] | 2.019059 | 0.4
|  |  |  | 0.55 | 4 | 10 | 2.5 | 0.015 | 0.07690631 | 1.006355 | 27.62111 | 1.104845 | 0.5009713 |  | 1.180993 | 1.068922 | [15 empty] | 1.820873 | 0.5
|  |  |  | 0.55 | 5 | 10 | 1.3 | 0.013 | 0.07142555 | 1.0055 | 27.77303 | 1.110921 | 0.4978076 | 35.14 | 1.195565 | 1.076192 | 28.1 | -0.3269658 | 0.3269658 | [12 empty] | 1.673473 | 0.6
[10 empty] | measured | 28.1 | 1.124 | [19 empty] | 1.558197 | 0.7
[5 empty] | 100 cycles/packet test (0.5Su) | [26 empty] | 1.464779 | 0.8
[5 empty] | Packets | N of cycles/ packet | Up generated | Up/σ'vc | κ | Su(i+1)/Su(i) from pp | su | Su/Su,mono | τcyc/su,mono | [6 empty] | A0 | [11 empty] | 1.387039 | 0.9
|  |  |  | 0.55 | 0 | 100 | 0 | 0 |  | 1 | 25 | 1 | 0.55 | 26.4 | 1 | 1 | [15 empty] | 1.321 | 1
|  |  |  | 0.55 | 1 | 100 | 22 | 0.22 | 0.05766149 | 1.102252 | 27.55631 | 1.102252 | 0.55 |  | 1.098485 | 0.9965821 | 27.72056435 | -0.1642586 | 0.1642586
|  |  |  | 0.55 | 2 | 100 | 10.4 | 0.104 | 0.04822246 | 1.043968 | 28.76791 | 1.150716 | 0.4989784 |  | 1.159091 | 1.007278
|  |  |  | 0.55 | 3 | 100 | 9.2 | 0.092 | 0.03374361 | 1.03854 | 29.87664 | 1.195065 | 0.4779631 |  | 1.174242 | 0.9825758 | 29.20660047 | 0.6700368 | 0.6700368
|  |  |  | 0.55 | 4 | 100 | 6.8 | 0.068 | 0.0261416 | 1.027978 | 30.71253 | 1.228501 | 0.4602258 |  | 1.215909 | 0.98975
|  |  |  | 0.55 | 5 | 100 | 3.5 | 0.035 | 0.01847452 | 1.014058 | 31.14428 | 1.245771 | 0.4477 | 32.15 | 1.217803 | 0.9775495 | 31.65 | -0.5057184 | 0.5057184
[10 empty] | 1 | 31.65 | 1.266
1000 cycles/packet test (0.5Su)
[5 empty] | Packets | N of cycles/ packet | Up generated | Up/σ'vc | κ | Su(i+1)/Su(i) from pp | su | Su/Su,mono | τcyc/su,mono
|  |  |  | 0.55 | 0 | 1000 | 0 | 0 |  | 1 | 25 | 1 | 0.55 | 18.69 | 1 | 1
|  |  |  | 0.55 | 1 | 1000 | 58.7 | 0.587 | 0.03268989 | 1.422943 | 35.57358 | 1.422943 | 0.55 |  | 1.301161 | 0.9144153
|  |  |  | 0.55 | 2 | 1000 | 14.6 | 0.146 | 0.02350326 | 1.064976 | 37.885 | 1.5154 | 0.3865228 |  | 1.403052 | 0.9258627
|  |  |  | 0.55 | 3 | 1000 | 11.3 | 0.113 | 0.01589928 | 1.048991 | 39.74104 | 1.589641 | 0.3629405 |  | 1.462057 | 0.91974
|  |  |  | 0.55 | 4 | 1000 | 6.9 | 0.069 | 0.01295905 | 1.028928 | 40.89068 | 1.635627 | 0.34599 |  | 1.466071 | 0.8963354
|  |  |  | 0.55 | 5 | 1000 | 5.93 | 0.0593 | 0.009777666 | 1.024683 | 41.9 | 1.676 | 0.3362624 | 27.58 | 1.475968 | 0.8806495 | 41.9 | -2.759877e-06 | 2.759877e-06
[10 empty] | measured | 41.9 | 1.676
10 cycles/packet test (0.7Su)
[5 empty] | Packets | N of cycles/ packet | Up generated | Up/σ'vc | κ | Su(i+1)/Su(i) from pp | su | Su/Su,mono | τcyc/su,mono
|  |  |  | 0.7 | 0 | 10 | 0 | 0 |  | 1 | 25 | 1 | 0.72 | 19.65 | 1 | 1
|  |  |  | 0.7 | 1 | 10 | 22.2 | 0.222 | 0.05382399 | 1.057912 | 26.44781 | 1.057912 | 0.72 |  | 1.084098 | 1.024752
|  |  |  | 0.7 | 2 | 10 | 12.46519 | 0.1246519 | 0.04054465 | 1.030308 | 27.24938 | 1.089975 | 0.6805857 |  | 1.141359 | 1.047142
|  |  |  | 0.7 | 3 | 10 | 9.84 | 0.0984 | 0.03947784 | 1.023502 | 27.88981 | 1.115592 | 0.6605655 |  | 1.184108 | 1.061416
|  |  |  | 0.7 | 4 | 10 | 5.4 | 0.054 | 0.03239027 | 1.012527 | 28.2392 | 1.129568 | 0.645397 |  | 1.19218 | 1.05543
|  |  |  | 0.7 | 5 | 10 | 2.5 | 0.025 | 0.03222107 | 1.005694 | 28.4 | 1.136 | 0.6374118 | 23.79 | 1.210324 | 1.065426 | 28.4 | -3.751582e-06 | 3.751582e-06
[10 empty] | measured | 28.4 | 1.136
50 cycles/packet test (0.7Su)
[5 empty] | Packets | N of cycles/ packet | Up generated | Up/σ'vc | κ | Su(i+1)/Su(i) from pp | su | Su/Su,mono | τcyc/su,mono
|  |  |  | 0.7 | 0 | 50 | 0 | 0 |  | 1 | 25 | 1 | 0.72 | 23.55 | 1 | 1
|  |  |  | 0.7 | 1 | 50 | 60 | 0.6 | 0.03405227 | 1.233936 | 30.84841 | 1.233936 | 0.72 |  | 1.117465 | 0.90561
|  |  |  | 0.7 | 2 | 50 | 22.4 | 0.224 | 0.01786352 | 1.059906 | 32.69641 | 1.307856 | 0.5834984 |  | 1.209902 | 0.925103
|  |  |  | 0.7 | 3 | 50 | 12 | 0.12 | 0.01983235 | 1.029761 | 33.66948 | 1.346779 | 0.5505192 |  | 1.251217 | 0.9290439
|  |  |  | 0.7 | 4 | 50 | 7 | 0.07 | 0.01544841 | 1.016788 | 34.23473 | 1.369389 | 0.5346088 |  | 1.258851 | 0.9192789
|  |  |  | 0.7 | 5 | 50 | 5 | 0.05 | 0.01248954 | 1.011837 | 34.63996 | 1.385598 | 0.5257819 | 29.66 | 1.25983 | 0.9092319 | 34.64 | -4.07632e-05 | 4.07632e-05
[10 empty] | measured | 34.64905 | 1.385962 | [5 empty] | bias | scatter
[18 empty] | -0.2179238 | 0.3519312
Note on I33: Noor Laham: Pp generated during packet 1 and dissipated during cons 1 and so on

## G vs. su
[17 empty] | 0.001 | 0.9794188 | x | y
λ | 0.182 |  |  |  | 10cycles/packet test (0.35Su) | [11 empty] | 1 | 0.9794188 | 0 | 0
κ | 0.034 |  |  |  | Packets | N of cycles/ packet | Up generated | Up/σ'vc | κ | Su(i+1)/Su(i) from pp | su | Su/Su,mono | τcyc/su,mono | G/G0 |  | su measured |  |  | 1 | 0.9794188
Su,mono | 25 |  |  | 0.35 | 0 | 100 | 0 | 0 |  | 1 | 25 | 1 | 0.35 | 1 | 1 |  |  |  | 1.7 | 1.665012
τcyc (0.55Su) | 13.75 |  |  | 0.35 | 1 | 100 | 0.75 | 0.0075 | 0.3667977 | 1.005376 | 25.13439 | 1.005376 | 0.35 | 1.040052 | 1.03449 | [5 empty] | aaauuuuuuuuuuu8
τcyc/Su,mono | 0.55 |  |  | 0.35 | 2 | 100 | 0.5 | 0.005 | 0.3696756 | 1.003576 | 25.22428 | 1.008971 | 0.3481285 | 1.063717 | 1.054259
τcyc (0.72Su) | 18 |  |  | 0.35 | 3 | 100 | 0.6 | 0.006 | 0.2462031 | 1.004295 | 25.33262 | 1.013305 | 0.346888 | 1.075404 | 1.061284
τcyc/Su,mono | 0.72 |  |  | 0.35 | 4 | 100 | 0.6 | 0.006 | 0.2188472 | 1.004295 | 25.44142 | 1.017657 | 0.3454045 | 1.079903 | 1.061166
τcyc (0.35Su) | 8.75 |  |  | 0.35 | 5 | 100 | 0.7 | 0.007 | 0.1640529 | 1.005015 | 25.56901 | 1.022761 | 0.3439273 | 1.081562 | 1.057493 | 26.7
τcyc/Su,mono | 0.35 | [8 empty] | measured | 26.7 | 1.068
100cycles/packet test (0.35Su)
[5 empty] | Packets | N of cycles/ packet | Up generated | Up/σ'vc | κ | Su(i+1)/Su(i) from pp | su | Su/Su,mono | τcyc/su,mono | G/G0
|  |  |  | 0.35 | 0 | 100 | 0 | 0 |  | 1 | 25 | 1 | 0.35 | 1 | 1
|  |  |  | 0.35 | 1 | 100 | 9 | 0.09 | 0.1418123 | 1.071791 | 26.79478 | 1.071791 | 0.35 | 1.048463 | 0.9782345
|  |  |  | 0.35 | 2 | 100 | 4 | 0.04 | 0.1188902 | 1.030465 | 27.61107 | 1.104443 | 0.3265562 | 1.072355 | 0.9709467
|  |  |  | 0.35 | 3 | 100 | 2.1 | 0.021 | 0.1080694 | 1.015725 | 28.04524 | 1.12181 | 0.3169019 | 1.082257 | 0.9647424
| 5 packets |  |  | 0.35 | 4 | 100 | 2 | 0.02 | 0.07814877 | 1.014963 | 28.46487 | 1.138595 | 0.3119959 | 1.089352 | 0.956751
severity ration A0 | 0.35 | 0.55 | 0.7 | 0.35 | 5 | 100 | 0.4 | 0.004 | 0.07380672 | 1.002951 | 28.54886 | 1.141954 | 0.3073965 | 1.094809 | 0.9587148 | 29.33
10 | 3.1 | 1.8 | 0.9630295 | [6 empty] | measured | 29.33 | 1.1732
50 |  |  | 0.9851284 |  | 1000 cycles/packet test (0.35Su)
100 | 3.2 | 1.682581 |  | 0.35 | Packets | N of cycles/ packet | Up generated | Up/σ'vc | κ | Su(i+1)/Su(i) from pp | su | Su/Su,mono | τcyc/su,mono
1000 | 2.919147 | 1.712812 |  | 0.35 | 0 | 1000 | 0 | 0 |  | 1 | 25 | 1 | 0.35 | 1 | 1
|  |  |  | 0.35 | 1 | 1000 | 15.1 | 0.151 | 0.05011832 | 1.116029 | 27.90073 | 1.116029 | 0.3136119 | 1.051095 | 0.9418167
25 | 25 |  |  | 0.35 | 2 | 1000 | 11.3 | 0.113 | 0.03639322 | 1.083735 | 30.237 | 1.20948 | 0.2893805 | 1.077372 | 0.890773
50 | 50 |  |  | 0.35 | 3 | 1000 | 6.3 | 0.063 | 0.02763371 | 1.044604 | 31.58571 | 1.263428 | 0.277024 | 1.094891 | 0.8666028
|  |  |  | 0.35 | 4 | 1000 | 6.2 | 0.062 | 0.02628863 | 1.043857 | 32.97097 | 1.318839 | 0.2653849 | 1.10219 | 0.8357273
|  |  |  | 0.35 | 5 | 1000 | 4.3 | 0.043 | 0.01959817 | 1.029913 | 33.95725 | 1.35829 | 0.2576769 | 1.109489 | 0.8168278 | 34.1
[10 empty] | measured | 34.1 | 1.364 | 0.2565982
10cycles/packet test (0.5Su)
[5 empty] | Packets | N of cycles/ packet | Up generated | Up/σ'vc | κ | Su(i+1)/Su(i) from pp | Su | Su/Su,mono | τcyc/su,mono
|  |  |  | 0.55 | 0 | 10 | 0 | 0 |  | 1 | 25 | 1 | 0.55 | 1 | 1
|  |  |  | 0.55 | 1 | 10 | 13.6 | 0.136 | 0.1054729 | 1.062313 | 26.55782 | 1.062313 | 0.55 | 1.032126 | 0.9715834
|  |  |  | 0.55 | 2 | 10 | 4.8 | 0.048 | 0.09476158 | 1.020549 | 27.10356 | 1.084142 | 0.5177383 | 1.102559 | 1.016987
|  |  |  | 0.55 | 3 | 10 | 2.7 | 0.027 | 0.07860051 | 1.011383 | 27.41207 | 1.096483 | 0.5073134 | 1.12819 | 1.028917
|  |  |  | 0.55 | 4 | 10 | 2.5 | 0.015 | 0.07690631 | 1.006269 | 27.58392 | 1.103357 | 0.5016038 | 1.180993 | 1.070364
|  |  |  | 0.55 | 5 | 10 | 1.3 | 0.013 | 0.07142555 | 1.005426 | 27.73358 | 1.109343 | 0.4984787 | 1.195565 | 1.077723 | 28.1
[10 empty] | measured | 28.1 | 1.124
100 cycles/packet test (0.5Su)
[5 empty] | Packets | N of cycles/ packet | Up generated | Up/σ'vc | κ | Su(i+1)/Su(i) from pp | su | Su/Su,mono | τcyc/su,mono
|  |  |  | 0.55 | 0 | 100 | 0 | 0 |  | 1 | 25 | 1 | 0.55 | 1 | 1
|  |  |  | 0.55 | 1 | 100 | 22 | 0.22 | 0.05766149 | 1.100803 | 27.52008 | 1.100803 | 0.55 | 1.098485 | 0.9978941 | 27.72056435
|  |  |  | 0.55 | 2 | 100 | 10.4 | 0.104 | 0.04822246 | 1.043361 | 28.71339 | 1.148536 | 0.4996352 | 1.159091 | 1.00919
|  |  |  | 0.55 | 3 | 100 | 9.2 | 0.092 | 0.03374361 | 1.03801 | 29.80478 | 1.192191 | 0.4788707 | 1.174242 | 0.9849448 | 29.20660047
|  |  |  | 0.55 | 4 | 100 | 6.8 | 0.068 | 0.0261416 | 1.027595 | 30.62724 | 1.225089 | 0.4613354 | 1.215909 | 0.9925064
|  |  |  | 0.55 | 5 | 100 | 3.5 | 0.035 | 0.01847452 | 1.013867 | 31.05193 | 1.242077 | 0.4489468 | 1.217803 | 0.9804568 | 31.65
[10 empty] | measured | 31.65 | 1.266
1000 cycles/packet test (0.5Su)
[5 empty] | Packets | N of cycles/ packet | Up generated | Up/σ'vc | κ | Su(i+1)/Su(i) from pp | su | Su/Su,mono | τcyc/su,mono
|  |  |  | 0.55 | 0 | 1000 | 0 | 0 |  | 1 | 25 | 1 | 0.55 | 1 | 1
|  |  |  | 0.55 | 1 | 1000 | 58.7 | 0.587 | 0.03268989 | 1.416177 | 35.40442 | 1.416177 | 0.55 | 1.301161 | 0.9187844
|  |  |  | 0.55 | 2 | 1000 | 14.6 | 0.146 | 0.02350326 | 1.06407 | 37.67278 | 1.506911 | 0.3883696 | 1.403052 | 0.9310782
|  |  |  | 0.55 | 3 | 1000 | 11.3 | 0.113 | 0.01589928 | 1.048314 | 39.49289 | 1.579716 | 0.364985 | 1.462057 | 0.925519
|  |  |  | 0.55 | 4 | 1000 | 6.9 | 0.069 | 0.01295905 | 1.028532 | 40.6197 | 1.624788 | 0.3481639 | 1.466071 | 0.902315
|  |  |  | 0.55 | 5 | 1000 | 5.93 | 0.0593 | 0.009777666 | 1.024346 | 41.60862 | 1.664345 | 0.3385057 | 1.475968 | 0.8868166 | 41.9
[10 empty] | measured | 41.9 | 1.676
10 cycles/packet test (0.7Su)
[5 empty] | Packets | N of cycles/ packet | Up generated | Up/σ'vc | κ | Su(i+1)/Su(i) from pp | su | Su/Su,mono | τcyc/su,mono
|  |  |  | 0.7 | 0 | 10 | 0 | 0 |  | 1 | 25 | 1 | 0.72 | 1 | 1
|  |  |  | 0.7 | 1 | 10 | 22.2 | 0.222 | 0.05382399 | 1.057108 | 26.4277 | 1.057108 | 0.72 | 1.084098 | 1.025532
|  |  |  | 0.7 | 2 | 10 | 12.46519 | 0.1246519 | 0.04054465 | 1.029892 | 27.21767 | 1.088707 | 0.6811036 | 1.141359 | 1.048362
|  |  |  | 0.7 | 3 | 10 | 9.84 | 0.0984 | 0.03947784 | 1.023181 | 27.84861 | 1.113945 | 0.661335 | 1.184108 | 1.062986
|  |  |  | 0.7 | 4 | 10 | 5.4 | 0.054 | 0.03239027 | 1.012357 | 28.19274 | 1.12771 | 0.6463517 | 1.19218 | 1.057169
|  |  |  | 0.7 | 5 | 10 | 2.5 | 0.025 | 0.03222107 | 1.005617 | 28.3511 | 1.134044 | 0.6384622 | 1.210324 | 1.067264 | 28.4
[10 empty] | measured | 28.4 | 1.136
50 cycles/packet test (0.7Su)
[5 empty] | Packets | N of cycles/ packet | Up generated | Up/σ'vc | κ | Su(i+1)/Su(i) from pp | su | Su/Su,mono | τcyc/su,mono
|  |  |  | 0.7 | 0 | 50 | 0 | 0 |  | 1 | 25 | 1 | 0.72 | 1 | 1
|  |  |  | 0.7 | 1 | 50 | 60 | 0.6 | 0.03405227 | 1.230436 | 30.76091 | 1.230436 | 0.72 | 1.117465 | 0.9081862
|  |  |  | 0.7 | 2 | 50 | 22.4 | 0.224 | 0.01786352 | 1.059073 | 32.57803 | 1.303121 | 0.5851583 | 1.209902 | 0.9284643
|  |  |  | 0.7 | 3 | 50 | 12 | 0.12 | 0.01983235 | 1.029353 | 33.5343 | 1.341372 | 0.5525195 | 1.251217 | 0.9327891
|  |  |  | 0.7 | 4 | 50 | 7 | 0.07 | 0.01544841 | 1.016559 | 34.0896 | 1.363584 | 0.5367639 | 1.258851 | 0.9231925
|  |  |  | 0.7 | 5 | 50 | 5 | 0.05 | 0.01248954 | 1.011676 | 34.48763 | 1.379505 | 0.5280203 | 1.25983 | 0.9132479 | 34.64
[10 empty] | measured | 34.64905 | 1.385962
0.9794188
Note on I33: Noor Laham: Pp generated during packet 1 and dissipated during cons 1 and so on