## PP and strain
0.35Su | [7 empty] | 0.55Su | [7 empty] | 0.7Su
|  | Up at the end of each packet |  |  | cyclic shear strain |  |  |  |  | Up at the end of each packet |  |  | cyclic shear strain |  |  |  |  | Up at the end of each packet |  | cyclic shear strain
| Cycles | 10 | 100 | 1000 | 10 | 100 | 1000 |  | Cycles | 10 | 100 | 1000 | 10 | 100 | 1000 |  | Cycles | 10 | 50 | 10 | 50
Packets | 1 | 0.75 | 9 | 15.1 | 0.058 | 0.061 | 0.094 | Packets | 1 | 13.6 | 22 | 58.7 | 0.2 | 0.224 | 0.896 | Packets | 1 | 22.2 | 57 | 0.4943469 | 0.703
| 2 | 0.5 | 4 | 11.3 | 0.051 | 0.052 | 0.082 |  | 2 | 4.8 | 10.4 | 14.6 | 0.136 | 0.159 | 0.206 |  | 2 | 12.46519 | 22.4 | 0.3028869 | 0.401
| 3 | 0.6 | 2.1 | 7.3 | 0.048 | 0.044 | 0.065 |  | 3 | 2.7 | 9.2 | 11.3 | 0.114 | 0.147 | 0.142 |  | 3 | 9.84 | 12 | 0.24915 | 0.26
| 4 | 0.6 | 2 | 6.3 | 0.048 | 0.041 | 0.061 |  | 4 | 2.5 | 6.2 | 6.9 | 0.105 | 0.138 | 0.123 |  | 4 | 5.4 | 7 | 0.204 | 0.225
| 5 | 0.7 | 0.4 | 4.3 | 0.057 | 0.038 | 0.058 |  | 5 | 1.3 | 3.5 | 5.93 | 0.096 | 0.105 | 0.114 |  | 5 | 2.5 | 5 | 0.1921521 | 0.211
|  | Up/σ'v | [7 empty] | Up/σ'v | [7 empty] | Up/σ'v
| 1 | 0.0075 | 0.09 | 0.151 |  |  |  |  | 1 | 0.136 | 0.22 | 0.587 |  |  |  |  | 1 | 0.222 | 0.57
| 2 | 0.005 | 0.04 | 0.113 |  |  |  |  | 2 | 0.048 | 0.104 | 0.146 |  |  |  |  | 2 | 0.1246519 | 0.224
| 3 | 0.006 | 0.021 | 0.073 |  |  |  |  | 3 | 0.027 | 0.092 | 0.113 |  |  |  |  | 3 | 0.0984 | 0.12
| 4 | 0.006 | 0.02 | 0.063 |  |  |  |  | 4 | 0.025 | 0.062 | 0.069 |  |  |  |  | 4 | 0.054 | 0.07
| 5 | 0.007 | 0.004 | 0.043 |  |  |  |  | 5 | 0.013 | 0.035 | 0.0593 |  |  |  |  | 5 | 0.025 | 0.05

## Measured Strength
0.35Su |  |  | 0.55Su |  |  | 0.7Su
cyc/packet | Failure strength | Su/Sui | cyc/packet | Failure strength | Su/Sui | cyc/packet | Failure strength | Su/Sui
1 | 25 | 1 | 1 | 25 | 1 | 1 | 25 | 1
10 | 26.7 | 1.068 | 10 | 28.1 | 1.124 | 10 | 28.33308 | 1.133323
100 | 29.33 | 1.1732 | 100 | 31.65 | 1.266 | 50 | 34.64905 | 1.385962
1000 | 34.1 | 1.364 | 1000 | 41.9 | 1.676
Note on E3: Noor Laham: Static

## cv change
0.35Su | [7 empty] | 0.55Su | [7 empty] | 0.7Su
Packets |  | cv (m2/year) |  |  | cv/cvi |  |  | Packets |  | cv (m2/year) |  |  | cv/cvi |  |  | Packets |  | cv (m2/year) |  | cv/cvi
| Cycles | 10 | 100 | 1000 | 10 | 100 | 1000 |  | Cycles | 10 | 100 | 1000 | 10 | 100 | 1000 |  | Cycles | 10 | 50 | 10 | 50
| 0 | 2.58 | 2.8 | 1.15 | 1 | 1 | 1 |  | 0 | 1.018 | 0.778 | 1.129 | 1 | 1 | 1 |  | 0 | 1.55 | 1.786 | 1 | 1
| 1 | 13.27 | 18.84 | 8.69 | 5.143411 | 6.728571 | 7.556522 |  | 1 | 2.9 | 4.1 | 9.837 | 2.848723 | 5.269923 | 8.71302 |  | 1 | 5.251 | 7.045 | 3.387742 | 3.944569
| 2 | 16.195 | 25.445 | 12.189 | 6.277132 | 9.0875 | 10.59913 |  | 2 | 6.6 | 8.75 | 19.59 | 6.483301 | 11.24679 | 17.35164 |  | 2 | 13.04 | 22 | 8.412903 | 12.31803
| 3 | 14.831 | 36.57 | 19.324 | 5.74845 | 13.06071 | 16.80348 |  | 3 | 9.2 | 11.799 | 24.9 | 9.037328 | 15.16581 | 22.05492 |  | 3 | 20.5 | 29.875 | 13.22581 | 16.72732
| 4 | 16 | 54.34 | 21.96 | 6.20155 | 19.40714 | 19.09565 |  | 4 | 9.33 | 13.482 | 28 | 9.165029 | 17.32905 | 24.80071 |  | 4 | 24.26 | 37.07 | 15.65161 | 20.75588
| 5 | 23.68 | 55.96 | 25.23 | 9.178295 | 19.98571 | 21.93913 |  | 5 | 10.118 | 16.268 | 30.1 | 9.939096 | 20.91003 | 26.66076 |  | 5 | 27.97 | 44.5 | 18.04516 | 24.91601
Note on U6: Noor Laham: The PC went off overnight, only final settlement was logged, so this value is estimated

## Gmax change
0.35su |  |  |  | 0.55su |  |  |  | 0.7Su
cons phases | 10 | 100 | 1000 | cons phases | 10 | 100 | 1000 | cons phases | 10 | 50
0 | 1 | 1 | 1 | 0 | 1 | 1 | 1 | 0 | 1 | 1
1 | 1.040052 | 1.048463 | 1.051095 | 1 | 1.032126 | 1.098485 | 1.301161 | 1 | 1.084098 | 1.117465
2 | 1.063717 | 1.072355 | 1.077372 | 2 | 1.102559 | 1.159091 | 1.403052 | 2 | 1.141359 | 1.209902
3 | 1.075404 | 1.082257 | 1.094891 | 3 | 1.12819 | 1.174242 | 1.462057 | 3 | 1.184108 | 1.251217
4 | 1.079903 | 1.089352 | 1.10219 | 4 | 1.180993 | 1.215909 | 1.466071 | 4 | 1.19218 | 1.258851
5 | 1.081562 | 1.094809 | 1.109489 | 5 | 1.195565 | 1.217803 | 1.475968 | 5 | 1.210324 | 1.25983

## G vs. su
Gmax
0.35su |  |  |  | 0.55su |  |  |  | 0.7Su |  |  | 0.35Su |  |  | 0.55Su |  |  | 0.7Su
cons phases | 10 | 100 | 1000 | cons phases | 10 | 100 | 1000 | cons phases | 10 | 50 | cyc/packet | Failure strength | Su/Sui | cyc/packet | Failure strength | Su/Sui | cyc/packet | Failure strength | Su/Sui
0 | 1 | 1 | 1 | 0 | 1 | 1 | 1 | 0 | 1 | 1 | 1 | 25 | 1 | 1 | 25 | 1 | 1 | 25 | 1
1 | 1.040052 | 1.048463 | 1.051095 | 1 | 1.032126 | 1.098485 | 1.301161 | 1 | 1.084098 | 1.117465 | 10 | 26.7 | 1.068 | 10 | 28.1 | 1.124 | 10 | 28.33308 | 1.133323
2 | 1.063717 | 1.072355 | 1.077372 | 2 | 1.102559 | 1.159091 | 1.403052 | 2 | 1.141359 | 1.209902 | 100 | 29.33 | 1.1732 | 100 | 31.65 | 1.266 | 50 | 34.64905 | 1.385962
3 | 1.075404 | 1.082257 | 1.094891 | 3 | 1.12819 | 1.174242 | 1.462057 | 3 | 1.184108 | 1.251217 | 1000 | 34.1 | 1.364 | 1000 | 41.9 | 1.676
4 | 1.079903 | 1.089352 | 1.10219 | 4 | 1.180993 | 1.215909 | 1.466071 | 4 | 1.19218 | 1.258851
5 | 1.081562 | 1.094809 | 1.109489 | 5 | 1.195565 | 1.217803 | 1.475968 | 5 | 1.210324 | 1.25983
| G/G0 | su/sui
0.35-10 | 1.081562 | 1.068 | 1.012698
0.35-100 | 1.094809 | 1.1732 | 0.9331815
0.35-1000 | 1.109489 | 1.364 | 0.8134084
0.55-10 | 1.195565 | 1.124 | 1.06367
0.55-100 | 1.217803 | 1.266 | 0.9619297
0.55-1000 | 1.475968 | 1.676 | 0.8806494
0.7-10 | 1.210324 | 1.133323 | 1.067942
0.7-50 | 1.25983 | 1.385962 | 0.9089934
Note on S4: Noor Laham: Static

## e change
0.35su | [23 empty] | 0.55Su | [23 empty] | 0.7Su
10 cyc/packet | [7 empty] | 100 cyc/packet | [7 empty] | 1000 cyc/packet | [7 empty] | 10 cyc/packet | [7 empty] | 100 cyc/packet | [7 empty] | 1000 cyc/packet | [7 empty] | 10 cyc/packet | [7 empty] | 50 cyc/packet
Gs | 27.1 | KN/m3 |  | Hi | 16.02 | mm |  | Gs | 27.1 | KN/m3 |  | Hi | 16 | mm |  | Gs | 27.1 | KN/m3 |  | Hi | 15.98 | mm |  | Gs | 27.1 | KN/m3 |  | Hi | 16.01 | mm |  | Gs | 27.1 | KN/m3 |  | Hi | 15.99 |  | mm | Gs | 27.1 | KN/m3 |  | Hi | 15.99 |  | mm | Gs | 27.1 | KN/m3 |  | Hi | 16 | mm |  | Gs | 27.1 | KN/m3 |  | Hi | 16.02 | mm
mdry | 61.5 | g | 58.73 | Area | 35 | cm2 |  | mdry | 55.5 | g | 57 | Area | 35 | cm2 |  | mdry | 57.4 | g | 55.39 | Area | 35 | cm2 |  | mdry | 59.3 | g | 53.93 | Area | 35 | cm2 |  | mdry | 58.8 | g | 58.4 | Area | 35 |  | cm2 | mdry | 60.7 | g | 58.53 | Area | 35 |  | cm2 | mdry | 61 | g | 59.11 | Area | 35 | cm2 |  | mdry | 61.5 | g | 60.37 | Area | 35 | cm2
phases | delta hn (mm) | deltaVn (cm3) | Vn (cm3) | dry unit weight (KN/m3) | e (-) | e/ei | delta e | phases | delta hn (mm) | deltaVn (cm3) | Vn (cm3) | dry unit weight (KN/m3) | e (-) | e/ei | delta e | phases | delta hn (mm) | deltaVn (cm3) | Vn (cm3) | dry unit weight (KN/m3) | e (-) | e/ei | delta_e | phases | delta hn (mm) | deltaVn (cm3) | Vn (cm3) | dry unit weight (KN/m3) | e (-) | e/ei | Δe | phases | delta hn (mm) | deltaVn (cm3) | Vn (cm3) | dry unit weight (KN/m3) | e (-) | Δe | e/ei | phases | delta hn (mm) | deltaVn (cm3) | Vn (cm3) | dry unit weight (KN/m3) | e (-) | Δe | e/ei | phases | delta hn (mm) | deltaVn (cm3) | Vn (cm3) | dry unit weight (KN/m3) | e (-) | e/ei | delta e | phases | delta hn (mm) | deltaVn (cm3) | Vn (cm3) | dry unit weight (KN/m3) | e (-) | e/ei | delta_e
0 | 0 | 0 | 56.07 | 10.76003 | 1.51858 |  |  | 0 | 0 | 0 | 56 | 9.722411 | 1.787375 |  |  | 0 | 0 | 0 | 55.93 | 10.06783 | 1.691741 |  |  | 0 | 0 | 0 | 56.035 | 10.3816 | 1.610387 |  |  | 0 | 0 | 0 | 55.965 | 10.30694 | 1.629296 |  |  | 0 | 0 | 0 | 55.965 | 10.63999 | 1.546995 |  |  | 0 | 0 | 0 | 56 | 10.68589 | 1.536054 |  |  | 0 | 0 | 0 | 56.07 | 10.76003 | 1.51858
0 | 1.142 | 3.997 | 52.073 | 11.58595 | 1.339041 | 1 | 0 | 0 | 2.641 | 9.2435 | 46.7565 | 11.64448 | 1.327284 | 1 | 0 | 0 | 2.204 | 7.714 | 48.286 | 11.66164 | 1.323858 | 1 | 0 | 0 | 1.748 | 6.118 | 49.917 | 11.65401 | 1.325381 | 1 | 0 | 0 | 1.863 | 6.5205 | 49.5145 | 11.64968 | 1.326244 | 0 | 1 | 0 | 1.427 | 4.9945 | 51.0405 | 11.66656 | 1.322879 | 0 | 1 | 0 | 1.354 | 4.739 | 51.261 | 11.67379 | 1.32144 | 1 | 0 | 0 | 1.169 | 4.0915 | 51.9085 | 11.62266 | 1.331652 | 1 | 0
1 | 0.019 | 0.0665 | 52.0065 | 11.60076 | 1.336054 | 0.9977692 | 0.00298708 | 1 | 0.038 | 0.133 | 46.6235 | 11.67769 | 1.320664 | 0.9950124 | 0.006620015 | 1 | 0.047 | 0.1645 | 48.1215 | 11.70151 | 1.315941 | 0.9940198 | 0.007916884 | 1 | 0.086 | 0.301 | 49.616 | 11.72471 | 1.311359 | 0.9894203 | 0.01402207 | 1 | 0.09 | 0.315 | 49.1995 | 11.72427 | 1.311445 | 0.01479904 | 0.9888414 | 1 | 0.174 | 0.609 | 50.4315 | 11.80744 | 1.295163 | 0.02771589 | 0.9790488 | 1 | 0.089 | 0.3115 | 50.9495 | 11.74516 | 1.307334 | 0.9893247 | 0.0141068 | 1 | 0.15 | 0.525 | 51.3835 | 11.74142 | 1.308069 | 0.982291 | 0.02358221
2 | 0.009 | 0.0315 | 51.975 | 11.60779 | 1.334639 | 0.9967126 | 0.004402012 | 2 | 0.017 | 0.0595 | 46.564 | 11.69262 | 1.317702 | 0.992781 | 0.0095816 | 2 | 0.025 | 0.0875 | 48.034 | 11.72282 | 1.31173 | 0.9908389 | 0.01212799 | 2 | 0.026 | 0.091 | 49.525 | 11.74625 | 1.307119 | 0.9862218 | 0.0182613 | 2 | 0.027 | 0.0945 | 49.105 | 11.74683 | 1.307006 | 0.01923875 | 0.9854938 | 2 | 0.024 | 0.084 | 50.3475 | 11.82714 | 1.29134 | 0.03153878 | 0.976159 | 2 | 0.033 | 0.1155 | 50.834 | 11.77185 | 1.302103 | 0.9853664 | 0.01933741 | 2 | 0.027 | 0.0945 | 51.289 | 11.76305 | 1.303825 | 0.9791034 | 0.02782701
3 | 0.009 | 0.0315 | 51.9435 | 11.61483 | 1.333224 | 0.9956559 | 0.005816945 | 3 | 0.008 | 0.028 | 46.536 | 11.69965 | 1.316308 | 0.991731 | 0.01097529 | 3 | 0.012 | 0.042 | 47.992 | 11.73308 | 1.309709 | 0.9893121 | 0.01414932 | 3 | 0.012 | 0.042 | 49.483 | 11.75622 | 1.305163 | 0.9847456 | 0.02021787 | 3 | 0.02 | 0.07 | 49.035 | 11.7636 | 1.303717 | 0.02252743 | 0.9830141 | 3 | 0.011 | 0.0385 | 50.309 | 11.83619 | 1.289588 | 0.03329093 | 0.9748345 | 3 | 0.025 | 0.0875 | 50.7465 | 11.79214 | 1.29814 | 0.9823677 | 0.02329999 | 3 | 0.011 | 0.0385 | 51.2505 | 11.77189 | 1.302095 | 0.9778047 | 0.02955637
4 | 0.008 | 0.028 | 51.9155 | 11.6211 | 1.331966 | 0.9947166 | 0.007074662 | 4 | 0.007 | 0.0245 | 46.5115 | 11.70581 | 1.315089 | 0.9908122 | 0.01219476 | 4 | 0.011 | 0.0385 | 47.9535 | 11.7425 | 1.307856 | 0.9879124 | 0.01600221 | 4 | 0.013 | 0.0455 | 49.4375 | 11.76704 | 1.303043 | 0.9831464 | 0.02233748 | 4 | 0.01 | 0.035 | 49 | 11.772 | 1.302073 | 0.02417176 | 0.9817743 | 4 | 0.006 | 0.021 | 50.288 | 11.84114 | 1.288632 | 0.03424665 | 0.974112 | 4 | 0.01 | 0.035 | 50.7115 | 11.80028 | 1.296555 | 0.9811683 | 0.02488503 | 4 | 0.007 | 0.0245 | 51.226 | 11.77752 | 1.300995 | 0.9769783 | 0.03065687
5 | 0.007 | 0.0245 | 51.891 | 11.62658 | 1.330865 | 0.9938948 | 0.008175166 | 5 | 0.005 | 0.0175 | 46.494 | 11.71022 | 1.314218 | 0.990156 | 0.01306582 | 5 | 0.004 | 0.014 | 47.9395 | 11.74593 | 1.307182 | 0.9874035 | 0.01667599 | 5 | 0.004 | 0.014 | 49.4235 | 11.77037 | 1.302391 | 0.9826543 | 0.02298967 | 5 | 0.004 | 0.014 | 48.986 | 11.77536 | 1.301415 | 0.0248295 | 0.9812783 | 5 | 0.004 | 0.014 | 50.274 | 11.84443 | 1.287995 | 0.0348838 | 0.9736304 | 5 | 0.006 | 0.021 | 50.6905 | 11.80517 | 1.295604 | 0.9804486 | 0.02583605 | 5 | 0.004 | 0.014 | 51.212 | 11.78073 | 1.300366 | 0.9765061 | 0.03128573
|  |  |  | Δe | 0.008175166 | [7 empty] | 0.01306582 | 0.009844029 | 1.314218 | [5 empty] | 0.01667599 | 0.01259651 | 1.307182 | [5 empty] | 0.02298967 | 0.01734571 | 1.302391 | [5 empty] | 0.0248295 | 0.01872166 | 1.301415 | [5 empty] | 0.0348838 | 0.02636961 | 1.287995 | [5 empty] | 0.02583605 | [7 empty] | 0.03128573
Note on A6: Noor Laham: before cons
Note on I6: Noor Laham: before cons
Note on Y6: Noor Laham: before cons
Note on A7: Noor Laham: after ini cons
Note on I7: Noor Laham: after ini cons
Note on Y7: Noor Laham: after ini cons
Note on A8: Noor Laham: after cons 1..
Note on I8: Noor Laham: after cons 1..
Note on Y8: Noor Laham: after cons 1..

## kappa change
kappa_0.35su | [6 empty] | kappa_0.55su | [6 empty] | kappa_0.7su
episodes | 10 cyc | 100 cyc | 1000cyc | 10 cyc k/k0 | 100 cyc k/k0 | 1000 cyc k/k0 | episodes | 10 cyc/packet | 100 cyc/packet | 1000 cyc/packet | 10 | 100 | 1000 | episodes | 10 cyc/packet | 50 cyc/packet | 10 | 50
1 | 0.3667977 | 0.08723772 | 0.05011832 | 1 | 1 | 1 | 1 | 0.1054729 | 0.05766149 | 0.0328698 | 1 | 1 | 1 | 1 | 0.05365154 | 0.03426225 | 1 | 1
2 | 0.3696756 | 0.07971603 | 0.03639322 | 1.007846 | 0.82846 | 0.7107889 | 2 | 0.09476158 | 0.04822246 | 0.02350326 | 0.7985403 | 0.6378342 | 0.547976 | 2 | 0.04041474 | 0.01797368 | 0.835161 | 0.5425
3 | 0.2462031 | 0.05842442 | 0.02763371 | 0.671223 | 0.7518797 | 0.5281259 | 3 | 0.07860051 | 0.03374361 | 0.01589928 | 0.7593163 | 0.5367339 | 0.3397989 | 3 | 0.03935135 | 0.01995465 | 0.8639664 | 0.5425
4 | 0.2188472 | 0.05346126 | 0.02628863 | 0.5966427 | 0.5417957 | 0.4977525 | 4 | 0.07690631 | 0.0261416 | 0.01295905 | 0.694324 | 0.3971485 | 0.2860357 | 4 | 0.03228649 | 0.01554368 | 0.7928743 | 0.460303
5 | 0.1640529 | 0.03799518 | 0.01959817 | 0.4472571 | 0.5060729 | 0.3671733 | 5 | 0.07142555 | 0.01847452 | 0.009777666 | 0.7002584 | 0.2893011 | 0.2178878 | 5 | 0.03211784 | 0.01256656 | 0.7568346 | 0.3693617
1 | 0.034