## PP and strain
|  | 0.35su |  | 0.55su |  | 0.7su
|  | up | γ_s | up | γ_s | up | γ_s
| Cycles | 10 | 10 | 10 | 10 | 10 | 10
Packets | 1 | 0.5 | 0.058 | 13.6 | 0.2 | 23.69803 | 0.4943469
| 2 | 0.9 | 0.051 | 4.8 | 0.136 | 12.46519 | 0.3028869
| 3 | -0.6 | 0.048 | 2.7 | 0.114 | 6.53 | 0.24915
| 4 | -0.3 | 0.048 | 2.5 | 0.105 | 4 | 0.204
| 5 | -0.7 | 0.057 | 1.4 | 0.096 | 1.7 | 0.1921521

## Measured Strength
0.35Su |  |  | 0.55Su |  |  | 0.7Su
cyc/packet | Failure strength | Su/Sui | cyc/packet | Failure strength | Su/Sui | cyc/packet | Failure strength | Su/Sui
1 | 25 | 1 | 1 | 25 | 1 | 1 | 25 | 1
10 | 26.7 | 1.068 | 10 | 28.1 | 1.124 | 10 | 28.33308 | 1.133323
| applied stress | su/sui
| 0 | 25 | 1
| 0.35 | 26.7 | 1.068
| 0.55 | 28.1 | 1.124
| 0.7 | 28.33308 | 1.133323
Note on E3: Noor Laham: Static

## cv change
0.35Su |  |  |  | 0.55Su |  |  |  | 0.7Su
Packets |  | cv (m2/year) | cv/cvi | Packets |  | cv (m2/year) | cv/cvi | Packets |  | cv (m2/year) | cv/cvi
| Cycles | 10 | 10 |  | Cycles | 10 | 10 |  | Cycles | 10 | 10
| 0 | 2.58 | 1 |  | 0 | 1.018 | 1 |  | 0 | 1.55 | 1
| 1 | 7.857 | 3.045349 |  | 1 | 2.9 | 2.848723 |  | 1 | 5.251 | 3.387742
| 2 | 14.363 | 5.567054 |  | 2 | 6.6 | 6.483301 |  | 2 | 16.015 | 10.33226
| 3 | 14.831 | 5.74845 |  | 3 | 9.2 | 9.037328 |  | 3 | 20.5 | 13.22581
| 4 | 16 | 6.20155 |  | 4 | 9.33 | 9.165029 |  | 4 | 24.26 | 15.65161
| 5 | 23.68 | 9.178295 |  | 5 | 10.118 | 9.939096 |  | 5 | 27.97 | 18.04516

## Gmax change
Gmax/Gmax_i
0.35su |  | 0.55su |  | 0.7Su
cons phases | 10 | cons phases | 10 | cons phases | 10
0 | 1 | 0 | 1 | 0 | 1
1 | 1.040052 | 1 | 1.032126 | 1 | 1.084098
2 | 1.063717 | 2 | 1.102559 | 2 | 1.141359
3 | 1.075404 | 3 | 1.12819 | 3 | 1.184108
4 | 1.079903 | 4 | 1.180993 | 4 | 1.19218
5 | 1.081562 | 5 | 1.195565 | 5 | 1.210324

## e change
0.35su | [7 empty] | 0.55Su | [6 empty] | 0.7Su
10 cyc/packet | [7 empty] | 10 cyc/packet | [6 empty] | 10 cyc/packet
Gs | 27.1 | KN/m3 |  | Hi | 16.02 | mm |  | Gs | 27.1 | KN/m3 |  | Hi | 16.01 | mm | Gs | 27.1 | KN/m3 |  | Hi | 16 | mm
mdry | 58.73 | g |  | Area | 35 | cm2 |  | mdry | 53.93 | g |  | Area | 35 | cm2 | mdry | 59.11 | g |  | Area | 35 | cm2
phases | delta hn (mm) | deltaVn (cm3) | Vn (cm3) | dry unit weight (KN/m3) | e (-) | e/ei | delta e | phases | delta hn (mm) | deltaVn (cm3) | Vn (cm3) | dry unit weight (KN/m3) | e (-) | e/ei | phases | delta hn (mm) | deltaVn (cm3) | Vn (cm3) | dry unit weight (KN/m3) | e (-) | e/ei
0 | 0 | 0 | 56.07 | 10.27539 | 1.637369 |  |  | 0 | 0 | 0 | 56.035 | 9.441479 | 1.870313 |  | 0 | 0 | 0 | 56 | 10.35481 | 1.617142
0 | 1.142 | 3.997 | 52.073 | 11.06411 | 1.449361 | 1 | 0.1880072 | 0 | 1.748 | 6.118 | 49.917 | 10.59866 | 1.556927 | 1 | 0 | 1.354 | 4.739 | 51.261 | 11.31209 | 1.395667 | 1
1 | 0.019 | 0.0665 | 52.0065 | 11.07826 | 1.446234 | 0.9978418 | 0.1911351 | 1 | 0.086 | 0.301 | 49.616 | 10.66296 | 1.541509 | 0.990097 | 1 | 0.089 | 0.3115 | 50.9495 | 11.38125 | 1.381109 | 0.9895692
2 | 0.009 | 0.0315 | 51.975 | 11.08497 | 1.444752 | 0.9968195 | 0.1926168 | 2 | 0.026 | 0.091 | 49.525 | 10.68255 | 1.536847 | 0.987103 | 2 | 0.033 | 0.1155 | 50.834 | 11.40711 | 1.375711 | 0.9857017
3 | 0.009 | 0.0315 | 51.9435 | 11.09169 | 1.44327 | 0.9957973 | 0.1940985 | 3 | 0.012 | 0.042 | 49.483 | 10.69162 | 1.534696 | 0.9857212 | 3 | 0.025 | 0.0875 | 50.7465 | 11.42678 | 1.371622 | 0.9827717
4 | 0.008 | 0.028 | 51.9155 | 11.09767 | 1.441953 | 0.9948885 | 0.1954155 | 4 | 0.013 | 0.0455 | 49.4375 | 10.70146 | 1.532365 | 0.9842242 | 4 | 0.01 | 0.035 | 50.7115 | 11.43467 | 1.369986 | 0.9815997
5 | 0.007 | 0.0245 | 51.891 | 11.10291 | 1.440801 | 0.9940934 | 0.1965679 | 5 | 0.004 | 0.014 | 49.4235 | 10.70449 | 1.531648 | 0.9837636 | 5 | 0.006 | 0.021 | 50.6905 | 11.4394 | 1.369005 | 0.9808965
Note on A6: Noor Laham: before cons
Note on I6: Noor Laham: before cons
Note on A7: Noor Laham: after ini cons
Note on I7: Noor Laham: after ini cons
Note on A8: Noor Laham: after cons 1..
Note on I8: Noor Laham: after cons 1..

## kappa change
kappa_0.35su |  |  | kappa_0.55su |  |  | kappa_0.7su
episodes | 10 cyc | 10 cyc k/k0 | episodes | 10 cyc/packet | 10 | episodes | 10 cyc/packet | 10
1 | 0.003255931 | 1 | 1 | 0.001137882 | 1 | 1 | 0.0005894337 | 1
2 | 0.002963336 | 0.9101347 | 2 | 0.0009086443 | 0.7985403 | 2 | 0.0004922721 | 0.835161
3 | 0.002469446 | 0.7584456 | 3 | 0.0008640121 | 0.7593163 | 3 | 0.0005092509 | 0.8639664
4 | 0.002195063 | 0.6741739 | 4 | 0.0007900585 | 0.694324 | 4 | 0.0004673469 | 0.7928743
5 | 0.001646298 | 0.5056304 | 5 | 0.0007968111 | 0.7002584 | 5 | 0.0004461038 | 0.7568346