## Figure 1a
Cooling |  | Heating
Temperature (C) | Resistivity (Ohms / m) | Temperature (C) | Resistivity (Ohms / m)
297.8 | 0.011802 | 288.2 | 0.015918
302.8 | 0.010332 | 292.9 | 0.013902
307.8 | 0.008946 | 298.1 | 0.012222
312.8 | 0.007644 | 303.2 | 0.01071
317.8 | 0.005796 | 308.2 | 0.009408
322.8 | 0.0029988 | 312.9 | 0.008274
327.8 | 0.0008064 | 318.2 | 0.007308
332.8 | 0.00026208 | 323.2 | 0.006384
337.8 | 0.00016758 | 328.2 | 0.005544
343.1 | 0.0001428 | 333.1 | 0.004578
347.8 | 0.00013104 | 338.2 | 0.0029694
353.1 | 0.00012222 | 342.9 | 0.0009492
357.8 | 0.00011508 | 348 | 0.00027426
363.1 | 0.00010878 | 353.2 | 0.00014994
368.1 | 0.0001029 | 358.2 | 0.00012054
372.8 | 9.828e-05 | 363.1 | 0.00011004
377.9 | 9.282e-05 | 367.8 | 0.00010332
383.1 | 8.862e-05 | 373.1 | 9.786e-05
388.2 | 8.526e-05 | 377.9 | 9.282e-05
393 | 8.19e-05 | 383.1 | 8.862e-05
|  | 387.8 | 8.442e-05
|  | 393.2 | 8.106e-05

## Figure 1b
Cooling |  | Heating
Temperature (C) | Resistivity (Ohms / m) | Temperature (C) | Resistivity (Ohms / m)
307.9 | 0.005494 | 298.2 | 0.008241
313.1 | 0.0034604 | 302.9 | 0.007298
318.2 | 0.0014924 | 308.2 | 0.006478
323.1 | 0.0005617 | 312.9 | 0.005699
328.1 | 0.00032431 | 317.9 | 0.00492
333.1 | 0.00025625 | 322.8 | 0.0038294
338.1 | 0.0002255 | 328 | 0.0021689
342.9 | 0.00020541 | 332.9 | 0.0008405
348.1 | 0.00019065 | 337.9 | 0.00035793
352.9 | 0.00017794 | 342.8 | 0.00024026
357.9 | 0.00016728 | 347.8 | 0.00020131
363.2 | 0.00015785 | 352.8 | 0.00018163
|  | 358.1 | 0.00016851
|  | 362.8 | 0.00015703

## Figure 1c
Cooling |  | Heating
Temperature (C) | Resistivity (Ohms / m) | Temperature (C) | Resistivity (Ohms / m)
257.8 | 0.01776 | 258.1 | 0.01782
262.8 | 0.01545 | 263.1 | 0.01563
268 | 0.0135 | 268.1 | 0.01371
272.8 | 0.01179 | 273.1 | 0.01206
278 | 0.01038 | 278.1 | 0.01062
282.8 | 0.00912 | 283.2 | 0.00939
287.8 | 0.00807 | 288.2 | 0.00828
292.8 | 0.00711 | 293.2 | 0.00732
298 | 0.00627 | 298.2 | 0.00648
303.7 | 0.00477 | 303.2 | 0.0057
308 | 0.002652 | 308.2 | 0.00501
312.2 | 0.001002 | 313.2 | 0.00429
316.4 | 0.000519 | 318.2 | 0.00318
320.5 | 0.000378 | 323.2 | 0.001509
326.7 | 0.000318 | 328.2 | 0.000531
332.8 | 0.0002688 | 333.2 | 0.000309
337.9 | 0.0002433 | 338.2 | 0.0002538
343 | 0.0002229 | 343.2 | 0.0002274
348.2 | 0.0002067 | 348.2 | 0.0002091
353.2 | 0.0001932 | 352.9 | 0.0001938
358.2 | 0.0001821 | 358.1 | 0.0001812
362.8 | 0.0001713 | 362.8 | 0.0001695

## Figure 1d
Cooling |  | Heating
Temperature (C) | Resistivity (Ohms / m) | Temperature (C) | Resistivity (Ohms / m)
268 | 0.016744 | 257.9 | 0.022356
273 | 0.014674 | 263 | 0.019596
278 | 0.01288 | 268 | 0.017204
283 | 0.01127 | 273 | 0.015134
288.1 | 0.00966 | 278.1 | 0.013248
293.1 | 0.007774 | 283.2 | 0.01173
298.2 | 0.00529 | 288.1 | 0.010396
302.8 | 0.0029486 | 293 | 0.009154
308 | 0.0014536 | 298 | 0.007452
313.1 | 0.0009062 | 302.8 | 0.006026
318.1 | 0.0006532 | 307.8 | 0.0039054
323.2 | 0.000529 | 313.2 | 0.0019688
328.2 | 0.00045678 | 318.2 | 0.0009982
332.8 | 0.00040572 | 322.8 | 0.000644
338.2 | 0.00036754 | 327.8 | 0.0005014
342.8 | 0.00033626 | 332.8 | 0.0004255
347.8 | 0.00031188 | 337.8 | 0.00037628
353 | 0.00029118 | 342.8 | 0.00034086
|  | 347.8 | 0.00031234
|  | 352.8 | 0.00028842
|  | 357.9 | 0.00026772
|  | 362.9 | 0.00024932

## Figure 1e
Cooling |  | Heating
Temperature (C) | Resistivity (Ohms / cm) | Temperature (C) | Resistivity (Ohms / cm)
258 | 0.02451 | 258 | 0.024662
263 | 0.021242 | 263.1 | 0.021546
268.2 | 0.01843 | 268.1 | 0.018734
273 | 0.015808 | 273.1 | 0.01634
278.2 | 0.013642 | 278.1 | 0.014174
282.8 | 0.010944 | 283.1 | 0.01216
288.1 | 0.008246 | 288.1 | 0.01007
292.9 | 0.005662 | 293.2 | 0.00779
298.1 | 0.0033212 | 298.1 | 0.005396
303.1 | 0.001919 | 303.2 | 0.0032984
308.1 | 0.0012464 | 308.2 | 0.0018772
313.2 | 0.0009576 | 313.2 | 0.001178
318.1 | 0.0008018 | 318.2 | 0.0008702
323 | 0.0006992 | 323.2 | 0.000722
327.9 | 0.0006346 | 328.2 | 0.000627
332.4 | 0.0005738 | 333.2 | 0.0005624
337.9 | 0.0005168 | 338.2 | 0.0005092
342.9 | 0.000475 | 342.8 | 0.0004636
347.9 | 0.0004294 | 348.1 | 0.0004294
353.1 | 0.000399 | 353.1 | 0.0003952
358 | 0.00037202 | 358.3 | 0.00036556
363 | 0.00034884 | 363.2 | 0.000342

## Figure 1h
Paper Number | Name |  | Paper | 1 |  |  | 2 |  | 3 |  | 4 |  | 5 |  | 6 |  | 7 |  | 8 |  |  | 9
1 | Effect of W doping in metal insulator transition material VO2 by tunnelling spectroscopy |  |  | at | Th | Tc | at | Tc | at | Th | at | Th | at | Th | at | Th | at | Th | at | Th | Tc | at | Th
2 | Effects of W doping on the metalinsulator transition in vanadium dioxide fil |  |  | 0 | 67.4 | 64.3 | 0 | 62 | 0 | 73 | 0 | 67 | 0 | 75.5 | 0 | 70.2 | 0 | 73.5 | 0 | 66.4 | 61.8 | 0 | 68
3 | Temperature induced metal semiconductor transition in W doped VO2 films studied by photoelectron spectroscopy |  |  | 0.3 | 61.2 | 58.7 | 0.3 | 61 | 1.5 | 40 |  |  | 1.47 | 60.3 | 0.25 | 58.8 | 0.8 | 56.5 | 1.3 | 47.7 | 41.4 | 1 | 55
4 | Relationship between Transition Temperature and x in V1-xWxO2 Films Deposited by Dual-Target Magnetron Sputtering |  |  | 0.6 | 51.5 | 50.2 | 0.6 | 55 | 3.3 | 0 |  |  | 1.59 | 56.1 | 0.93 | 51.2 | 1.1 | 53 | 2.5 | 32.2 | 28.2 | 2 | 35
5 | Continuous tuning of W doped VO2 optical properties for terahertz analog applications G |  |  | 1.53 | 25.5 | 24.1 | 1.2 | 41 |  |  |  |  | 1.73 | 41.1 | 1.47 | 40.2 | 2.2 | 39
6 | OUR RESULTS | [5 empty] | 2.4 | 31 | [6 empty] | 1.63 | 32.8
7 | Tungsten doped vanadium dioxide thin film synthesis by alternate layer by layer growth and post deposition annealing
8 | Low resistivity WxV1xO2based multilayer structure with high temperature coefficient of resistance for microbolometer applications
9 | Thermochromic properties of W doped VO2 thin films deposited by aqueous sol-gel method for adaptive infrared stealth application
Legend
| at | atomic W dopant percentage
| Th | Transition Temperature heating (degrees)
| Tc | Transition Temperature cooling (degrees)

## Figure 3c
Etch time | Si2p (%) | V2p (%)
0 | 0 | 100
15 | 0 | 100
30 | 0 | 100
45 | 0 | 100
60 | 0 | 100
75 | 0 | 100
90 | 0 | 100
105 | 0 | 100
120 | 0 | 100
135 | 0 | 100.0001
150 | 0 | 99.9999
165 | 26.4073 | 73.5926
180 | 55.7652 | 44.23477
195 | 78.007 | 21.99298
210 | 89.4623 | 10.53773
225 | 95.6586 | 4.3414
240 | 97.9423 | 2.05774
255 | 100 | 0

## Figure 3e
| W at. % | W at. %
Etch depth (nm) | Wide band | Narrow band
0 | 0.87 | 1.54
5.25 | 0.62 | 1.23
10.5 | 0.92 | 1.22
15.75 | 0.95 | 1.57
21 | 1.11 | 1.6
26.25 | 1.36 | 1.73
31.5 | 1.69 | 1.74
36.75 | 1.95 | 1.77
42 | 2.06 | 1.78
47.25 | 2.3 | 1.94
52.5 | 2.51 | 1.92
57.75 | 2.61 | 1.86
63 | 2.54 | 1.81

## Figure 3f
Annealed sample |  | Unannealed sample
Wavenumber (cm-1) | Count | Wavenumber (cm-1) | Count
1003.73 | 4126.5 | 1003.58 | 5789.1
1002.53 | 4078.39 | 1002.38 | 5703.35
1001.34 | 4180.16 | 1001.19 | 5949.13
1000.14 | 4281.89 | 999.993 | 5749.49
998.945 | 4080.48 | 998.797 | 5733.87
997.749 | 4282.52 | 997.601 | 5847.84
996.553 | 4185.66 | 996.405 | 5926.25
995.356 | 4471.18 | 995.208 | 5839.57
994.159 | 4299.12 | 994.012 | 5719.5
992.962 | 4181.42 | 992.815 | 5735.23
991.765 | 4278.85 | 991.617 | 5949.34
990.568 | 4392.95 | 990.42 | 5716.56
989.37 | 4079.07 | 989.222 | 5769.86
988.172 | 4136.81 | 988.025 | 5839.84
986.974 | 3935.77 | 986.827 | 5738.67
985.776 | 4022.72 | 985.628 | 5808.62
984.578 | 3898.95 | 984.43 | 5859.78
983.379 | 4065.15 | 983.231 | 5687.75
982.18 | 3976.86 | 982.032 | 5682.6
980.981 | 4163.84 | 980.833 | 5664.95
979.782 | 3923.38 | 979.634 | 5897.46
978.583 | 3901.87 | 978.435 | 5919.38
977.383 | 3986.64 | 977.235 | 5743.31
976.183 | 3998.46 | 976.035 | 5936.1
974.983 | 3831.12 | 974.835 | 5720.51
973.783 | 3913.78 | 973.635 | 5646.63
972.583 | 3944.34 | 972.434 | 5712.31
971.382 | 3814.57 | 971.234 | 5752.97
970.181 | 3926.34 | 970.033 | 5841.5
968.98 | 3854.89 | 968.832 | 5930
967.779 | 3814.69 | 967.63 | 5627.23
966.577 | 3824.44 | 966.429 | 5688.69
965.376 | 3719.77 | 965.227 | 5847.9
964.174 | 3779.45 | 964.025 | 5678.42
962.972 | 3880.71 | 962.823 | 5933.24
961.769 | 3821.82 | 961.621 | 5576.66
960.567 | 3877.3 | 960.418 | 5760.73
959.364 | 4065.79 | 959.216 | 6002.94
958.161 | 3948.71 | 958.013 | 5650.69
956.958 | 3945.95 | 956.809 | 5604.01
955.755 | 3876.72 | 955.606 | 5850.27
954.551 | 3703.65 | 954.402 | 5591.7
953.347 | 3919 | 953.199 | 5659.28
952.143 | 3899.64 | 951.995 | 5658.31
950.939 | 3799.32 | 950.791 | 5698.86
949.735 | 3956.43 | 949.586 | 5695.8
948.53 | 3845.75 | 948.382 | 5819.35
947.325 | 3830.56 | 947.177 | 5625.37
946.12 | 3888 | 945.972 | 5701.17
944.915 | 3845.85 | 944.766 | 5515.58
943.71 | 3930.22 | 943.561 | 5682.63
942.504 | 3755.36 | 942.355 | 5594.56
941.298 | 3796.18 | 941.15 | 5703.48
940.092 | 3787.24 | 939.944 | 5669.34
938.886 | 3703.69 | 938.737 | 5767.85
937.68 | 4061.54 | 937.531 | 5858.03
936.473 | 4056.7 | 936.324 | 5656.06
935.266 | 3869.57 | 935.117 | 5907.81
934.059 | 3877.19 | 933.91 | 5886.08
932.852 | 4083.61 | 932.703 | 5822.95
931.644 | 3991.81 | 931.495 | 5730.85
930.437 | 3966.28 | 930.288 | 5936.87
929.229 | 3847.63 | 929.08 | 5569.52
928.021 | 3815.92 | 927.872 | 5932.77
926.812 | 3846.3 | 926.663 | 5509.68
925.604 | 3839.44 | 925.455 | 5924.52
924.395 | 3960.81 | 924.246 | 5615.34
923.186 | 3751.27 | 923.037 | 5748.79
921.977 | 3973.92 | 921.828 | 5756.07
920.768 | 3834.74 | 920.619 | 5864.64
919.558 | 3995.29 | 919.409 | 5983.51
918.349 | 3690.83 | 918.199 | 5773.77
917.139 | 3826.56 | 916.989 | 5892.62
915.928 | 3906.47 | 915.779 | 5889.54
914.718 | 3825.25 | 914.569 | 5849.28
913.507 | 4045.56 | 913.358 | 5996.96
912.297 | 3883.81 | 912.147 | 5909.22
911.086 | 3800.57 | 910.936 | 5848.33
909.874 | 3777.21 | 909.725 | 5925.76
908.663 | 3530.98 | 908.513 | 5741.08
907.451 | 3910.03 | 907.302 | 5791.68
906.24 | 3925.86 | 906.09 | 5881.45
905.027 | 3857.12 | 904.878 | 5855.69
903.815 | 3666.73 | 903.666 | 5922.74
902.603 | 3783.63 | 902.453 | 6045.43
901.39 | 3853.07 | 901.24 | 5945.44
900.177 | 3856.53 | 900.028 | 5785.71
898.964 | 4010.44 | 898.814 | 5982.55
897.751 | 3834.6 | 897.601 | 5909.41
896.537 | 3778.32 | 896.388 | 5918.69
895.324 | 4053.68 | 895.174 | 5765.26
894.11 | 3789.38 | 893.96 | 6005.22
892.896 | 3988.46 | 892.746 | 5835.34
891.681 | 3707.79 | 891.531 | 5931.1
890.467 | 3999.44 | 890.317 | 5915.67
889.252 | 3943.19 | 889.102 | 5996.97
888.037 | 3767.61 | 887.887 | 5825.16
886.822 | 3812.22 | 886.672 | 5947.59
885.606 | 4039.89 | 885.456 | 5687.4
884.391 | 3921.97 | 884.241 | 5774.85
883.175 | 3997.37 | 883.025 | 5829.38
881.959 | 3965.85 | 881.809 | 5888
880.743 | 3954.89 | 880.593 | 5911.65
879.526 | 3980.92 | 879.376 | 5758.55
878.31 | 3955.58 | 878.16 | 6000.03
877.093 | 4096.66 | 876.943 | 6031.87
875.876 | 3835.08 | 875.726 | 5671.36
874.659 | 3883.71 | 874.508 | 5898.35
873.441 | 3979.56 | 873.291 | 5901.45
872.223 | 3794.1 | 872.073 | 5849.11
871.006 | 3809.86 | 870.855 | 5839.89
869.787 | 3807.16 | 869.637 | 5775.26
868.569 | 3802.4 | 868.419 | 5823.52
867.351 | 3818.16 | 867.2 | 5680.95
866.132 | 4045.2 | 865.981 | 5889.21
864.913 | 3810.69 | 864.763 | 5674.9
863.694 | 3777.23 | 863.543 | 5735.44
862.474 | 3957 | 862.324 | 5798.01
861.255 | 3876.37 | 861.104 | 5692.47
860.035 | 3986.38 | 859.885 | 5908.74
858.815 | 3784.87 | 858.665 | 5575.76
857.595 | 3706.37 | 857.444 | 5611.67
856.375 | 3857.32 | 856.224 | 5600.47
855.154 | 3942.67 | 855.003 | 5662.99
853.933 | 3884.66 | 853.782 | 5592.4
852.712 | 3798 | 852.561 | 5601.67
851.491 | 4061.42 | 851.34 | 5690.78
850.269 | 3649.32 | 850.119 | 5802.36
849.048 | 3634.37 | 848.897 | 5557.85
847.826 | 3674.67 | 847.675 | 5597.81
846.604 | 3968.61 | 846.453 | 5635.72
845.381 | 3822.71 | 845.231 | 5792.23
844.159 | 3897.72 | 844.008 | 5578.56
842.936 | 4019.72 | 842.785 | 5663.48
841.713 | 3806.43 | 841.562 | 5568.47
840.49 | 3805.77 | 840.339 | 5526.63
839.267 | 3839.86 | 839.116 | 5638.07
838.043 | 3867.8 | 837.892 | 5708.61
836.819 | 3916.16 | 836.668 | 5674.94
835.595 | 3864.43 | 835.444 | 5432.96
834.371 | 4074.1 | 834.22 | 5493.28
833.147 | 3840.64 | 832.996 | 5516.84
831.922 | 4025.75 | 831.771 | 5377.07
830.697 | 4069.96 | 830.546 | 5490.45
829.472 | 3840.69 | 829.321 | 5507.87
828.247 | 3837.99 | 828.096 | 5580.37
827.022 | 3980.13 | 826.87 | 5477.41
825.796 | 3873.38 | 825.645 | 5290.86
824.57 | 4133.75 | 824.419 | 5522.43
823.344 | 3816.99 | 823.193 | 5519.44
822.118 | 3997.78 | 821.966 | 5404.32
820.891 | 4039.89 | 820.74 | 5511.42
819.664 | 4077.92 | 819.513 | 5141.61
818.437 | 3920.32 | 818.286 | 5375.04
817.21 | 4062.25 | 817.059 | 5294.67
815.983 | 3918.97 | 815.831 | 5214.32
814.755 | 4193.23 | 814.604 | 5331.53
813.528 | 3895.22 | 813.376 | 5212.52
812.3 | 3961.73 | 812.148 | 5417.24
811.071 | 3961.05 | 810.92 | 5288.07
809.843 | 3799.59 | 809.691 | 5348.21
808.614 | 4126.53 | 808.463 | 5406.3
807.385 | 3922.38 | 807.234 | 5267.03
806.156 | 3915.6 | 806.005 | 5314.93
804.927 | 3921.03 | 804.775 | 5242.84
803.698 | 3904.08 | 803.546 | 5146.37
802.468 | 3714.34 | 802.316 | 5499.22
801.238 | 3835.66 | 801.086 | 5337.69
800.008 | 3904.1 | 799.856 | 5170.13
798.778 | 3992.83 | 798.626 | 5022.94
797.547 | 3890.56 | 797.395 | 5111.46
796.316 | 3727.39 | 796.164 | 5260.89
795.085 | 3911.56 | 794.933 | 5207.18
793.854 | 3874.34 | 793.702 | 4999.17
792.623 | 4005.63 | 792.471 | 5298.77
791.391 | 3915.63 | 791.239 | 5109.08
790.159 | 3985.98 | 790.007 | 5398.42
788.927 | 3833.11 | 788.775 | 5018.04
787.695 | 3923.74 | 787.543 | 5248.45
786.463 | 3783.1 | 786.311 | 5138.01
785.23 | 3987.29 | 785.078 | 5110.76
783.997 | 3785.85 | 783.845 | 5093.66
782.764 | 3722.35 | 782.612 | 4883.96
781.531 | 3713.6 | 781.378 | 5256.09
780.297 | 3587.3 | 780.145 | 5168.04
779.063 | 3730.55 | 778.911 | 5059.75
777.83 | 3748.15 | 777.677 | 5085.21
776.595 | 3488.21 | 776.443 | 5234.23
775.361 | 3603.05 | 775.209 | 5225.23
774.126 | 3600.41 | 773.974 | 4805.17
772.892 | 3577.51 | 772.739 | 5063.48
771.657 | 3767.18 | 771.504 | 5095
770.421 | 3738.19 | 770.269 | 4946.37
769.186 | 3494.72 | 769.033 | 5024.44
767.95 | 3783.44 | 767.798 | 4906.22
766.714 | 3625 | 766.562 | 5014.61
765.478 | 3824.6 | 765.326 | 5048.13
764.242 | 3739.01 | 764.089 | 4962.33
763.006 | 3663.56 | 762.853 | 4884.64
761.769 | 3790.28 | 761.616 | 4873.69
760.532 | 3549.11 | 760.379 | 4969.86
759.295 | 3661.66 | 759.142 | 4914.44
758.057 | 3665.07 | 757.905 | 4901.47
756.82 | 3529.09 | 756.667 | 4825.88
755.582 | 3714.3 | 755.429 | 5065.39
754.344 | 3515.76 | 754.191 | 4866.62
753.106 | 3753.4 | 752.953 | 4932.41
751.867 | 3581.16 | 751.715 | 4741.8
750.629 | 3639.07 | 750.476 | 4975.11
749.39 | 3537.54 | 749.237 | 4679.63
748.151 | 3680.18 | 747.998 | 4898.74
746.912 | 3673.5 | 746.759 | 4675.99
745.672 | 3695.05 | 745.519 | 4901.08
744.432 | 3769.02 | 744.279 | 4783.27
743.192 | 3599.01 | 743.039 | 5123.19
741.952 | 3896.74 | 741.799 | 4898.54
740.712 | 3694.51 | 740.559 | 4867.46
739.471 | 3613.26 | 739.318 | 4864.6
738.231 | 3759.72 | 738.077 | 4811.38
736.99 | 3640.22 | 736.836 | 5034.15
735.748 | 3708.07 | 735.595 | 4856.04
734.507 | 3568.48 | 734.354 | 4824.99
733.265 | 3539.67 | 733.112 | 4759.73
732.023 | 3776.61 | 731.87 | 4684.42
730.781 | 3588.77 | 730.628 | 4665.5
729.539 | 3636.45 | 729.386 | 4845.81
728.297 | 3853.12 | 728.143 | 4836.92
727.054 | 3657.32 | 726.901 | 4737.51
725.811 | 3775.36 | 725.658 | 4835.25
724.568 | 3810.9 | 724.414 | 4812.29
723.324 | 3643.36 | 723.171 | 4779.29
722.081 | 3869.89 | 721.927 | 4738.26
720.837 | 3688.33 | 720.684 | 4634.93
719.593 | 3739.94 | 719.44 | 4949.64
718.349 | 3683.03 | 718.195 | 4866.4
717.104 | 3788.87 | 716.951 | 4793.24
715.86 | 3858.51 | 715.706 | 4633.73
714.615 | 3990.39 | 714.461 | 4827.73
713.37 | 3851.16 | 713.216 | 4842.96
712.125 | 3788.26 | 711.971 | 4824.05
710.879 | 3883.95 | 710.725 | 4706.8
709.633 | 3748.81 | 709.48 | 4557.48
708.387 | 4009.01 | 708.234 | 4586.79
707.141 | 3887.95 | 706.987 | 4646.18
705.895 | 3935.42 | 705.741 | 4661.42
704.648 | 3760.26 | 704.494 | 4712.76
703.401 | 4128.55 | 703.248 | 4790.14
702.154 | 4043.64 | 702 | 4540.72
700.907 | 3958.75 | 700.753 | 4710.31
699.66 | 4094.34 | 699.506 | 4587.25
698.412 | 3855.19 | 698.258 | 4566.42
697.164 | 4116.97 | 697.01 | 4683.82
695.916 | 4124.27 | 695.762 | 4831.24
694.668 | 3843.17 | 694.514 | 4680.2
693.419 | 4106.82 | 693.265 | 4481.16
692.17 | 4040.04 | 692.016 | 4688.59
690.922 | 3973.29 | 690.767 | 4581.69
689.672 | 4136.71 | 689.518 | 4773.02
688.423 | 4198.02 | 688.269 | 4716.17
687.173 | 4079.26 | 687.019 | 4563.31
685.923 | 4078.55 | 685.769 | 4714.54
684.673 | 4149.84 | 684.519 | 4403.74
683.423 | 4083.14 | 683.269 | 4684.91
682.173 | 4112.42 | 682.018 | 4720.08
680.922 | 4017.76 | 680.768 | 4559.36
679.671 | 4210.92 | 679.517 | 4674.48
678.42 | 4202.2 | 678.266 | 4615.73
677.169 | 4263.4 | 677.014 | 4810.71
675.917 | 4366.54 | 675.763 | 4568.19
674.665 | 4259.93 | 674.511 | 4523.46
673.413 | 4422.93 | 673.259 | 4460.77
672.161 | 4296.39 | 672.006 | 4503.92
670.909 | 4129.97 | 670.754 | 4636.88
669.656 | 4308.87 | 669.501 | 4340.71
668.403 | 4457.78 | 668.248 | 4567.43
667.15 | 4564.74 | 666.995 | 4582.6
665.897 | 4398.39 | 665.742 | 4412.26
664.643 | 4605.04 | 664.488 | 4485.28
663.389 | 4703.95 | 663.235 | 4697.86
662.136 | 4551.61 | 661.981 | 4358.13
660.881 | 4720.26 | 660.727 | 4598.56
659.627 | 4743.35 | 659.472 | 4532
658.372 | 4718.62 | 658.217 | 4563.09
657.118 | 4717.8 | 656.963 | 4524.45
655.862 | 4910.2 | 655.708 | 4368.3
654.607 | 4983.04 | 654.452 | 4526.86
653.352 | 4970.23 | 653.197 | 4559.93
652.096 | 5184.39 | 651.941 | 4668.64
650.84 | 4922.73 | 650.685 | 4516.55
649.584 | 5037.31 | 649.429 | 4565.52
648.328 | 5324.97 | 648.173 | 4509.01
647.071 | 5196.71 | 646.916 | 4561.95
645.814 | 5404.68 | 645.659 | 4674.54
644.557 | 5487.27 | 644.402 | 4729.42
643.3 | 5418.71 | 643.145 | 4505.89
642.043 | 5501.28 | 641.887 | 4552.82
640.785 | 5663.32 | 640.63 | 4385.06
639.527 | 5793.51 | 639.372 | 4487.64
638.269 | 5824.3 | 638.114 | 4538.53
637.011 | 5761.7 | 636.855 | 4523.83
635.752 | 5975.24 | 635.597 | 4572.71
634.493 | 6192.68 | 634.338 | 4450.77
633.235 | 6136 | 633.079 | 4515.52
631.975 | 6279.87 | 631.82 | 4518.71
630.716 | 6360.17 | 630.56 | 4498.08
629.456 | 6533.72 | 629.301 | 4485.39
628.196 | 6504.81 | 628.041 | 4694.95
626.936 | 6555.26 | 626.781 | 4513.59
625.676 | 6899.29 | 625.521 | 4657.61
624.416 | 6787.02 | 624.26 | 4521.94
623.155 | 6924.65 | 622.999 | 4441.84
621.894 | 6957.16 | 621.738 | 4603.64
620.633 | 7015.42 | 620.477 | 4604.82
619.371 | 7121.23 | 619.216 | 4554.48
618.11 | 7108.1 | 617.954 | 4494.24
616.848 | 7215.84 | 616.692 | 4638.09
615.586 | 6963.01 | 615.43 | 4443.16
614.324 | 7181.64 | 614.168 | 4345.34
613.061 | 7204.16 | 612.906 | 4564.39
611.799 | 7119.75 | 611.643 | 4454.7
610.536 | 7001.72 | 610.38 | 4515.29
609.273 | 6800.61 | 609.117 | 4425.44
608.009 | 6757.87 | 607.853 | 4464.25
606.746 | 6814.07 | 606.59 | 4560.42
605.482 | 6670.46 | 605.326 | 4421.16
604.218 | 6534.81 | 604.062 | 4287.88
602.954 | 6551.47 | 602.798 | 4391.94
601.689 | 6340.75 | 601.533 | 4488.06
600.425 | 6541.29 | 600.269 | 4447.74
599.16 | 6277.28 | 599.004 | 4363.96
597.895 | 6280.14 | 597.739 | 4507.46
596.629 | 6079.5 | 596.473 | 4417.76
595.364 | 6094.24 | 595.208 | 4268.84
594.098 | 5808.77 | 593.942 | 4169.35
592.832 | 5833.43 | 592.676 | 4360.17
591.566 | 5956.81 | 591.41 | 4396.93
590.299 | 5827.46 | 590.143 | 4309.3
589.033 | 5757.36 | 588.876 | 4192.11
587.766 | 5701.11 | 587.61 | 4333.46
586.499 | 5646.85 | 586.342 | 4190.65
585.232 | 5576.82 | 585.075 | 4294.47
583.964 | 5636.99 | 583.808 | 4248.36
582.696 | 5651.79 | 582.54 | 4172.69
581.428 | 5481.24 | 581.272 | 4097.04
580.16 | 5409.32 | 580.004 | 4275.72
578.892 | 5439.92 | 578.735 | 4146.86
577.623 | 5496.12 | 577.467 | 4122.49
576.354 | 5087.31 | 576.198 | 4196.65
575.085 | 5094.31 | 574.929 | 4286.53
573.816 | 5168.27 | 573.659 | 4234.58
572.546 | 4873.95 | 572.39 | 4147.2
571.277 | 5032.58 | 571.12 | 4211.45
570.007 | 5045.49 | 569.85 | 4220.56
568.737 | 4887.15 | 568.58 | 4225.73
567.466 | 4805.62 | 567.309 | 4179.73
566.196 | 4844.13 | 566.039 | 4228.2
564.925 | 4864.93 | 564.768 | 4194.02
563.654 | 4734.27 | 563.497 | 3978.9
562.382 | 4548.59 | 562.226 | 4174.86
561.111 | 4777.85 | 560.954 | 4172.17
559.839 | 4771.12 | 559.682 | 4257.94
558.567 | 4628.77 | 558.41 | 3950.59
557.295 | 4519.88 | 557.138 | 4052.08
556.023 | 4485.69 | 555.866 | 4055.31
554.75 | 4557.6 | 554.593 | 3873.87
553.477 | 4637.33 | 553.32 | 4148.17
552.204 | 4589.4 | 552.047 | 3896.09
550.931 | 4435.45 | 550.774 | 3993.58
549.658 | 4468.05 | 549.5 | 3967.37
548.384 | 4318.1 | 548.227 | 4025.56
547.11 | 4490.04 | 546.953 | 4122.98
545.836 | 4448.06 | 545.679 | 3984.92
544.561 | 4392.35 | 544.404 | 4013.65
543.287 | 4532.81 | 543.129 | 4267.93
542.012 | 4496.72 | 541.855 | 3971.07
540.737 | 4429.27 | 540.58 | 4233.11
539.462 | 4469.67 | 539.304 | 4155.92
538.186 | 4453.21 | 538.029 | 4210.08
536.911 | 4350.53 | 536.753 | 3989.86
535.635 | 4500.65 | 535.477 | 4100.85
534.358 | 4256.94 | 534.201 | 4151.07
533.082 | 4408.98 | 532.925 | 4150.35
531.805 | 4690.21 | 531.648 | 4075.21
530.529 | 4536.67 | 530.371 | 4119.53
529.252 | 4543.71 | 529.094 | 4234.31
527.974 | 4313.92 | 527.817 | 4354.93
526.697 | 4422.75 | 526.539 | 4221.1
525.419 | 4527.64 | 525.261 | 3983.61
524.141 | 4605.11 | 523.983 | 4080.73
522.863 | 4535.84 | 522.705 | 4050.68
521.585 | 4404.03 | 521.427 | 4063.67
520.306 | 4317.23 | 520.148 | 4162.67
519.027 | 4431.82 | 518.869 | 4040.75
517.748 | 4331.36 | 517.59 | 4034.18
516.469 | 4602.25 | 516.311 | 4258.21
515.189 | 4486.17 | 515.032 | 3733.83
513.91 | 4504.92 | 513.752 | 4282.12
512.63 | 4586.17 | 512.472 | 4033.32
511.35 | 4612.71 | 511.192 | 4165.41
510.069 | 4404.94 | 509.911 | 4106.11
508.789 | 4593.53 | 508.631 | 4054.64
507.508 | 4666.9 | 507.35 | 4395.5
506.227 | 4603.64 | 506.069 | 4090.3
504.946 | 4714.06 | 504.787 | 4101.3
503.664 | 4633.25 | 503.506 | 4250.79
502.382 | 4445.19 | 502.224 | 3967.23
501.1 | 4680.39 | 500.942 | 4025.05
499.818 | 4839.46 | 499.66 | 4049.69
498.536 | 4784.03 | 498.378 | 3961.26
497.253 | 4794.89 | 497.095 | 3925.49
495.97 | 4743.38 | 495.812 | 4045.63
494.687 | 4612.01 | 494.529 | 4191.05
493.404 | 4507.95 | 493.246 | 4063.7
492.12 | 4690.26 | 491.962 | 3913.01
490.837 | 4664.12 | 490.678 | 3986.33
489.553 | 4624.37 | 489.394 | 4042.1
488.269 | 4609.94 | 488.11 | 4092.01
486.984 | 4640.27 | 486.826 | 3873.3
485.7 | 4662.82 | 485.541 | 3942.68
484.415 | 4683.41 | 484.256 | 4222.17
483.13 | 4618.39 | 482.971 | 4009.39
481.844 | 4444.47 | 481.686 | 4154.57
480.559 | 4595.39 | 480.4 | 4218.02
479.273 | 4516.81 | 479.114 | 4186.17
477.987 | 4768.75 | 477.828 | 3841.36
476.701 | 4672.67 | 476.542 | 4167.22
475.414 | 4522.22 | 475.256 | 4026.57
474.128 | 4688.53 | 473.969 | 4089.99
472.841 | 4790.68 | 472.682 | 4038.77
471.554 | 4694.66 | 471.395 | 3985.62
470.267 | 4670.54 | 470.108 | 4074.25
468.979 | 4663.9 | 468.82 | 4028.89
467.691 | 4599.02 | 467.532 | 3919.47
466.403 | 4532.23 | 466.244 | 4151.7
465.115 | 4659.52 | 464.956 | 3902.58
463.827 | 4548.11 | 463.667 | 4165.77
462.538 | 4574.47 | 462.379 | 4029.25
461.249 | 4527.12 | 461.09 | 4063.46
459.96 | 4576.75 | 459.801 | 4132.56
458.67 | 4542.99 | 458.511 | 3955.4
457.381 | 4730.24 | 457.222 | 4018.68
456.091 | 4671.27 | 455.932 | 3994.72
454.801 | 4494.1 | 454.642 | 4075.42
453.511 | 4555.32 | 453.352 | 3944.89
452.22 | 4663.01 | 452.061 | 3965.51
450.93 | 4697.06 | 450.77 | 4104.27
449.639 | 4709.8 | 449.479 | 3929.26
448.348 | 4846.45 | 448.188 | 4056.37
447.056 | 4615.23 | 446.897 | 4073.08
445.765 | 4645.39 | 445.605 | 3836.23
444.473 | 4716.18 | 444.313 | 4009.73
443.181 | 4839.19 | 443.021 | 4078.69
441.888 | 4762.9 | 441.729 | 3923.21
440.596 | 4791.08 | 440.436 | 3997.96
439.303 | 4848.26 | 439.144 | 4016.6
438.01 | 4617.32 | 437.851 | 4033.3
436.717 | 4502.45 | 436.557 | 3935.94
435.424 | 4669.83 | 435.264 | 3890.79
434.13 | 4792.69 | 433.97 | 3855.33
432.836 | 4714.57 | 432.676 | 3918.42
431.542 | 4564.99 | 431.382 | 3993.07
430.248 | 4763.14 | 430.088 | 3808.88
428.953 | 4824.1 | 428.793 | 4005.19
427.658 | 4746.03 | 427.499 | 4008.35
426.363 | 4889.98 | 426.204 | 3953.6
425.068 | 4806.13 | 424.908 | 3908.52
423.773 | 4820.73 | 423.613 | 3921.34
422.477 | 4879.7 | 422.317 | 3963.1
421.181 | 4944.44 | 421.021 | 3848.59
419.885 | 4841.35 | 419.725 | 3961.72
418.589 | 4908 | 418.429 | 4092.16
417.292 | 4918.71 | 417.132 | 3904.42
415.995 | 4775.19 | 415.835 | 3921.08
414.698 | 5092.39 | 414.538 | 3972.44
413.401 | 5060.66 | 413.241 | 4068.1
412.104 | 5183.09 | 411.943 | 3998.02
410.806 | 4933.67 | 410.646 | 3908.71
409.508 | 5098.46 | 409.348 | 3909.95
408.21 | 5347.92 | 408.049 | 4078.73
406.911 | 5183.32 | 406.751 | 3793.06
405.613 | 5149.68 | 405.452 | 3923.3
404.314 | 5433.65 | 404.154 | 3795.58
403.015 | 5488.51 | 402.854 | 4110.52
401.715 | 5220.1 | 401.555 | 3861.59
400.416 | 5403.86 | 400.256 | 3857.07
399.116 | 5316.36 | 398.956 | 3896.79
397.816 | 5463.51 | 397.656 | 3855.72
396.516 | 5504.86 | 396.355 | 3731.99
395.216 | 5463.52 | 395.055 | 3971.64
393.915 | 5385.68 | 393.754 | 3846.01
392.614 | 5305.95 | 392.453 | 3976.01
391.313 | 5358.82 | 391.152 | 3952.26
390.011 | 5511.57 | 389.851 | 3880.49
388.71 | 5410.72 | 388.549 | 3697.34
387.408 | 5532.68 | 387.247 | 3927.14
386.106 | 5374.27 | 385.945 | 3767.09
384.804 | 5396.36 | 384.643 | 3895.05
383.501 | 5360.87 | 383.34 | 3919.32
382.199 | 5494.26 | 382.038 | 3765.11
380.896 | 5289.92 | 380.735 | 3752.94
379.592 | 5392.58 | 379.432 | 3898.08
378.289 | 5130.78 | 378.128 | 3857.11
376.985 | 5126.05 | 376.824 | 3768.23
375.682 | 5128.99 | 375.521 | 3836.59
374.377 | 5087.83 | 374.216 | 3914.51
373.073 | 5108.02 | 372.912 | 3833.33
371.769 | 4867.58 | 371.608 | 3834.57
370.464 | 5016.18 | 370.303 | 3644.22
369.159 | 4992.31 | 368.998 | 3921.35
367.854 | 4878.43 | 367.692 | 3792.34
366.548 | 4906.3 | 366.387 | 4034.88
365.242 | 4769.5 | 365.081 | 3836.96
363.936 | 4847.15 | 363.775 | 3914.77
362.63 | 4716.15 | 362.469 | 3912.17
361.324 | 4606.24 | 361.163 | 3838.77
360.017 | 4823.56 | 359.856 | 3675.47
358.71 | 4658.19 | 358.549 | 3716.91
357.403 | 4781.7 | 357.242 | 3934.3
356.096 | 4769.39 | 355.935 | 3707.95
354.789 | 4728.4 | 354.627 | 3854.53
353.481 | 4882.41 | 353.319 | 3739.15
352.173 | 4656.02 | 352.011 | 3824.5
350.865 | 4659.03 | 350.703 | 3884.99
349.556 | 4797.69 | 349.395 | 3681.78
348.248 | 4737.63 | 348.086 | 3696.41
346.939 | 4868.58 | 346.777 | 3762.61
345.629 | 4745.51 | 345.468 | 3842.16
344.32 | 4893.61 | 344.158 | 3938.86
343.011 | 4917.57 | 342.849 | 3690
341.701 | 4819.36 | 341.539 | 3763.79
340.391 | 4973.09 | 340.229 | 3759.32
339.08 | 4953.14 | 338.919 | 3762.47
337.77 | 5007.59 | 337.608 | 3670.25
336.459 | 4939.96 | 336.297 | 3692.49
335.148 | 5030.63 | 334.986 | 3691.84
333.837 | 5140.33 | 333.675 | 3858.98
332.526 | 4863.01 | 332.364 | 3696.27
331.214 | 4778.29 | 331.052 | 3573.64
329.902 | 4849.87 | 329.74 | 3950.32
328.59 | 5060.51 | 328.428 | 3882.94
327.277 | 5082.48 | 327.116 | 3667
325.965 | 5064.45 | 325.803 | 3673.98
324.652 | 5057.85 | 324.49 | 3854.24
323.339 | 5037.92 | 323.177 | 3760.27
322.026 | 4972.31 | 321.864 | 3904.28
320.712 | 4821.08 | 320.55 | 3810.34
319.399 | 4934.41 | 319.236 | 3665.05
318.085 | 5171.37 | 317.922 | 3810.9
316.77 | 5189.49 | 316.608 | 3711.32
315.456 | 5281.77 | 315.294 | 3868.52
314.141 | 5322.68 | 313.979 | 3658.67
312.826 | 5487.16 | 312.664 | 3637.11
311.511 | 5505.21 | 311.349 | 3554.73
310.196 | 5559.36 | 310.034 | 3702.36
308.88 | 5626.79 | 308.718 | 3709.31
307.565 | 5490.91 | 307.402 | 3592.76
306.249 | 5719.8 | 306.086 | 3662.41
304.932 | 5576.34 | 304.77 | 3728.25
303.616 | 5531.69 | 303.453 | 3596.56
302.299 | 5574.39 | 302.136 | 3647.19
300.982 | 5522.15 | 300.819 | 3426.36
299.665 | 5382.63 | 299.502 | 3680.08
298.347 | 5539.19 | 298.185 | 3842.62
297.03 | 5329.51 | 296.867 | 3792.62
295.712 | 5245.11 | 295.549 | 3742.63
294.394 | 5460.4 | 294.231 | 3677.49
293.075 | 5341.87 | 292.913 | 3877.85
291.757 | 5050.85 | 291.594 | 3824.08
290.438 | 5379.8 | 290.275 | 3628.16
289.119 | 5176.06 | 288.956 | 3640.79
287.8 | 5192.21 | 287.637 | 3839.12
286.48 | 5331.5 | 286.317 | 3813.81
285.16 | 5264.26 | 284.997 | 3538.48
283.84 | 5420.53 | 283.677 | 3992.4
282.52 | 5476.39 | 282.357 | 3648.95
281.2 | 5216.04 | 281.037 | 3761.91
279.879 | 5413.89 | 279.716 | 3719.6
278.558 | 5301.27 | 278.395 | 3762.48
277.237 | 5251.14 | 277.074 | 3568.81
275.916 | 5176.43 | 275.752 | 3693.05
274.594 | 5071.48 | 274.431 | 3766.17
273.272 | 5168.94 | 273.109 | 3570.71
271.95 | 5160.46 | 271.787 | 3774.3
270.628 | 5076.37 | 270.465 | 3662.09
269.305 | 5162.43 | 269.142 | 3674.68
267.982 | 5482.82 | 267.819 | 3628.67
266.659 | 5266.43 | 266.496 | 3548.67
265.336 | 5261.73 | 265.173 | 3729.42
264.013 | 5166.35 | 263.849 | 3762.76
262.689 | 5254.21 | 262.526 | 3705.44
261.365 | 5240.07 | 261.202 | 3578.27
260.041 | 5137.19 | 259.878 | 3687.15
258.717 | 5262.76 | 258.553 | 3561.91
257.392 | 5142.94 | 257.228 | 3646.22
256.067 | 5043.91 | 255.904 | 3581.42
254.742 | 5033.59 | 254.578 | 3763.79
253.417 | 4900.66 | 253.253 | 3710.31
252.091 | 4973.35 | 251.927 | 3668.17
250.765 | 4987.56 | 250.602 | 3469.53
249.439 | 4999.88 | 249.276 | 3687.61
248.113 | 4923.6 | 247.949 | 3756.71
246.786 | 4894.46 | 246.623 | 3577.01
245.46 | 4916.21 | 245.296 | 3582.03
244.133 | 4937.96 | 243.969 | 3396.77
242.806 | 5061.41 | 242.642 | 3754.06
241.478 | 5309.12 | 241.314 | 3687.49
240.15 | 5006.9 | 239.987 | 3530.55
238.823 | 5262.06 | 238.659 | 3720.08
237.494 | 5345.84 | 237.331 | 3514.25
236.166 | 5286.56 | 236.002 | 3460.94
234.837 | 5217.89 | 234.673 | 3573.22
233.509 | 5435.2 | 233.345 | 3595.17
232.18 | 5682.54 | 232.016 | 3530.58
230.85 | 5788.74 | 230.686 | 3405.84
229.521 | 6351.82 | 229.357 | 3762.5
228.191 | 6424.03 | 228.027 | 3679.12
226.861 | 7197.33 | 226.697 | 3586.37
225.531 | 7367.08 | 225.367 | 3570.7
224.2 | 7908.82 | 224.036 | 3620.8
222.87 | 7886.76 | 222.705 | 3762.94
221.539 | 7949.24 | 221.374 | 3489.92
220.207 | 7803.23 | 220.043 | 3556.92
218.876 | 7105.22 | 218.712 | 3421.1
217.544 | 6818.61 | 217.38 | 3602.6
216.212 | 6487.05 | 216.048 | 3586.95
214.88 | 6354.54 | 214.716 | 3524.38
213.548 | 5961.25 | 213.384 | 3439.33
212.215 | 6155.31 | 212.051 | 3573.79
210.883 | 6022.93 | 210.718 | 3455
209.549 | 6023.74 | 209.385 | 3634.42
208.216 | 6039.55 | 208.052 | 3459.4
206.883 | 6237.21 | 206.718 | 3434.42
205.549 | 6494.78 | 205.384 | 3529.41
204.215 | 6834.71 | 204.05 | 3476.31
202.881 | 6985.28 | 202.716 | 3415.74
201.546 | 7281.92 | 201.381 | 3473.21
200.211 | 7823.83 | 200.047 | 3577.49
198.877 | 8241.94 | 198.712 | 3679.86
197.541 | 8343.47 | 197.377 | 3471.38
196.206 | 8658.38 | 196.041 | 3401.5
194.87 | 8819.69 | 194.705 | 3588.07
193.534 | 9076.4 | 193.37 | 3460.18
192.198 | 8984.98 | 192.033 | 3498.87
190.862 | 9075.06 | 190.697 | 3659.13
189.525 | 8547.87 | 189.36 | 3593.02
188.189 | 8501.48 | 188.024 | 3669.06
186.851 | 8026.93 | 186.686 | 3526.31
185.514 | 7666.58 | 185.349 | 3602.34
184.177 | 7713.82 | 184.012 | 3611.05
182.839 | 7299.46 | 182.674 | 3369.34
181.501 | 7045.93 | 181.336 | 3436.01
180.163 | 6884.03 | 179.997 | 3558.7
178.824 | 6625.06 | 178.659 | 3505.77
177.485 | 6629.49 | 177.32 | 3467.8
176.146 | 6503.23 | 175.981 | 3484
174.807 | 6470.34 | 174.642 | 3632.72
173.468 | 6334.81 | 173.303 | 3591.02
172.128 | 6535.24 | 171.963 | 3538.13
170.788 | 6371.76 | 170.623 | 3531.91
169.448 | 6253.11 | 169.283 | 3559.27
168.108 | 6322.88 | 167.942 | 3594.08
166.767 | 6170.71 | 166.602 | 3552.42
165.426 | 6212.51 | 165.261 | 3529.42
164.085 | 6092.1 | 163.92 | 3398.31
162.744 | 6173.04 | 162.578 | 3708.96
161.402 | 6127.22 | 161.237 | 3745.57
160.061 | 6055.34 | 159.895 | 3582.82
158.719 | 6186.53 | 158.553 | 3472.28
157.376 | 6230.14 | 157.211 | 3611.35
156.034 | 6320.29 | 155.868 | 3647.96
154.691 | 6283.79 | 154.525 | 3608.22
153.348 | 6565.64 | 153.182 | 3466.1
152.005 | 6635.2 | 151.839 | 3471.08
150.661 | 6708.47 | 150.496 | 3593.28
149.318 | 7174.28 | 149.152 | 3549.85
147.974 | 7509.71 | 147.808 | 3512.02
146.63 | 7221.96 | 146.464 | 3561.62
145.285 | 7475.45 | 145.119 | 3436.4
143.941 | 7474.12 | 143.775 | 3547.34
142.596 | 6991.35 | 142.43 | 3613.64
141.251 | 6711.32 | 141.085 | 3635.3
139.905 | 6788.18 | 139.739 | 3562.19
138.56 | 6629.06 | 138.394 | 3563.41
137.214 | 6676.19 | 137.048 | 3642.66
135.868 | 6426.13 | 135.702 | 3638.3
134.521 | 6246.73 | 134.355 | 3635.8
133.175 | 6288.33 | 133.009 | 3646.3
131.828 | 6237.1 | 131.662 | 3664.21
130.481 | 6180.32 | 130.315 | 3643.15
129.134 | 5928.71 | 128.968 | 3586.84
127.786 | 5925.81 | 127.62 | 3458.19
126.439 | 5689.18 | 126.272 | 3279.51
125.091 | 5667.77 | 124.924 | 3252.96
123.742 | 5381.21 | 123.576 | 3378.48
122.394 | 5116.99 | 122.228 | 3062.71
121.045 | 4934.43 | 120.879 | 3208.61
119.696 | 4789 | 119.53 | 2880.01
118.347 | 4358.25 | 118.181 | 2583.02
116.998 | 4220.38 | 116.831 | 2793.77
115.648 | 3999.21 | 115.482 | 2606.19
114.298 | 3398.45 | 114.132 | 2305.71
112.948 | 3203.42 | 112.782 | 2023.85
111.598 | 2762.23 | 111.431 | 1867.98
110.247 | 2276.77 | 110.081 | 1406.75
108.896 | 2009.87 | 108.73 | 1297.32
107.545 | 1650.54 | 107.379 | 1126.86
106.194 | 1428.24 | 106.027 | 1104.46
104.842 | 1159.78 | 104.676 | 885.998
103.491 | 1083.75 | 103.324 | 699.056

## Figure 5a-d
Atomic W % | Tc (°C) | Th (°C) | ρ0 (Ωm) | ρ100 (Ωm) | Max TCR (%) | Low T TCR (%/K) | High T TCR (%)
0 | 52.7 | 70.2 | 2.30×10-2 | 9.67×10-5 | -23.2 | -2.5 | -1.6
0.25 | 44.9 | 58.8 | 1.68×10-2 | 1.34×10-4 | -15 | -2.5 | -1.6
0.93 | 37.5 | 51.2 | 1.20×10-2 | 1.48×10-4 | -20 | -2.5 | -1.6
1.47 | 31.4 | 40.2 | 1.52×10-2 | 2.25×10-4 | -11.8 | -2.5 | -1.6
1.63 | 26.4 | 32.8 | 1.55×10-2 | 3.03×10-4 | -8.3 | -2.5 | -1.6

## Figure 6
All data for this figure is included in Figures S12 and S13

## Figure S1
2 Theta (degrees) | Intensity (a.u.)
10.0000 338.4198
10.0100 328.6552
10.0200 320.3229
10.0300 316.8641
10.0400 321.8222
10.0500 309.8980
10.0600 325.2353
10.0700 315.6256
10.0800 301.9047
10.0900 303.8018
10.1000 303.5089
10.1100 288.9267
10.1200 314.2806
10.1300 317.4091
10.1400 315.2446
10.1500 307.9345
10.1600 288.7069
10.1700 313.8339
10.1800 316.2318
10.1900 285.5470
10.2000 288.5186
10.2100 329.2282
10.2200 295.7513
10.2300 325.1120
10.2400 335.0203
10.2500 282.2045
10.2600 315.5665
10.2700 311.2910
10.2800 317.7874
10.2900 318.3816
10.3000 283.6196
10.3100 322.6182
10.3200 347.1954
10.3300 320.8741
10.3400 294.1830
10.3500 283.5718
10.3600 309.1315
10.3700 302.8184
10.3800 285.5724
10.3900 308.4438
10.4000 287.9407
10.4100 292.5012
10.4200 285.5599
10.4300 288.6141
10.4400 296.4402
10.4500 313.0086
10.4600 294.7800
10.4700 304.6884
10.4800 295.4354
10.4900 309.2270
10.5000 302.0978
10.5100 308.6711
10.5200 321.1881
10.5300 304.4306
10.5400 283.8579
10.5500 288.3682
10.5600 285.9150
10.5700 285.2212
10.5800 274.3124
10.5900 264.9035
10.6000 303.4548
10.6100 294.5452
10.6200 313.5090
10.6300 318.1273
10.6400 303.2589
10.6500 284.4992
10.6600 264.8936
10.6700 286.5684
10.6800 278.4968
10.6900 323.6305
10.7000 286.2764
10.7100 288.0665
10.7200 287.3498
10.7300 311.3411
10.7400 304.4028
10.7500 289.0944
10.7600 272.0614
10.7700 309.9950
10.7800 322.6026
10.7900 267.4547
10.8000 279.4757
10.8100 278.5696
10.8200 288.5087
10.8300 284.4850
10.8400 298.2083
10.8500 295.0118
10.8600 279.8775
10.8700 264.1295
10.8800 290.2359
10.8900 298.6206
10.9000 279.4796
10.9100 284.7561
10.9200 298.4626
10.9300 297.9956
10.9400 292.8799
10.9500 298.5359
10.9600 270.6138
10.9700 306.8649
10.9800 282.9455
10.9900 319.6902
11.0000 303.5646
11.0100 297.3579
11.0200 275.1900
11.0300 286.6995
11.0400 283.6955
11.0500 315.5000
11.0600 309.6284
11.0700 289.8083
11.0800 281.1566
11.0900 278.7054
11.1000 275.5329
11.1100 266.4160
11.1200 270.1919
11.1300 279.4379
11.1400 272.1305
11.1500 267.8358
11.1600 271.4290
11.1700 301.6264
11.1800 296.9081
11.1900 251.7197
11.2000 304.5239
11.2100 283.8509
11.2200 245.7775
11.2300 308.4368
11.2400 292.6887
11.2500 286.7256
11.2600 259.5560
11.2700 294.1743
11.2800 288.2702
11.2900 255.4514
11.3000 269.0565
11.3100 276.6731
11.3200 257.3631
11.3300 266.5511
11.3400 289.6645
11.3500 308.3569
11.3600 307.5414
11.3700 271.4046
11.3800 279.8098
11.3900 300.7362
11.4000 284.5399
11.4100 268.6051
11.4200 273.5859
11.4300 260.0713
11.4400 271.2286
11.4500 252.8399
11.4600 284.4934
11.4700 301.8886
11.4800 275.8906
11.4900 280.8646
11.5000 262.5737
11.5100 276.7054
11.5200 286.5292
11.5300 282.6989
11.5400 287.8348
11.5500 248.0793
11.5600 249.4052
11.5700 288.8850
11.5800 292.5078
11.5900 300.2604
11.6000 297.1771
11.6100 268.2890
11.6200 257.7787
11.6300 253.0223
11.6400 306.7880
11.6500 283.7472
11.6600 308.2899
11.6700 315.4644
11.6800 268.4435
11.6900 286.1185
11.7000 261.0712
11.7100 284.0356
11.7200 285.3564
11.7300 232.0412
11.7400 294.1978
11.7500 274.0764
11.7600 312.4451
11.7700 293.9042
11.7800 281.0622
11.7900 282.3317
11.8000 289.8177
11.8100 252.3155
11.8200 275.4921
11.8300 282.7656
11.8400 258.9293
11.8500 276.6626
11.8600 263.8273
11.8700 266.9258
11.8800 272.0817
11.8900 261.1696
11.9000 274.9764
11.9100 286.7810
11.9200 265.7575
11.9300 286.0385
11.9400 252.0265
11.9500 269.1120
11.9600 264.9893
11.9700 283.3190
11.9800 269.6558
11.9900 253.9238
12.0000 265.3844
12.0100 274.0015
12.0200 285.2244
12.0300 291.0411
12.0400 290.3706
12.0500 304.1163
12.0600 253.5486
12.0700 246.0438
12.0800 258.7984
12.0900 285.8221
12.1000 245.6784
12.1100 276.2181
12.1200 270.8315
12.1300 254.4160
12.1400 224.6527
12.1500 260.4674
12.1600 283.3513
12.1700 269.0908
12.1800 258.6807
12.1900 254.2400
12.2000 285.7580
12.2100 278.2657
12.2200 295.0973
12.2300 268.6053
12.2400 261.2278
12.2500 257.3382
12.2600 257.8738
12.2700 273.4637
12.2800 242.8711
12.2900 264.5046
12.3000 256.4937
12.3100 289.6461
12.3200 271.8973
12.3300 257.3417
12.3400 291.9870
12.3500 263.9327
12.3600 251.1323
12.3700 276.8795
12.3800 246.8138
12.3900 261.3047
12.4000 259.8369
12.4100 249.8350
12.4200 271.4705
12.4300 274.6166
12.4400 273.6092
12.4500 260.0816
12.4600 258.6585
12.4700 275.9907
12.4800 272.2509
12.4900 288.9974
12.5000 261.6859
12.5100 280.5370
12.5200 261.8576
12.5300 283.6965
12.5400 265.2216
12.5500 248.0476
12.5600 288.3856
12.5700 297.3504
12.5800 288.1082
12.5900 277.9901
12.6000 268.4266
12.6100 283.1656
12.6200 265.3533
12.6300 271.2203
12.6400 270.5127
12.6500 294.8291
12.6600 274.1326
12.6700 280.8712
12.6800 252.5255
12.6900 259.3633
12.7000 290.5390
12.7100 262.0840
12.7200 270.2808
12.7300 264.5107
12.7400 284.1201
12.7500 263.7864
12.7600 267.1964
12.7700 270.9770
12.7800 279.5630
12.7900 292.8876
12.8000 264.2594
12.8100 241.0231
12.8200 290.8357
12.8300 274.7057
12.8400 261.0912
12.8500 250.6481
12.8600 270.1881
12.8700 263.3924
12.8800 236.7325
12.8900 274.5495
12.9000 278.9472
12.9100 273.6580
12.9200 293.5430
12.9300 251.8416
12.9400 260.2270
12.9500 245.7925
12.9600 285.0023
12.9700 252.5282
12.9800 231.0289
12.9900 244.5396
13.0000 251.1630
13.0100 251.6354
13.0200 273.5208
13.0300 254.8755
13.0400 280.5223
13.0500 290.9601
13.0600 286.3177
13.0700 261.3042
13.0800 270.8007
13.0900 265.7870
13.1000 304.1523
13.1100 267.6422
13.1200 279.2570
13.1300 267.6959
13.1400 287.4977
13.1500 287.6263
13.1600 255.9682
13.1700 255.5423
13.1800 264.6659
13.1900 240.2528
13.2000 254.8038
13.2100 268.7391
13.2200 265.4409
13.2300 225.9609
13.2400 293.7050
13.2500 249.6346
13.2600 248.5273
13.2700 254.4357
13.2800 267.0369
13.2900 250.1724
13.3000 256.9081
13.3100 242.7702
13.3200 266.6466
13.3300 287.0424
13.3400 262.1821
13.3500 226.3822
13.3600 282.7664
13.3700 265.5039
13.3800 275.8768
13.3900 270.6481
13.4000 261.5822
13.4100 261.3410
13.4200 282.3689
13.4300 252.1939
13.4400 289.5810
13.4500 290.3622
13.4600 248.6331
13.4700 254.2679
13.4800 265.2570
13.4900 264.5099
13.5000 279.6411
13.5100 270.3621
13.5200 261.3162
13.5300 277.6649
13.5400 263.9693
13.5500 273.6608
13.5600 267.1862
13.5700 293.6706
13.5800 274.8995
13.5900 260.8690
13.6000 250.9301
13.6100 265.0697
13.6200 246.9232
13.6300 263.9644
13.6400 268.8867
13.6500 241.7568
13.6600 260.6664
13.6700 271.2722
13.6800 277.0613
13.6900 263.5284
13.7000 245.9939
13.7100 280.7690
13.7200 283.5483
13.7300 271.0116
13.7400 260.5168
13.7500 278.9242
13.7600 270.7793
13.7700 315.4138
13.7800 278.0991
13.7900 304.5224
13.8000 290.8089
13.8100 266.7081
13.8200 286.0840
13.8300 259.9854
13.8400 269.2085
13.8500 270.2634
13.8600 266.6469
13.8700 281.5587
13.8800 268.4589
13.8900 273.2888
13.9000 292.7929
13.9100 264.1026
13.9200 273.6754
13.9300 268.2608
13.9400 268.0348
13.9500 261.0643
13.9600 251.3874
13.9700 283.1317
13.9800 263.5200
13.9900 256.9717
14.0000 256.6326
14.0100 293.2598
14.0200 297.1862
14.0300 292.9241
14.0400 286.3863
14.0500 304.8700
14.0600 272.3804
14.0700 297.5421
14.0800 276.2847
14.0900 266.8739
14.1000 287.9719
14.1100 271.4550
14.1200 292.3274
14.1300 279.6925
14.1400 250.8197
14.1500 282.7470
14.1600 303.8343
14.1700 286.6219
14.1800 261.8619
14.1900 274.7141
14.2000 275.7485
14.2100 308.4642
14.2200 272.5290
14.2300 287.1120
14.2400 287.3814
14.2500 276.0955
14.2600 277.4697
14.2700 259.0945
14.2800 289.4152
14.2900 260.9392
14.3000 263.0019
14.3100 311.7423
14.3200 307.8441
14.3300 298.4371
14.3400 285.9878
14.3500 276.9901
14.3600 275.2268
14.3700 284.4114
14.3800 281.0165
14.3900 260.6601
14.4000 256.5512
14.4100 279.1984
14.4200 281.3761
14.4300 265.4147
14.4400 266.3019
14.4500 279.1934
14.4600 290.6930
14.4700 269.4268
14.4800 256.7229
14.4900 276.7842
14.5000 263.4986
14.5100 296.9267
14.5200 278.8357
14.5300 275.5402
14.5400 269.1828
14.5500 264.8242
14.5600 295.5172
14.5700 270.5438
14.5800 282.2024
14.5900 270.9517
14.6000 289.3029
14.6100 270.0842
14.6200 292.3358
14.6300 281.3652
14.6400 279.9163
14.6500 276.2733
14.6600 260.3103
14.6700 302.2484
14.6800 274.3503
14.6900 254.5919
14.7000 269.2357
14.7100 272.6101
14.7200 285.1343
14.7300 272.4226
14.7400 277.6389
14.7500 284.3210
14.7600 278.5852
14.7700 265.0245
14.7800 257.4359
14.7900 263.3156
14.8000 274.8343
14.8100 259.5506
14.8200 247.5041
14.8300 265.0894
14.8400 267.7822
14.8500 291.9777
14.8600 262.3264
14.8700 269.2216
14.8800 288.3291
14.8900 284.3702
14.9000 268.8251
14.9100 264.9085
14.9200 250.4799
14.9300 288.8058
14.9400 252.0031
14.9500 274.4531
14.9600 274.9893
14.9700 307.4076
14.9800 285.3092
14.9900 258.3004
15.0000 260.6453
15.0100 255.7439
15.0200 266.0782
15.0300 290.7285
15.0400 276.7301
15.0500 257.0235
15.0600 267.8974
15.0700 268.6421
15.0800 289.7227
15.0900 284.3812
15.1000 283.2047
15.1100 263.8851
15.1200 285.3275
15.1300 282.7115
15.1400 294.8544
15.1500 278.3143
15.1600 265.0072
15.1700 254.3965
15.1800 281.3011
15.1900 280.6505
15.2000 267.9518
15.2100 267.7758
15.2200 280.8381
15.2300 297.5671
15.2400 303.7472
15.2500 282.4326
15.2600 245.7668
15.2700 280.2896
15.2800 265.2444
15.2900 259.5409
15.3000 287.0597
15.3100 287.4962
15.3200 274.4881
15.3300 299.6206
15.3400 270.4774
15.3500 274.9486
15.3600 276.9299
15.3700 267.0887
15.3800 325.7935
15.3900 307.7617
15.4000 277.2569
15.4100 262.4967
15.4200 272.9835
15.4300 273.2378
15.4400 291.0828
15.4500 299.8640
15.4600 275.3538
15.4700 301.2277
15.4800 284.2721
15.4900 280.8907
15.5000 262.7443
15.5100 276.3996
15.5200 263.0392
15.5300 273.6254
15.5400 288.4378
15.5500 257.1017
15.5600 267.2487
15.5700 275.3611
15.5800 279.8384
15.5900 263.5357
15.6000 243.8665
15.6100 276.3642
15.6200 263.5484
15.6300 264.1139
15.6400 296.4680
15.6500 282.1973
15.6600 277.8546
15.6700 288.5711
15.6800 302.4919
15.6900 264.9264
15.7000 309.2152
15.7100 275.2836
15.7200 264.0285
15.7300 286.4386
15.7400 302.8630
15.7500 281.5786
15.7600 286.7580
15.7700 304.5727
15.7800 273.7272
15.7900 260.3361
15.8000 270.8879
15.8100 270.3388
15.8200 267.9098
15.8300 288.6387
15.8400 287.5692
15.8500 301.9831
15.8600 288.3429
15.8700 260.2631
15.8800 275.3832
15.8900 255.5306
15.9000 271.7554
15.9100 277.9255
15.9200 261.8662
15.9300 268.5131
15.9400 268.6951
15.9500 263.9935
15.9600 270.4499
15.9700 286.2866
15.9800 251.7632
15.9900 282.2366
16.0000 246.9448
16.0100 277.6375
16.0200 281.5232
16.0300 290.1554
16.0400 255.3956
16.0500 268.4635
16.0600 276.6772
16.0700 286.4150
16.0800 275.6000
16.0900 316.2606
16.1000 294.9944
16.1100 292.4983
16.1200 271.1288
16.1300 284.6014
16.1400 287.8921
16.1500 298.0898
16.1600 271.8065
16.1700 299.6009
16.1800 271.4532
16.1900 303.1122
16.2000 260.4917
16.2100 289.3127
16.2200 302.5266
16.2300 282.1454
16.2400 258.9002
16.2500 271.6406
16.2600 292.2164
16.2700 293.1356
16.2800 280.5441
16.2900 273.4181
16.3000 276.2315
16.3100 299.0815
16.3200 277.4658
16.3300 278.4828
16.3400 268.7164
16.3500 276.6433
16.3600 267.4211
16.3700 292.8480
16.3800 279.6509
16.3900 303.5999
16.4000 280.1489
16.4100 280.6098
16.4200 286.3469
16.4300 283.6864
16.4400 287.2641
16.4500 292.6736
16.4600 285.4021
16.4700 305.1362
16.4800 273.7268
16.4900 278.0467
16.5000 272.3517
16.5100 330.5304
16.5200 281.9851
16.5300 266.3653
16.5400 286.4185
16.5500 320.4893
16.5600 284.7094
16.5700 307.2631
16.5800 271.4087
16.5900 271.4855
16.6000 278.1918
16.6100 280.8571
16.6200 299.3980
16.6300 255.8029
16.6400 273.8651
16.6500 301.4944
16.6600 271.9045
16.6700 275.4117
16.6800 291.7868
16.6900 296.5312
16.7000 272.0559
16.7100 275.1107
16.7200 331.4200
16.7300 284.0963
16.7400 307.4681
16.7500 271.9893
16.7600 316.8486
16.7700 293.8188
16.7800 289.4779
16.7900 272.5889
16.8000 297.6609
16.8100 293.9672
16.8200 313.2921
16.8300 253.1502
16.8400 288.3951
16.8500 306.9654
16.8600 292.1521
16.8700 311.7646
16.8800 274.4030
16.8900 275.7607
16.9000 283.2465
16.9100 314.5053
16.9200 306.1777
16.9300 291.0681
16.9400 287.6463
16.9500 265.1743
16.9600 271.2719
16.9700 281.7935
16.9800 293.1750
16.9900 285.8782
17.0000 285.8861
17.0100 279.6629
17.0200 299.1330
17.0300 294.6851
17.0400 279.9766
17.0500 264.2498
17.0600 300.1591
17.0700 284.8356
17.0800 292.3416
17.0900 315.9752
17.1000 314.1671
17.1100 296.0883
17.1200 314.7791
17.1300 292.0462
17.1400 296.4001
17.1500 317.3496
17.1600 305.4722
17.1700 293.2314
17.1800 289.5327
17.1900 282.8326
17.2000 299.6284
17.2100 286.9016
17.2200 295.1176
17.2300 296.9273
17.2400 254.9821
17.2500 314.7273
17.2600 295.3024
17.2700 303.5065
17.2800 319.1445
17.2900 288.3955
17.3000 290.8227
17.3100 313.3799
17.3200 314.2924
17.3300 286.6904
17.3400 282.8991
17.3500 285.6706
17.3600 315.4622
17.3700 291.1481
17.3800 287.8727
17.3900 291.6022
17.4000 258.5682
17.4100 325.4614
17.4200 307.5303
17.4300 301.0069
17.4400 292.3225
17.4500 281.5818
17.4600 299.8928
17.4700 304.1524
17.4800 296.0712
17.4900 328.8223
17.5000 295.5996
17.5100 315.2350
17.5200 319.3091
17.5300 322.2665
17.5400 298.8979
17.5500 310.5480
17.5600 302.6442
17.5700 289.8745
17.5800 342.0197
17.5900 310.9268
17.6000 325.1660
17.6100 324.7131
17.6200 285.1656
17.6300 303.1121
17.6400 306.3782
17.6500 305.0134
17.6600 332.4213
17.6700 295.7956
17.6800 303.6521
17.6900 315.9141
17.7000 326.9178
17.7100 314.0558
17.7200 333.6075
17.7300 301.3804
17.7400 316.4407
17.7500 313.7065
17.7600 301.1140
17.7700 308.3253
17.7800 331.5338
17.7900 313.0050
17.8000 286.4197
17.8100 296.6783
17.8200 310.8119
17.8300 306.3655
17.8400 297.3433
17.8500 343.4813
17.8600 322.3317
17.8700 337.2666
17.8800 336.4910
17.8900 313.9335
17.9000 279.1031
17.9100 283.1519
17.9200 319.0488
17.9300 302.7509
17.9400 310.6563
17.9500 320.9346
17.9600 304.0695
17.9700 335.1465
17.9800 323.7195
17.9900 317.2307
18.0000 325.2389
18.0100 335.5672
18.0200 307.9514
18.0300 308.3937
18.0400 310.7013
18.0500 315.6509
18.0600 307.4379
18.0700 291.5232
18.0800 364.0388
18.0900 329.2986
18.1000 293.2810
18.1100 322.0126
18.1200 302.7826
18.1300 325.5067
18.1400 326.1845
18.1500 314.1448
18.1600 319.0176
18.1700 306.1592
18.1800 311.9371
18.1900 289.2344
18.2000 330.6021
18.2100 299.3724
18.2200 325.1562
18.2300 304.4845
18.2400 316.7289
18.2500 336.2192
18.2600 343.9188
18.2700 325.9302
18.2800 307.9037
18.2900 328.7597
18.3000 311.8152
18.3100 299.8799
18.3200 307.9344
18.3300 294.0918
18.3400 311.0591
18.3500 320.3130
18.3600 314.3025
18.3700 309.6622
18.3800 309.1099
18.3900 324.6714
18.4000 336.4486
18.4100 302.1635
18.4200 339.4035
18.4300 322.5768
18.4400 335.6327
18.4500 339.5060
18.4600 340.0440
18.4700 320.9782
18.4800 324.6836
18.4900 321.9001
18.5000 332.2760
18.5100 307.2998
18.5200 349.3044
18.5300 318.2434
18.5400 331.8483
18.5500 344.0618
18.5600 348.4635
18.5700 323.3147
18.5800 311.6982
18.5900 301.5751
18.6000 320.5587
18.6100 319.9752
18.6200 322.9876
18.6300 298.3938
18.6400 325.3320
18.6500 323.7405
18.6600 316.3001
18.6700 303.9825
18.6800 320.3366
18.6900 317.2410
18.7000 343.9120
18.7100 321.0051
18.7200 330.3981
18.7300 330.8601
18.7400 340.7393
18.7500 313.6503
18.7600 330.4585
18.7700 311.0309
18.7800 346.1291
18.7900 336.0941
18.8000 327.4125
18.8100 328.7063
18.8200 309.2662
18.8300 308.9444
18.8400 330.0334
18.8500 310.5578
18.8600 309.5757
18.8700 329.0780
18.8800 332.5479
18.8900 333.0069
18.9000 335.8736
18.9100 342.2919
18.9200 341.2895
18.9300 329.4123
18.9400 303.2245
18.9500 325.3403
18.9600 314.0333
18.9700 339.7344
18.9800 320.9994
18.9900 322.6407
19.0000 313.9028
19.0100 318.5626
19.0200 304.5038
19.0300 333.4724
19.0400 355.1895
19.0500 386.1727
19.0600 325.0870
19.0700 327.1762
19.0800 345.4553
19.0900 336.5536
19.1000 357.6660
19.1100 336.9104
19.1200 343.5075
19.1300 315.4862
19.1400 353.4409
19.1500 297.5534
19.1600 327.9295
19.1700 334.8233
19.1800 317.8395
19.1900 350.3036
19.2000 330.2298
19.2100 348.9502
19.2200 353.5867
19.2300 331.3954
19.2400 346.2538
19.2500 343.6066
19.2600 326.7245
19.2700 338.2928
19.2800 345.6747
19.2900 342.3590
19.3000 359.9777
19.3100 335.2278
19.3200 320.2563
19.3300 350.6331
19.3400 332.7019
19.3500 298.7561
19.3600 343.6867
19.3700 301.3340
19.3800 341.2987
19.3900 337.4096
19.4000 373.3856
19.4100 365.7209
19.4200 342.5067
19.4300 333.6430
19.4400 321.5714
19.4500 342.4349
19.4600 327.5523
19.4700 323.3513
19.4800 345.1798
19.4900 364.5216
19.5000 355.7781
19.5100 310.3153
19.5200 340.6274
19.5300 333.4739
19.5400 323.9379
19.5500 332.6555
19.5600 332.0996
19.5700 360.2680
19.5800 338.9915
19.5900 337.9730
19.6000 332.1948
19.6100 336.7076
19.6200 348.9290
19.6300 364.6998
19.6400 347.2243
19.6500 352.8859
19.6600 332.9625
19.6700 329.1232
19.6800 342.4540
19.6900 348.2184
19.7000 357.7177
19.7100 372.2525
19.7200 351.1847
19.7300 333.5695
19.7400 354.5237
19.7500 372.0089
19.7600 352.8121
19.7700 368.2589
19.7800 360.7086
19.7900 367.0454
19.8000 349.6670
19.8100 356.8232
19.8200 348.4656
19.8300 358.1010
19.8400 357.1910
19.8500 356.6858
19.8600 357.3827
19.8700 365.1560
19.8800 366.6714
19.8900 325.7063
19.9000 345.9700
19.9100 391.0825
19.9200 341.5464
19.9300 342.7900
19.9400 340.2247
19.9500 357.5023
19.9600 344.7766
19.9700 329.1497
19.9800 396.5975
19.9900 362.7490
20.0000 351.9319
20.0100 360.6037
20.0200 375.1129
20.0300 369.5649
20.0400 352.2926
20.0500 365.6808
20.0600 351.9352
20.0700 372.5353
20.0800 393.7372
20.0900 380.5971
20.1000 378.0594
20.1100 369.1482
20.1200 335.8961
20.1300 364.5406
20.1400 383.4479
20.1500 386.2567
20.1600 356.2716
20.1700 364.1716
20.1800 358.7264
20.1900 383.0011
20.2000 367.5011
20.2100 368.8245
20.2200 402.6052
20.2300 382.1432
20.2400 373.6288
20.2500 372.5988
20.2600 384.0518
20.2700 405.7042
20.2800 380.2881
20.2900 373.2854
20.3000 378.3088
20.3100 384.3645
20.3200 396.1094
20.3300 463.0119
20.3400 392.8425
20.3500 377.4341
20.3600 413.9231
20.3700 397.7853
20.3800 390.5991
20.3900 407.5256
20.4000 435.6122
20.4100 398.4966
20.4200 407.7551
20.4300 413.0819
20.4400 413.3360
20.4500 395.8023
20.4600 409.0996
20.4700 391.0928
20.4800 389.1636
20.4900 416.8857
20.5000 412.5073
20.5100 416.6233
20.5200 363.1789
20.5300 388.2478
20.5400 372.5108
20.5500 427.8055
20.5600 443.5402
20.5700 409.3571
20.5800 414.9697
20.5900 384.6474
20.6000 358.5192
20.6100 408.4402
20.6200 396.0261
20.6300 392.5631
20.6400 389.2903
20.6500 375.4329
20.6600 393.1100
20.6700 361.9860
20.6800 401.8865
20.6900 425.4302
20.7000 392.5421
20.7100 400.8413
20.7200 394.3476
20.7300 392.4557
20.7400 382.7459
20.7500 370.9293
20.7600 409.2654
20.7700 380.4469
20.7800 380.7007
20.7900 388.3471
20.8000 370.8648
20.8100 354.2870
20.8200 354.1998
20.8300 369.0769
20.8400 381.1513
20.8500 393.0189
20.8600 383.1083
20.8700 401.4718
20.8800 396.2822
20.8900 344.5626
20.9000 342.5244
20.9100 386.2831
20.9200 376.9212
20.9300 336.6103
20.9400 358.8945
20.9500 377.3959
20.9600 370.8050
20.9700 373.8797
20.9800 380.8040
20.9900 367.5685
21.0000 402.5327
21.0100 385.8433
21.0200 384.3682
21.0300 386.0944
21.0400 381.9642
21.0500 356.2605
21.0600 393.9661
21.0700 375.5061
21.0800 379.1052
21.0900 373.5115
21.1000 348.8275
21.1100 348.0318
21.1200 348.1071
21.1300 363.3190
21.1400 372.3428
21.1500 393.1768
21.1600 393.3515
21.1700 351.8224
21.1800 379.7158
21.1900 357.8294
21.2000 365.8160
21.2100 338.4708
21.2200 363.0969
21.2300 353.8098
21.2400 347.7698
21.2500 388.5475
21.2600 361.6917
21.2700 355.8264
21.2800 369.4148
21.2900 362.0861
21.3000 350.7686
21.3100 376.7128
21.3200 383.6029
21.3300 367.7377
21.3400 375.8099
21.3500 351.5059
21.3600 376.6708
21.3700 373.5648
21.3800 365.9445
21.3900 371.5542
21.4000 348.5638
21.4100 344.7742
21.4200 392.2308
21.4300 400.6762
21.4400 374.5135
21.4500 375.6075
21.4600 353.6738
21.4700 373.1712
21.4800 397.2563
21.4900 350.9369
21.5000 386.5935
21.5100 359.1773
21.5200 378.3904
21.5300 360.2010
21.5400 370.3076
21.5500 366.2693
21.5600 349.2873
21.5700 387.5710
21.5800 399.6391
21.5900 381.2805
21.6000 361.9009
21.6100 372.4612
21.6200 355.0707
21.6300 372.7620
21.6400 388.8726
21.6500 360.0223
21.6600 357.9030
21.6700 373.3425
21.6800 380.3474
21.6900 354.6685
21.7000 367.5509
21.7100 390.7837
21.7200 403.8562
21.7300 401.1099
21.7400 396.2272
21.7500 381.4413
21.7600 394.7850
21.7700 374.1504
21.7800 386.0462
21.7900 401.5971
21.8000 381.1103
21.8100 394.5341
21.8200 359.8495
21.8300 373.2510
21.8400 371.6611
21.8500 373.8525
21.8600 389.4435
21.8700 372.8546
21.8800 379.9350
21.8900 392.4165
21.9000 377.6523
21.9100 381.0688
21.9200 379.7676
21.9300 383.9410
21.9400 362.5732
21.9500 361.5663
21.9600 351.4602
21.9700 400.9590
21.9800 403.9998
21.9900 383.9235
22.0000 391.2902
22.0100 390.4451
22.0200 409.2564
22.0300 353.5063
22.0400 383.9238
22.0500 374.2346
22.0600 374.3736
22.0700 353.2088
22.0800 390.1738
22.0900 373.0940
22.1000 378.8984
22.1100 383.4315
22.1200 374.7317
22.1300 344.1075
22.1400 396.6515
22.1500 377.8410
22.1600 379.9584
22.1700 372.3197
22.1800 379.4934
22.1900 373.1430
22.2000 386.9217
22.2100 355.8352
22.2200 359.4365
22.2300 377.1389
22.2400 385.7104
22.2500 375.7416
22.2600 369.3708
22.2700 346.8536
22.2800 377.7451
22.2900 393.2318
22.3000 373.6412
22.3100 359.7157
22.3200 383.6783
22.3300 382.6534
22.3400 365.5145
22.3500 364.7848
22.3600 360.8290
22.3700 375.1267
22.3800 376.9717
22.3900 377.8806
22.4000 350.1729
22.4100 372.1956
22.4200 361.8196
22.4300 370.8593
22.4400 346.7128
22.4500 372.9997
22.4600 372.7578
22.4700 396.9619
22.4800 390.0944
22.4900 377.2993
22.5000 350.7664
22.5100 360.1846
22.5200 332.9749
22.5300 367.3600
22.5400 357.5105
22.5500 386.5769
22.5600 375.4218
22.5700 367.3159
22.5800 370.9400
22.5900 385.2326
22.6000 346.6446
22.6100 388.2679
22.6200 376.7050
22.6300 340.5644
22.6400 385.2970
22.6500 359.1563
22.6600 365.1815
22.6700 364.2469
22.6800 389.7148
22.6900 388.9155
22.7000 345.2196
22.7100 325.1850
22.7200 332.9979
22.7300 325.5589
22.7400 373.7987
22.7500 359.1612
22.7600 359.2473
22.7700 354.2677
22.7800 381.0299
22.7900 376.9581
22.8000 392.7605
22.8100 378.5984
22.8200 389.8763
22.8300 348.0446
22.8400 386.1664
22.8500 364.8746
22.8600 377.1666
22.8700 366.1683
22.8800 374.9637
22.8900 388.0771
22.9000 381.3339
22.9100 364.8264
22.9200 387.7419
22.9300 373.3254
22.9400 368.4864
22.9500 397.0067
22.9600 372.3299
22.9700 383.6611
22.9800 331.2978
22.9900 374.7750
23.0000 379.4794
23.0100 372.6958
23.0200 372.3354
23.0300 387.6729
23.0400 362.5736
23.0500 369.2563
23.0600 368.2999
23.0700 380.7993
23.0800 377.0172
23.0900 378.9704
23.1000 395.3777
23.1100 388.5386
23.1200 362.2651
23.1300 371.3452
23.1400 360.3724
23.1500 355.9223
23.1600 386.6731
23.1700 348.9457
23.1800 367.1143
23.1900 340.5827
23.2000 398.9633
23.2100 361.2750
23.2200 368.0976
23.2300 364.1970
23.2400 364.9487
23.2500 340.0529
23.2600 359.0496
23.2700 371.7333
23.2800 364.1917
23.2900 378.9653
23.3000 386.9158
23.3100 376.4269
23.3200 360.4774
23.3300 341.3243
23.3400 366.1644
23.3500 373.4943
23.3600 387.8207
23.3700 352.5834
23.3800 365.2570
23.3900 375.5560
23.4000 358.8264
23.4100 379.9466
23.4200 357.9209
23.4300 371.2103
23.4400 337.2519
23.4500 329.6143
23.4600 375.2523
23.4700 360.9867
23.4800 337.3299
23.4900 367.5119
23.5000 360.7765
23.5100 367.7274
23.5200 324.3623
23.5300 345.3580
23.5400 350.7412
23.5500 336.6593
23.5600 341.5515
23.5700 371.6574
23.5800 380.7161
23.5900 358.5865
23.6000 379.3260
23.6100 367.4399
23.6200 362.4803
23.6300 387.6115
23.6400 339.4617
23.6500 356.5482
23.6600 345.4723
23.6700 342.9718
23.6800 375.5880
23.6900 375.4833
23.7000 362.6270
23.7100 359.1913
23.7200 327.4431
23.7300 383.0914
23.7400 388.1039
23.7500 386.9155
23.7600 373.4740
23.7700 345.7438
23.7800 382.2450
23.7900 365.4886
23.8000 362.6953
23.8100 379.3179
23.8200 374.6599
23.8300 362.8380
23.8400 364.3878
23.8500 365.7142
23.8600 372.4610
23.8700 369.1782
23.8800 380.8662
23.8900 379.5501
23.9000 393.4556
23.9100 368.6646
23.9200 345.7938
23.9300 378.3865
23.9400 367.8724
23.9500 349.3015
23.9600 370.7733
23.9700 364.9696
23.9800 373.6725
23.9900 364.4765
24.0000 342.3448
24.0100 362.1413
24.0200 332.7982
24.0300 364.7129
24.0400 329.9507
24.0500 358.4277
24.0600 351.4113
24.0700 378.3087
24.0800 354.5626
24.0900 357.8977
24.1000 338.0441
24.1100 326.3022
24.1200 358.6420
24.1300 404.7487
24.1400 380.1490
24.1500 353.5474
24.1600 346.1774
24.1700 351.0686
24.1800 356.3443
24.1900 354.2008
24.2000 344.7755
24.2100 390.8590
24.2200 349.4590
24.2300 336.0866
24.2400 350.7234
24.2500 354.9501
24.2600 331.9747
24.2700 379.0471
24.2800 377.5251
24.2900 360.7100
24.3000 352.3270
24.3100 364.3639
24.3200 362.1953
24.3300 351.6497
24.3400 361.0643
24.3500 358.8976
24.3600 378.5923
24.3700 375.6490
24.3800 357.2079
24.3900 372.8342
24.4000 369.5732
24.4100 345.0015
24.4200 337.7733
24.4300 324.7628
24.4400 338.3284
24.4500 349.9857
24.4600 367.6313
24.4700 351.2841
24.4800 364.4897
24.4900 341.9003
24.5000 359.2285
24.5100 369.6082
24.5200 348.6085
24.5300 336.7340
24.5400 375.4196
24.5500 346.6704
24.5600 346.6050
24.5700 358.6743
24.5800 345.8065
24.5900 328.3230
24.6000 362.4787
24.6100 376.5835
24.6200 343.4656
24.6300 339.7308
24.6400 333.4193
24.6500 364.8726
24.6600 335.8208
24.6700 336.3076
24.6800 319.5352
24.6900 338.8263
24.7000 369.4707
24.7100 332.0168
24.7200 353.9206
24.7300 326.6128
24.7400 363.9059
24.7500 356.8340
24.7600 354.5902
24.7700 340.3011
24.7800 372.9100
24.7900 362.7111
24.8000 369.2692
24.8100 385.5388
24.8200 364.0980
24.8300 329.3038
24.8400 334.2511
24.8500 353.2238
24.8600 374.1047
24.8700 321.6669
24.8800 308.4892
24.8900 373.2426
24.9000 329.6522
24.9100 377.6255
24.9200 357.4736
24.9300 348.5502
24.9400 330.2900
24.9500 338.1929
24.9600 347.9354
24.9700 357.6697
24.9800 377.0819
24.9900 300.5760
25.0000 362.1545
25.0100 338.3642
25.0200 364.7816
25.0300 357.4545
25.0400 362.6406
25.0500 366.8346
25.0600 320.6770
25.0700 346.4745
25.0800 348.7024
25.0900 338.6323
25.1000 321.1679
25.1100 338.5478
25.1200 355.2774
25.1300 310.1831
25.1400 343.6833
25.1500 323.8580
25.1600 362.4820
25.1700 323.2697
25.1800 346.4143
25.1900 355.2844
25.2000 360.0467
25.2100 353.6750
25.2200 340.6643
25.2300 338.4811
25.2400 357.1723
25.2500 364.0039
25.2600 381.0611
25.2700 341.1104
25.2800 349.5112
25.2900 350.5651
25.3000 306.5716
25.3100 342.7967
25.3200 304.7816
25.3300 334.8358
25.3400 346.0974
25.3500 317.0603
25.3600 348.9154
25.3700 369.1615
25.3800 359.6954
25.3900 316.6728
25.4000 348.0298
25.4100 353.2414
25.4200 354.9790
25.4300 345.6448
25.4400 341.1064
25.4500 331.9410
25.4600 319.3847
25.4700 339.1927
25.4800 324.6064
25.4900 311.5868
25.5000 329.5052
25.5100 328.4922
25.5200 307.8000
25.5300 326.7799
25.5400 352.9528
25.5500 350.1373
25.5600 345.6385
25.5700 332.5029
25.5800 317.0113
25.5900 367.6940
25.6000 339.1932
25.6100 314.4957
25.6200 337.8652
25.6300 359.8078
25.6400 325.3926
25.6500 349.1294
25.6600 331.1299
25.6700 327.8617
25.6800 346.4158
25.6900 364.5819
25.7000 336.8326
25.7100 318.5568
25.7200 337.0038
25.7300 350.0550
25.7400 385.7625
25.7500 377.8593
25.7600 346.8216
25.7700 333.3942
25.7800 305.1183
25.7900 347.0299
25.8000 340.7805
25.8100 323.2665
25.8200 318.4267
25.8300 308.8500
25.8400 318.4318
25.8500 331.2237
25.8600 309.1339
25.8700 327.4714
25.8800 318.3463
25.8900 312.7134
25.9000 343.2657
25.9100 322.7316
25.9200 355.8928
25.9300 318.9789
25.9400 285.7928
25.9500 357.2161
25.9600 334.0434
25.9700 299.4278
25.9800 290.2535
25.9900 295.1611
26.0000 318.3096
26.0100 317.5279
26.0200 318.9583
26.0300 343.1855
26.0400 313.3438
26.0500 333.9791
26.0600 301.4681
26.0700 325.1027
26.0800 318.9124
26.0900 322.6613
26.1000 323.9011
26.1100 301.2303
26.1200 345.4796
26.1300 314.0805
26.1400 317.7832
26.1500 313.4488
26.1600 319.2729
26.1700 328.0425
26.1800 324.5623
26.1900 323.9247
26.2000 320.3434
26.2100 307.2580
26.2200 353.4919
26.2300 325.6684
26.2400 329.8917
26.2500 329.9830
26.2600 297.7273
26.2700 348.4335
26.2800 334.1066
26.2900 327.6729
26.3000 327.2108
26.3100 310.5669
26.3200 339.1878
26.3300 344.0551
26.3400 329.5756
26.3500 307.3112
26.3600 284.0491
26.3700 321.3367
26.3800 306.4011
26.3900 305.6995
26.4000 331.0230
26.4100 334.8068
26.4200 351.2242
26.4300 330.5338
26.4400 286.5066
26.4500 318.5088
26.4600 303.3990
26.4700 305.2806
26.4800 331.1470
26.4900 345.1564
26.5000 319.5949
26.5100 331.8680
26.5200 308.5061
26.5300 315.3787
26.5400 335.1842
26.5500 335.2867
26.5600 347.5357
26.5700 285.9081
26.5800 373.6229
26.5900 307.6712
26.6000 353.8087
26.6100 327.3706
26.6200 315.4723
26.6300 329.0543
26.6400 307.4802
26.6500 297.6367
26.6600 326.7400
26.6700 328.1308
26.6800 292.2379
26.6900 292.6219
26.7000 307.7650
26.7100 310.0044
26.7200 332.6754
26.7300 304.2901
26.7400 291.0356
26.7500 348.4248
26.7600 316.1188
26.7700 309.7830
26.7800 303.3701
26.7900 305.6247
26.8000 353.4456
26.8100 337.0167
26.8200 363.6297
26.8300 310.2179
26.8400 358.4860
26.8500 340.3630
26.8600 300.9983
26.8700 341.1836
26.8800 303.3258
26.8900 308.4305
26.9000 307.4149
26.9100 300.6791
26.9200 300.7377
26.9300 343.2534
26.9400 311.7997
26.9500 321.5909
26.9600 346.9420
26.9700 327.3881
26.9800 324.0103
26.9900 319.9003
27.0000 336.8716
27.0100 344.6837
27.0200 345.0263
27.0300 326.5923
27.0400 326.0783
27.0500 318.7646
27.0600 344.1308
27.0700 319.2466
27.0800 282.1905
27.0900 326.0778
27.1000 335.2641
27.1100 321.5975
27.1200 297.8810
27.1300 289.6532
27.1400 330.8823
27.1500 341.3181
27.1600 328.7470
27.1700 343.7885
27.1800 340.1695
27.1900 308.0639
27.2000 342.7169
27.2100 309.2688
27.2200 319.0760
27.2300 331.4798
27.2400 318.0543
27.2500 305.5810
27.2600 321.8964
27.2700 326.3428
27.2800 314.1769
27.2900 298.5178
27.3000 301.3376
27.3100 352.0949
27.3200 306.0911
27.3300 306.9043
27.3400 319.8620
27.3500 343.4546
27.3600 304.7786
27.3700 330.0562
27.3800 335.0586
27.3900 331.4481
27.4000 366.6832
27.4100 320.0762
27.4200 304.8200
27.4300 352.7417
27.4400 341.9202
27.4500 323.1308
27.4600 324.9725
27.4700 340.4706
27.4800 341.2740
27.4900 371.3019
27.5000 364.6533
27.5100 383.0152
27.5200 343.0608
27.5300 350.6547
27.5400 352.2481
27.5500 378.1264
27.5600 365.7364
27.5700 372.2835
27.5800 356.7507
27.5900 356.2827
27.6000 368.6990
27.6100 390.3765
27.6200 392.5512
27.6300 384.3623
27.6400 374.7118
27.6500 390.8539
27.6600 370.0243
27.6700 387.3453
27.6800 394.9371
27.6900 353.2293
27.7000 382.2049
27.7100 391.8643
27.7200 351.4341
27.7300 412.1958
27.7400 397.5778
27.7500 403.0207
27.7600 374.8034
27.7700 397.0326
27.7800 428.9062
27.7900 425.7874
27.8000 404.6227
27.8100 377.3182
27.8200 394.1518
27.8300 390.5187
27.8400 464.5676
27.8500 386.9438
27.8600 415.6300
27.8700 411.5402
27.8800 356.1647
27.8900 388.2238
27.9000 413.5731
27.9100 387.8094
27.9200 375.3333
27.9300 450.2037
27.9400 417.9282
27.9500 401.3915
27.9600 426.8103
27.9700 403.5351
27.9800 408.5441
27.9900 398.8272
28.0000 405.8892
28.0100 403.7046
28.0200 411.7757
28.0300 398.5784
28.0400 411.8471
28.0500 395.4145
28.0600 374.8224
28.0700 380.5697
28.0800 378.5684
28.0900 354.3624
28.1000 374.5235
28.1100 384.6299
28.1200 362.0714
28.1300 334.1595
28.1400 343.0006
28.1500 351.9070
28.1600 363.2329
28.1700 372.5244
28.1800 327.5412
28.1900 323.6989
28.2000 354.9728
28.2100 349.1131
28.2200 345.1173
28.2300 358.1715
28.2400 345.0339
28.2500 354.8718
28.2600 361.3040
28.2700 342.4227
28.2800 352.4036
28.2900 321.7465
28.3000 337.2513
28.3100 314.6584
28.3200 313.7785
28.3300 308.5027
28.3400 306.2591
28.3500 308.9664
28.3600 314.5979
28.3700 318.8858
28.3800 268.5081
28.3900 280.1768
28.4000 266.5395
28.4100 285.6334
28.4200 291.0053
28.4300 304.8743
28.4400 299.3892
28.4500 281.7713
28.4600 257.4444
28.4700 293.9090
28.4800 269.2419
28.4900 297.0230
28.5000 306.3010
28.5100 293.8259
28.5200 286.2451
28.5300 276.6387
28.5400 286.0713
28.5500 262.7856
28.5600 292.6925
28.5700 296.9685
28.5800 262.8260
28.5900 283.4247
28.6000 287.4527
28.6100 261.7886
28.6200 262.6501
28.6300 260.7966
28.6400 251.3984
28.6500 242.3109
28.6600 284.2400
28.6700 271.3363
28.6800 272.3976
28.6900 274.6763
28.7000 287.9374
28.7100 238.3316
28.7200 268.2990
28.7300 284.2955
28.7400 284.0887
28.7500 289.6676
28.7600 266.0661
28.7700 264.6570
28.7800 280.2734
28.7900 259.2408
28.8000 268.0214
28.8100 268.3320
28.8200 297.9474
28.8300 281.3406
28.8400 292.0331
28.8500 256.2672
28.8600 244.6042
28.8700 253.1991
28.8800 260.1735
28.8900 264.0948
28.9000 275.4846
28.9100 265.8620
28.9200 292.4211
28.9300 286.1446
28.9400 272.9318
28.9500 242.1130
28.9600 273.0428
28.9700 249.9660
28.9800 260.0627
28.9900 271.0235
29.0000 251.5528
29.0100 252.2130
29.0200 262.6859
29.0300 208.3643
29.0400 251.0305
29.0500 242.8474
29.0600 237.3699
29.0700 250.6839
29.0800 241.0258
29.0900 268.7669
29.1000 242.2285
29.1100 237.5374
29.1200 284.9205
29.1300 254.4533
29.1400 267.8432
29.1500 235.6325
29.1600 241.3040
29.1700 252.3849
29.1800 244.1218
29.1900 264.3350
29.2000 262.1865
29.2100 273.8156
29.2200 281.8961
29.2300 235.6492
29.2400 245.1544
29.2500 229.4546
29.2600 231.6297
29.2700 261.2248
29.2800 266.7882
29.2900 236.9569
29.3000 240.4377
29.3100 242.2368
29.3200 242.1728
29.3300 255.2855
29.3400 222.3277
29.3500 262.7334
29.3600 264.2066
29.3700 231.4743
29.3800 235.2705
29.3900 222.7952
29.4000 250.4615
29.4100 225.8660
29.4200 248.3884
29.4300 238.6287
29.4400 241.9615
29.4500 259.0349
29.4600 249.7784
29.4700 248.5525
29.4800 263.4105
29.4900 234.3514
29.5000 250.3493
29.5100 257.7771
29.5200 244.6501
29.5300 231.1656
29.5400 248.4517
29.5500 226.8613
29.5600 233.0126
29.5700 246.7661
29.5800 249.3173
29.5900 255.9842
29.6000 254.0796
29.6100 232.9586
29.6200 217.9021
29.6300 225.2591
29.6400 221.7756
29.6500 255.0832
29.6600 250.3967
29.6700 241.6033
29.6800 233.2246
29.6900 247.2710
29.7000 226.7592
29.7100 228.7377
29.7200 242.0967
29.7300 221.0819
29.7400 210.0193
29.7500 225.0771
29.7600 228.7006
29.7700 211.5834
29.7800 222.9890
29.7900 215.7842
29.8000 257.9924
29.8100 240.0005
29.8200 225.1581
29.8300 238.8354
29.8400 214.0984
29.8500 222.5080
29.8600 226.6713
29.8700 222.2466
29.8800 230.3875
29.8900 208.2706
29.9000 212.8113
29.9100 217.4458
29.9200 219.8025
29.9300 216.9996
29.9400 215.7019
29.9500 259.4785
29.9600 221.8785
29.9700 205.9339
29.9800 235.5516
29.9900 208.0026
30.0000 232.9868
30.0100 242.9830
30.0200 240.9162
30.0300 239.6530
30.0400 235.7740
30.0500 203.2561
30.0600 212.3578
30.0700 204.9903
30.0800 226.7997
30.0900 214.2380
30.1000 219.7485
30.1100 199.9113
30.1200 198.0755
30.1300 210.7882
30.1400 218.2590
30.1500 225.7466
30.1600 235.2181
30.1700 232.6255
30.1800 217.4934
30.1900 218.2377
30.2000 205.5215
30.2100 220.3974
30.2200 197.4021
30.2300 217.5151
30.2400 202.2801
30.2500 206.0190
30.2600 206.3741
30.2700 211.1928
30.2800 214.5798
30.2900 235.9183
30.3000 228.2520
30.3100 223.9532
30.3200 205.3878
30.3300 212.6356
30.3400 218.8884
30.3500 234.6562
30.3600 219.8627
30.3700 202.2464
30.3800 214.4149
30.3900 210.4258
30.4000 215.5128
30.4100 211.6261
30.4200 228.6339
30.4300 203.4208
30.4400 206.9299
30.4500 227.0201
30.4600 211.8714
30.4700 209.8590
30.4800 217.5879
30.4900 223.7973
30.5000 211.6224
30.5100 210.6424
30.5200 207.3152
30.5300 222.3789
30.5400 217.3872
30.5500 231.6130
30.5600 231.5950
30.5700 211.9586
30.5800 214.0713
30.5900 200.8960
30.6000 208.7073
30.6100 228.7015
30.6200 203.9373
30.6300 213.7241
30.6400 199.1766
30.6500 217.0090
30.6600 220.2888
30.6700 231.0353
30.6800 204.6868
30.6900 205.9276
30.7000 233.2186
30.7100 204.6516
30.7200 213.0734
30.7300 219.2310
30.7400 231.5620
30.7500 210.7033
30.7600 195.7318
30.7700 213.2137
30.7800 220.2676
30.7900 218.7583
30.8000 178.4485
30.8100 223.5476
30.8200 204.9116
30.8300 177.4505
30.8400 195.8795
30.8500 239.1843
30.8600 182.4556
30.8700 165.6189
30.8800 204.7340
30.8900 223.9954
30.9000 208.1565
30.9100 209.6254
30.9200 215.4831
30.9300 182.3719
30.9400 207.2148
30.9500 207.7474
30.9600 224.9262
30.9700 211.6873
30.9800 212.9175
30.9900 194.9219
31.0000 212.8065
31.0100 221.4706
31.0200 185.0594
31.0300 191.2090
31.0400 203.9852
31.0500 209.2190
31.0600 221.4037
31.0700 215.3603
31.0800 224.5054
31.0900 216.8854
31.1000 200.8279
31.1100 199.4201
31.1200 199.8275
31.1300 210.5713
31.1400 232.0536
31.1500 205.6000
31.1600 212.4912
31.1700 195.0572
31.1800 192.3793
31.1900 187.3629
31.2000 200.8863
31.2100 225.8619
31.2200 210.2362
31.2300 209.0012
31.2400 209.8592
31.2500 205.5955
31.2600 201.8627
31.2700 211.9887
31.2800 220.0439
31.2900 188.7148
31.3000 200.0618
31.3100 202.8151
31.3200 202.3979
31.3300 198.3711
31.3400 205.5739
31.3500 202.6191
31.3600 221.8208
31.3700 209.8290
31.3800 230.9956
31.3900 188.2169
31.4000 212.3862
31.4100 206.2636
31.4200 209.1388
31.4300 205.9645
31.4400 213.8433
31.4500 196.0507
31.4600 203.7230
31.4700 191.6435
31.4800 188.8885
31.4900 206.3471
31.5000 234.1469
31.5100 181.3308
31.5200 203.1861
31.5300 209.7508
31.5400 217.9428
31.5500 197.2914
31.5600 227.7141
31.5700 178.5301
31.5800 184.2184
31.5900 202.8221
31.6000 180.2529
31.6100 191.8864
31.6200 202.6680
31.6300 179.7813
31.6400 198.6830
31.6500 187.1511
31.6600 195.2931
31.6700 184.2066
31.6800 197.2558
31.6900 205.5053
31.7000 182.6894
31.7100 191.5300
31.7200 212.4818
31.7300 213.9808
31.7400 171.0845
31.7500 196.1113
31.7600 176.5710
31.7700 186.8199
31.7800 185.6094
31.7900 194.4882
31.8000 187.7624
31.8100 195.6613
31.8200 173.9150
31.8300 173.7614
31.8400 165.6637
31.8500 182.9879
31.8600 197.8834
31.8700 171.1408
31.8800 207.9050
31.8900 180.1263
31.9000 153.8179
31.9100 203.0726
31.9200 213.2444
31.9300 199.9239
31.9400 190.7187
31.9500 198.1741
31.9600 159.8406
31.9700 198.8311
31.9800 189.6375
31.9900 191.9981
32.0000 194.3005
32.0100 176.5707
32.0200 186.5484
32.0300 169.4960
32.0400 168.7466
32.0500 173.1420
32.0600 190.9894
32.0700 190.2392
32.0800 210.0778
32.0900 194.0583
32.1000 211.6101
32.1100 177.6638
32.1200 197.0328
32.1300 188.0878
32.1400 180.2772
32.1500 165.0823
32.1600 166.0135
32.1700 195.7302
32.1800 183.5337
32.1900 182.5136
32.2000 181.7485
32.2100 183.5695
32.2200 183.9029
32.2300 197.7190
32.2400 194.0794
32.2500 176.5902
32.2600 149.7503
32.2700 201.0954
32.2800 184.8911
32.2900 169.9372
32.3000 175.3156
32.3100 178.8488
32.3200 166.7318
32.3300 166.4303
32.3400 187.2670
32.3500 192.0057
32.3600 187.3574
32.3700 182.1774
32.3800 181.0631
32.3900 186.6380
32.4000 173.2587
32.4100 184.8011
32.4200 184.8361
32.4300 164.8643
32.4400 203.3711
32.4500 185.3578
32.4600 171.6204
32.4700 175.4664
32.4800 163.5853
32.4900 167.9679
32.5000 175.5949
32.5100 170.5211
32.5200 179.7352
32.5300 185.0222
32.5400 154.9871
32.5500 177.7725
32.5600 165.3838
32.5700 173.2336
32.5800 176.2231
32.5900 167.5340
32.6000 182.4747
32.6100 174.7009
32.6200 179.9548
32.6300 191.7679
32.6400 195.3187
32.6500 173.6902
32.6600 184.6352
32.6700 187.1614
32.6800 189.8255
32.6900 169.7386
32.7000 173.1579
32.7100 154.4121
32.7200 188.2047
32.7300 180.3861
32.7400 180.6295
32.7500 166.7965
32.7600 169.7811
32.7700 184.1019
32.7800 176.7346
32.7900 188.3799
32.8000 198.7492
32.8100 181.9226
32.8200 187.4823
32.8300 194.5505
32.8400 173.4707
32.8500 191.6656
32.8600 155.0964
32.8700 173.3951
32.8800 185.9238
32.8900 177.7829
32.9000 178.7722
32.9100 182.4770
32.9200 161.9904
32.9300 203.2292
32.9400 166.2118
32.9500 174.3029
32.9600 169.2121
32.9700 180.7933
32.9800 170.2813
32.9900 181.5902
33.0000 166.2328
33.0100 141.9828
33.0200 171.7089
33.0300 150.2677
33.0400 178.6041
33.0500 169.2428
33.0600 186.5254
33.0700 168.8632
33.0800 162.3075
33.0900 163.8684
33.1000 160.4787
33.1100 153.9707
33.1200 161.3434
33.1300 174.8414
33.1400 193.4012
33.1500 172.8825
33.1600 168.9879
33.1700 156.1714
33.1800 179.3572
33.1900 163.0260
33.2000 173.5502
33.2100 181.0648
33.2200 167.3390
33.2300 183.8190
33.2400 168.4015
33.2500 175.5188
33.2600 185.3918
33.2700 177.5927
33.2800 189.0769
33.2900 173.5649
33.3000 161.8110
33.3100 168.4806
33.3200 184.2135
33.3300 178.9105
33.3400 184.8510
33.3500 160.2269
33.3600 168.8550
33.3700 173.0380
33.3800 163.8262
33.3900 184.6803
33.4000 171.8961
33.4100 164.9014
33.4200 153.7179
33.4300 150.7696
33.4400 172.6922
33.4500 174.1180
33.4600 175.1256
33.4700 157.4632
33.4800 155.7923
33.4900 144.6083
33.5000 155.6323
33.5100 180.7657
33.5200 157.7638
33.5300 163.3632
33.5400 180.8822
33.5500 161.0820
33.5600 166.0019
33.5700 162.6794
33.5800 152.7280
33.5900 171.6298
33.6000 171.0090
33.6100 158.4512
33.6200 146.6834
33.6300 170.4692
33.6400 159.5348
33.6500 174.5041
33.6600 141.6640
33.6700 156.6324
33.6800 160.7993
33.6900 149.9646
33.7000 168.4792
33.7100 167.5714
33.7200 173.3175
33.7300 160.9118
33.7400 178.2655
33.7500 152.8659
33.7600 149.6171
33.7700 159.5714
33.7800 140.1536
33.7900 154.3859
33.8000 177.2688
33.8100 148.5188
33.8200 160.7352
33.8300 167.0575
33.8400 186.5479
33.8500 178.5083
33.8600 156.0434
33.8700 157.9642
33.8800 174.4014
33.8900 151.4661
33.9000 167.1551
33.9100 146.0485
33.9200 148.6364
33.9300 171.1126
33.9400 152.6820
33.9500 146.9446
33.9600 157.0960
33.9700 159.9978
33.9800 197.0760
33.9900 175.1717
34.0000 151.8753
34.0100 138.5532
34.0200 145.7834
34.0300 133.1549
34.0400 149.5751
34.0500 153.6405
34.0600 151.6490
34.0700 156.6148
34.0800 148.4005
34.0900 157.3345
34.1000 157.1932
34.1100 171.2446
34.1200 155.7450
34.1300 155.5275
34.1400 161.6378
34.1500 168.2583
34.1600 168.7740
34.1700 160.3080
34.1800 151.4741
34.1900 162.3859
34.2000 145.8595
34.2100 152.8702
34.2200 172.4213
34.2300 160.9842
34.2400 175.8311
34.2500 161.4735
34.2600 153.4580
34.2700 144.5748
34.2800 139.7005
34.2900 135.8583
34.3000 156.9915
34.3100 159.8174
34.3200 164.8474
34.3300 171.4622
34.3400 172.6869
34.3500 153.2944
34.3600 144.1254
34.3700 158.9474
34.3800 159.9749
34.3900 152.1403
34.4000 149.3266
34.4100 164.5949
34.4200 153.4818
34.4300 161.8013
34.4400 162.0556
34.4500 154.2673
34.4600 153.6080
34.4700 177.3706
34.4800 133.6934
34.4900 145.9156
34.5000 151.5466
34.5100 139.5648
34.5200 173.9946
34.5300 143.3112
34.5400 145.8705
34.5500 155.0025
34.5600 166.0498
34.5700 171.8682
34.5800 168.6510
34.5900 169.1590
34.6000 166.0299
34.6100 170.7717
34.6200 151.7813
34.6300 162.0757
34.6400 145.6930
34.6500 154.8100
34.6600 149.3491
34.6700 152.5254
34.6800 155.8126
34.6900 154.4174
34.7000 140.9485
34.7100 145.2708
34.7200 148.7581
34.7300 144.9891
34.7400 175.2404
34.7500 143.4191
34.7600 146.1134
34.7700 173.3640
34.7800 151.1368
34.7900 140.7309
34.8000 142.6912
34.8100 147.9250
34.8200 154.8832
34.8300 144.6783
34.8400 160.2698
34.8500 173.2519
34.8600 162.5970
34.8700 145.8039
34.8800 146.3144
34.8900 161.2653
34.9000 188.7909
34.9100 170.5256
34.9200 161.5229
34.9300 145.7967
34.9400 140.9201
34.9500 138.3931
34.9600 137.1371
34.9700 164.9971
34.9800 141.8631
34.9900 160.8848
35.0000 154.4100
35.0100 163.6255
35.0200 164.6612
35.0300 167.5741
35.0400 148.4413
35.0500 155.9792
35.0600 153.8588
35.0700 147.8673
35.0800 144.2057
35.0900 140.3376
35.1000 138.5492
35.1100 159.1203
35.1200 136.0064
35.1300 134.6347
35.1400 140.9734
35.1500 147.6364
35.1600 122.9142
35.1700 148.2919
35.1800 144.9403
35.1900 165.8778
35.2000 150.4664
35.2100 129.7211
35.2200 140.4753
35.2300 159.6032
35.2400 180.8731
35.2500 153.0137
35.2600 158.9917
35.2700 174.7893
35.2800 144.2415
35.2900 148.7075
35.3000 154.1336
35.3100 149.1269
35.3200 138.4796
35.3300 141.6069
35.3400 143.3534
35.3500 150.6484
35.3600 125.0528
35.3700 140.5125
35.3800 158.8377
35.3900 149.8939
35.4000 153.7834
35.4100 135.9186
35.4200 160.6023
35.4300 145.3395
35.4400 158.6154
35.4500 162.3165
35.4600 173.7929
35.4700 159.9724
35.4800 145.7118
35.4900 133.7864
35.5000 145.5664
35.5100 135.9224
35.5200 127.8643
35.5300 136.0531
35.5400 142.4649
35.5500 136.5245
35.5600 144.3634
35.5700 150.4942
35.5800 134.4964
35.5900 160.7236
35.6000 146.2288
35.6100 151.7869
35.6200 159.5472
35.6300 153.2325
35.6400 139.5746
35.6500 153.6414
35.6600 141.1062
35.6700 154.7188
35.6800 150.2232
35.6900 156.9143
35.7000 168.6826
35.7100 172.8488
35.7200 136.9938
35.7300 139.9024
35.7400 153.2826
35.7500 139.3643
35.7600 156.5449
35.7700 148.5097
35.7800 146.9269
35.7900 150.9230
35.8000 142.4296
35.8100 143.2861
35.8200 154.0041
35.8300 135.8918
35.8400 155.3899
35.8500 148.7158
35.8600 156.4925
35.8700 153.4904
35.8800 126.8677
35.8900 139.4689
35.9000 153.0889
35.9100 151.3641
35.9200 153.5157
35.9300 136.5629
35.9400 155.0078
35.9500 155.2268
35.9600 158.2173
35.9700 143.9403
35.9800 160.3599
35.9900 150.4739
36.0000 146.5515
36.0100 165.0942
36.0200 161.2850
36.0300 159.9193
36.0400 161.9055
36.0500 130.5254
36.0600 154.0877
36.0700 175.3707
36.0800 153.0282
36.0900 157.4023
36.1000 145.6801
36.1100 169.8033
36.1200 185.3714
36.1300 169.6525
36.1400 161.3725
36.1500 158.7351
36.1600 140.3114
36.1700 156.8884
36.1800 152.9265
36.1900 161.3746
36.2000 133.6980
36.2100 153.7464
36.2200 176.2000
36.2300 177.6484
36.2400 156.7791
36.2500 166.2931
36.2600 137.2746
36.2700 167.1252
36.2800 170.1171
36.2900 163.9931
36.3000 179.6367
36.3100 153.5905
36.3200 171.2180
36.3300 185.5581
36.3400 191.2047
36.3500 152.9495
36.3600 188.2056
36.3700 179.4780
36.3800 188.2467
36.3900 172.8832
36.4000 180.0377
36.4100 175.8774
36.4200 201.0365
36.4300 214.7574
36.4400 195.1864
36.4500 187.8235
36.4600 219.0055
36.4700 186.3193
36.4800 215.1415
36.4900 206.8219
36.5000 219.8325
36.5100 214.8315
36.5200 206.5316
36.5300 218.3923
36.5400 211.7297
36.5500 239.0284
36.5600 210.8446
36.5700 224.1922
36.5800 212.0294
36.5900 261.1537
36.6000 250.0445
36.6100 248.1373
36.6200 270.2756
36.6300 254.7221
36.6400 282.1543
36.6500 281.2486
36.6600 247.2679
36.6700 297.4957
36.6800 285.3536
36.6900 295.8235
36.7000 278.1178
36.7100 311.3976
36.7200 313.5121
36.7300 278.5189
36.7400 338.0410
36.7500 327.4476
36.7600 347.2523
36.7700 316.6915
36.7800 347.5120
36.7900 360.8427
36.8000 301.2345
36.8100 338.4405
36.8200 372.3121
36.8300 365.5245
36.8400 359.8237
36.8500 412.1599
36.8600 389.0847
36.8700 342.4173
36.8800 402.0236
36.8900 368.9290
36.9000 363.9213
36.9100 359.3564
36.9200 384.0194
36.9300 419.4713
36.9400 408.0294
36.9500 384.5440
36.9600 382.4823
36.9700 409.1583
36.9800 379.3246
36.9900 430.6707
37.0000 414.9299
37.0100 430.1872
37.0200 408.6209
37.0300 387.7047
37.0400 376.4425
37.0500 398.7526
37.0600 384.0639
37.0700 411.8742
37.0800 398.5483
37.0900 438.7852
37.1000 378.7363
37.1100 419.3455
37.1200 378.7086
37.1300 412.7521
37.1400 393.3974
37.1500 409.6017
37.1600 396.6866
37.1700 400.4665
37.1800 377.1378
37.1900 387.6315
37.2000 403.5751
37.2100 354.0776
37.2200 350.4205
37.2300 354.8006
37.2400 382.6042
37.2500 372.5339
37.2600 347.2358
37.2700 335.1174
37.2800 364.4873
37.2900 349.5240
37.3000 361.1342
37.3100 330.6216
37.3200 317.7693
37.3300 315.3092
37.3400 316.0269
37.3500 313.4826
37.3600 279.5495
37.3700 288.8220
37.3800 294.5050
37.3900 265.3766
37.4000 264.2369
37.4100 282.0621
37.4200 266.4421
37.4300 246.7148
37.4400 249.3971
37.4500 222.6775
37.4600 204.1266
37.4700 267.1226
37.4800 215.3152
37.4900 238.5111
37.5000 225.7594
37.5100 215.0603
37.5200 219.8933
37.5300 205.2168
37.5400 211.0009
37.5500 192.2859
37.5600 177.0369
37.5700 196.6713
37.5800 180.6989
37.5900 184.2168
37.6000 147.1989
37.6100 189.5161
37.6200 174.8296
37.6300 183.5455
37.6400 164.3653
37.6500 174.3562
37.6600 177.8816
37.6700 161.0459
37.6800 182.6614
37.6900 145.4504
37.7000 132.6550
37.7100 166.4350
37.7200 144.3724
37.7300 155.6783
37.7400 144.2982
37.7500 144.2324
37.7600 144.6044
37.7700 149.3171
37.7800 146.7919
37.7900 153.1374
37.8000 153.4161
37.8100 160.1308
37.8200 134.6287
37.8300 148.4178
37.8400 136.6954
37.8500 134.9049
37.8600 147.4241
37.8700 150.6345
37.8800 124.1465
37.8900 128.2978
37.9000 157.3821
37.9100 137.2654
37.9200 147.9177
37.9300 148.1894
37.9400 157.8426
37.9500 147.5230
37.9600 153.6511
37.9700 156.6935
37.9800 157.4438
37.9900 165.0648
38.0000 166.7524
38.0100 167.0559
38.0200 149.1541
38.0300 166.8380
38.0400 168.5559
38.0500 156.5468
38.0600 168.0386
38.0700 178.3624
38.0800 178.2769
38.0900 153.1373
38.1000 172.7531
38.1100 171.5523
38.1200 164.4688
38.1300 188.7636
38.1400 164.4001
38.1500 199.7938
38.1600 178.7708
38.1700 191.7447
38.1800 197.1210
38.1900 210.0832
38.2000 217.8275
38.2100 217.1228
38.2200 208.7397
38.2300 231.8079
38.2400 238.0815
38.2500 221.6732
38.2600 247.1666
38.2700 258.5500
38.2800 236.2053
38.2900 241.5625
38.3000 242.0913
38.3100 249.6474
38.3200 233.0683
38.3300 273.0324
38.3400 299.6203
38.3500 296.5563
38.3600 302.1146
38.3700 288.7811
38.3800 258.0439
38.3900 262.3181
38.4000 312.7415
38.4100 308.3838
38.4200 307.0119
38.4300 278.1466
38.4400 305.3276
38.4500 298.7880
38.4600 335.7883
38.4700 312.6183
38.4800 314.8082
38.4900 310.5781
38.5000 338.5546
38.5100 318.1919
38.5200 319.6295
38.5300 314.0274
38.5400 335.7518
38.5500 328.6579
38.5600 313.7408
38.5700 365.4630
38.5800 290.7932
38.5900 328.9188
38.6000 368.0001
38.6100 327.7557
38.6200 332.0374
38.6300 337.0376
38.6400 325.0855
38.6500 339.2953
38.6600 299.3148
38.6700 327.1181
38.6800 314.6410
38.6900 316.5887
38.7000 321.5381
38.7100 330.7196
38.7200 341.5474
38.7300 294.5762
38.7400 277.6790
38.7500 281.7853
38.7600 295.9879
38.7700 313.6091
38.7800 309.5524
38.7900 309.2968
38.8000 268.9325
38.8100 279.4608
38.8200 260.6051
38.8300 258.4424
38.8400 269.3670
38.8500 262.6584
38.8600 287.6543
38.8700 270.1640
38.8800 233.7613
38.8900 263.6197
38.9000 239.5441
38.9100 220.5142
38.9200 243.4690
38.9300 232.2767
38.9400 224.5945
38.9500 233.0700
38.9600 196.4213
38.9700 185.9261
38.9800 194.5134
38.9900 185.0716
39.0000 197.8135
39.0100 202.8524
39.0200 186.2517
39.0300 195.2166
39.0400 164.3707
39.0500 163.2940
39.0600 162.8263
39.0700 175.0517
39.0800 170.5156
39.0900 160.2176
39.1000 153.1719
39.1100 160.4285
39.1200 125.3879
39.1300 130.4973
39.1400 124.2702
39.1500 134.3973
39.1600 138.3567
39.1700 109.3473
39.1800 106.6699
39.1900 131.0188
39.2000 136.3519
39.2100 123.7231
39.2200 135.2501
39.2300 138.8950
39.2400 136.4198
39.2500 122.2027
39.2600 115.1728
39.2700 120.8040
39.2800 125.3497
39.2900 125.9739
39.3000 108.9256
39.3100 122.9860
39.3200 138.4493
39.3300 114.2899
39.3400 136.9192
39.3500 132.2413
39.3600 124.9885
39.3700 127.8648
39.3800 118.9572
39.3900 131.0601
39.4000 123.9904
39.4100 98.8419
39.4200 113.6162
39.4300 116.4830
39.4400 139.7535
39.4500 125.0443
39.4600 121.7142
39.4700 128.8054
39.4800 112.8017
39.4900 117.8666
39.5000 128.4088
39.5100 119.6261
39.5200 137.0889
39.5300 106.5221
39.5400 111.5790
39.5500 105.8003
39.5600 119.5684
39.5700 123.9349
39.5800 106.7477
39.5900 115.0561
39.6000 122.0380
39.6100 123.0294
39.6200 129.2478
39.6300 113.9970
39.6400 115.8687
39.6500 115.8298
39.6600 131.7401
39.6700 115.3960
39.6800 123.8411
39.6900 118.8450
39.7000 116.4329
39.7100 127.5389
39.7200 114.5408
39.7300 114.6944
39.7400 123.9304
39.7500 124.1330
39.7600 115.9099
39.7700 129.5436
39.7800 106.8416
39.7900 124.7780
39.8000 115.7762
39.8100 95.7700
39.8200 103.9758
39.8300 112.5836
39.8400 119.4726
39.8500 124.0497
39.8600 114.6153
39.8700 102.5141
39.8800 107.9769
39.8900 107.1550
39.9000 110.5878
39.9100 107.7904
39.9200 113.5362
39.9300 116.0560
39.9400 127.3518
39.9500 105.3704
39.9600 116.1246
39.9700 115.2247
39.9800 102.7361
39.9900 112.5903
40.0000 124.3321
40.0100 114.0709
40.0200 98.3383
40.0300 108.5594
40.0400 120.2943
40.0500 106.4326
40.0600 123.7510
40.0700 112.6791
40.0800 121.7511
40.0900 125.4527
40.1000 128.1194
40.1100 113.8187
40.1200 102.2010
40.1300 110.4916
40.1400 104.9254
40.1500 103.8136
40.1600 100.9464
40.1700 119.8186
40.1800 118.6647
40.1900 126.3389
40.2000 123.3518
40.2100 111.7942
40.2200 108.3183
40.2300 129.5141
40.2400 117.6131
40.2500 131.5899
40.2600 116.0327
40.2700 109.6461
40.2800 108.5720
40.2900 106.6730
40.3000 122.1466
40.3100 96.6967
40.3200 108.8581
40.3300 128.4023
40.3400 106.1957
40.3500 119.4882
40.3600 110.4512
40.3700 118.2326
40.3800 109.4247
40.3900 87.9919
40.4000 110.9317
40.4100 115.2560
40.4200 96.7310
40.4300 114.8527
40.4400 108.6597
40.4500 132.4988
40.4600 105.0311
40.4700 100.3908
40.4800 102.0542
40.4900 117.3093
40.5000 112.8220
40.5100 116.2475
40.5200 82.8059
40.5300 108.2641
40.5400 128.4025
40.5500 109.4318
40.5600 106.2907
40.5700 107.0754
40.5800 109.5814
40.5900 90.5586
40.6000 107.0763
40.6100 88.9833
40.6200 101.0595
40.6300 107.9479
40.6400 118.1206
40.6500 127.4028
40.6600 110.0564
40.6700 101.3144
40.6800 114.9069
40.6900 99.3934
40.7000 111.7173
40.7100 104.2450
40.7200 96.5140
40.7300 118.9155
40.7400 122.0053
40.7500 109.6101
40.7600 140.4757
40.7700 96.2935
40.7800 113.8475
40.7900 99.8488
40.8000 105.1816
40.8100 106.1456
40.8200 131.7946
40.8300 104.9435
40.8400 112.0713
40.8500 112.4968
40.8600 115.6347
40.8700 95.6742
40.8800 105.9411
40.8900 109.7544
40.9000 121.1925
40.9100 102.6954
40.9200 115.4742
40.9300 118.7418
40.9400 115.1997
40.9500 98.6435
40.9600 122.4644
40.9700 126.0588
40.9800 129.9059
40.9900 101.4202
41.0000 113.2084
41.0100 115.0462
41.0200 115.0809
41.0300 110.6648
41.0400 108.8757
41.0500 102.4435
41.0600 122.5382
41.0700 96.0948
41.0800 120.6880
41.0900 97.6169
41.1000 115.6392
41.1100 115.4140
41.1200 115.7210
41.1300 120.5376
41.1400 102.6608
41.1500 111.0438
41.1600 90.5343
41.1700 107.8279
41.1800 101.1710
41.1900 106.3820
41.2000 100.2417
41.2100 121.8442
41.2200 118.2426
41.2300 110.2738
41.2400 112.1697
41.2500 117.2111
41.2600 104.9718
41.2700 108.2029
41.2800 112.3259
41.2900 110.8643
41.3000 117.6238
41.3100 114.2251
41.3200 112.3451
41.3300 126.3636
41.3400 124.2916
41.3500 114.2907
41.3600 122.2923
41.3700 130.5042
41.3800 110.1624
41.3900 139.9153
41.4000 107.9543
41.4100 140.1908
41.4200 129.6993
41.4300 123.3778
41.4400 115.1210
41.4500 117.8126
41.4600 131.8952
41.4700 117.5665
41.4800 110.0446
41.4900 137.7359
41.5000 115.1064
41.5100 119.1524
41.5200 128.1229
41.5300 115.7412
41.5400 116.4343
41.5500 135.8185
41.5600 125.2320
41.5700 118.4021
41.5800 118.1247
41.5900 114.0846
41.6000 131.5870
41.6100 139.8693
41.6200 133.5354
41.6300 142.9843
41.6400 132.5391
41.6500 139.9988
41.6600 124.8597
41.6700 133.4075
41.6800 135.0486
41.6900 149.2609
41.7000 133.6109
41.7100 134.0060
41.7200 141.8639
41.7300 132.2181
41.7400 139.9307
41.7500 136.0203
41.7600 139.3731
41.7700 139.7104
41.7800 148.1892
41.7900 137.2245
41.8000 150.5869
41.8100 146.9488
41.8200 142.0716
41.8300 145.7791
41.8400 150.9137
41.8500 160.4960
41.8600 142.0159
41.8700 150.8668
41.8800 158.3796
41.8900 174.4403
41.9000 163.0986
41.9100 182.5865
41.9200 195.2946
41.9300 169.8157
41.9400 182.2666
41.9500 146.1656
41.9600 144.2984
41.9700 160.8020
41.9800 172.7022
41.9900 172.2924
42.0000 174.6548
42.0100 199.6129
42.0200 175.5729
42.0300 183.2269
42.0400 161.9201
42.0500 164.7174
42.0600 171.0761
42.0700 186.5275
42.0800 184.6221
42.0900 179.6178
42.1000 179.7164
42.1100 193.5074
42.1200 191.0506
42.1300 184.8409
42.1400 205.6913
42.1500 192.9786
42.1600 181.4881
42.1700 200.2946
42.1800 205.8359
42.1900 187.9862
42.2000 194.3613
42.2100 191.1751
42.2200 186.5782
42.2300 188.0499
42.2400 197.9458
42.2500 215.8732
42.2600 206.7994
42.2700 185.7614
42.2800 198.1761
42.2900 174.0912
42.3000 206.6137
42.3100 177.4250
42.3200 187.2625
42.3300 204.3454
42.3400 171.0466
42.3500 206.4802
42.3600 170.8205
42.3700 189.6094
42.3800 217.8171
42.3900 238.0667
42.4000 203.8381
42.4100 172.2219
42.4200 174.8851
42.4300 179.2747
42.4400 191.2981
42.4500 182.1960
42.4600 156.9024
42.4700 181.8796
42.4800 174.0138
42.4900 169.8442
42.5000 187.8955
42.5100 177.5959
42.5200 172.2508
42.5300 184.0510
42.5400 180.8818
42.5500 187.6436
42.5600 170.1482
42.5700 147.7563
42.5800 164.6756
42.5900 165.5279
42.6000 165.4473
42.6100 150.3664
42.6200 139.4604
42.6300 144.4422
42.6400 139.1454
42.6500 153.5684
42.6600 145.1524
42.6700 142.0587
42.6800 136.6106
42.6900 127.1396
42.7000 159.6005
42.7100 113.8678
42.7200 128.3038
42.7300 125.0820
42.7400 132.4211
42.7500 137.7260
42.7600 138.2700
42.7700 136.2852
42.7800 125.9421
42.7900 122.3766
42.8000 129.9715
42.8100 132.0240
42.8200 121.4783
42.8300 131.0509
42.8400 113.3812
42.8500 107.4658
42.8600 121.5645
42.8700 117.6584
42.8800 119.7124
42.8900 112.9362
42.9000 123.1465
42.9100 116.7022
42.9200 124.3560
42.9300 118.0591
42.9400 117.7092
42.9500 119.5800
42.9600 121.1945
42.9700 116.2168
42.9800 109.9699
42.9900 122.8885
43.0000 113.0801
43.0100 96.7734
43.0200 116.5250
43.0300 117.6667
43.0400 119.2917
43.0500 110.9364
43.0600 118.8329
43.0700 109.6015
43.0800 114.8728
43.0900 110.1327
43.1000 118.9562
43.1100 137.1969
43.1200 90.8178
43.1300 122.2267
43.1400 119.1728
43.1500 125.4598
43.1600 114.3696
43.1700 89.7829
43.1800 109.5324
43.1900 130.6059
43.2000 102.4384
43.2100 91.5020
43.2200 123.9900
43.2300 114.4573
43.2400 115.2972
43.2500 98.3452
43.2600 111.6152
43.2700 112.1546
43.2800 92.5218
43.2900 110.5416
43.3000 105.3262
43.3100 106.3433
43.3200 121.2673
43.3300 113.2763
43.3400 98.7011
43.3500 107.2825
43.3600 118.8629
43.3700 106.1760
43.3800 94.8814
43.3900 94.6913
43.4000 119.1665
43.4100 116.7556
43.4200 107.9686
43.4300 119.0854
43.4400 126.6785
43.4500 114.4071
43.4600 112.6940
43.4700 111.8663
43.4800 108.1370
43.4900 106.2829
43.5000 104.6322
43.5100 94.0807
43.5200 97.3302
43.5300 117.1318
43.5400 111.6708
43.5500 117.0721
43.5600 89.6659
43.5700 94.1501
43.5800 103.3737
43.5900 114.9598
43.6000 111.5481
43.6100 111.3834
43.6200 108.1768
43.6300 115.7616
43.6400 115.8469
43.6500 112.1213
43.6600 91.2079
43.6700 119.6183
43.6800 109.3490
43.6900 104.5852
43.7000 118.6013
43.7100 107.4941
43.7200 101.7057
43.7300 114.9214
43.7400 114.2570
43.7500 103.3162
43.7600 98.8916
43.7700 109.2661
43.7800 99.3739
43.7900 107.0077
43.8000 109.2314
43.8100 105.8910
43.8200 107.0364
43.8300 110.1020
43.8400 99.1880
43.8500 115.2013
43.8600 105.6712
43.8700 112.4210
43.8800 114.0383
43.8900 113.2792
43.9000 88.3703
43.9100 117.5180
43.9200 113.2256
43.9300 106.1979
43.9400 105.1187
43.9500 95.5599
43.9600 103.4272
43.9700 93.8457
43.9800 114.1348
43.9900 105.5614
44.0000 103.3824
44.0100 103.3100
44.0200 118.2677
44.0300 113.8301
44.0400 115.7672
44.0500 107.9969
44.0600 120.6963
44.0700 101.8933
44.0800 104.5227
44.0900 99.0014
44.1000 110.0373
44.1100 96.0547
44.1200 90.3064
44.1300 137.5967
44.1400 104.1194
44.1500 107.1663
44.1600 120.8110
44.1700 113.6633
44.1800 119.2384
44.1900 105.2983
44.2000 114.2371
44.2100 102.9054
44.2200 109.8369
44.2300 106.9505
44.2400 123.1097
44.2500 108.7876
44.2600 112.5048
44.2700 113.7181
44.2800 102.8989
44.2900 120.8175
44.3000 119.9870
44.3100 101.0584
44.3200 134.2963
44.3300 147.2309
44.3400 107.8757
44.3500 118.8005
44.3600 115.6065
44.3700 117.7393
44.3800 118.9810
44.3900 124.7847
44.4000 121.1528
44.4100 111.3147
44.4200 131.0271
44.4300 120.9001
44.4400 113.1240
44.4500 105.6628
44.4600 127.5470
44.4700 134.9612
44.4800 117.3146
44.4900 118.6096
44.5000 125.6085
44.5100 128.3679
44.5200 121.0939
44.5300 130.3942
44.5400 118.9122
44.5500 115.7559
44.5600 137.9723
44.5700 128.3165
44.5800 103.6709
44.5900 145.4471
44.6000 123.2508
44.6100 126.8004
44.6200 115.8317
44.6300 116.6237
44.6400 135.8749
44.6500 125.0041
44.6600 121.6012
44.6700 137.1888
44.6800 116.2984
44.6900 131.6674
44.7000 134.8127
44.7100 144.9606
44.7200 118.6118
44.7300 137.4556
44.7400 130.1400
44.7500 125.0216
44.7600 125.6389
44.7700 131.3231
44.7800 134.1685
44.7900 142.9065
44.8000 134.8574
44.8100 136.4868
44.8200 133.6631
44.8300 122.9002
44.8400 113.1135
44.8500 112.5006
44.8600 126.9273
44.8700 130.1339
44.8800 118.3513
44.8900 119.1115
44.9000 140.5905
44.9100 126.8794
44.9200 114.8112
44.9300 129.4539
44.9400 125.9419
44.9500 127.0615
44.9600 139.3752
44.9700 131.6756
44.9800 147.2834
44.9900 124.7922
45.0000 151.0228
45.0100 121.1607
45.0200 154.7862
45.0300 129.2526
45.0400 135.8684
45.0500 157.1952
45.0600 137.2491
45.0700 136.6202
45.0800 128.1253
45.0900 149.7793
45.1000 128.7668
45.1100 128.1317
45.1200 126.5865
45.1300 116.9666
45.1400 134.8288
45.1500 129.0367
45.1600 126.4122
45.1700 123.7384
45.1800 110.0148
45.1900 104.8777
45.2000 117.1614
45.2100 120.1448
45.2200 105.1599
45.2300 113.9635
45.2400 132.6201
45.2500 118.5653
45.2600 111.3977
45.2700 105.2624
45.2800 114.8398
45.2900 120.0862
45.3000 121.3410
45.3100 121.9031
45.3200 117.2283
45.3300 103.6010
45.3400 104.0831
45.3500 112.3271
45.3600 107.0502
45.3700 113.2911
45.3800 111.9442
45.3900 110.6920
45.4000 96.6590
45.4100 86.4981
45.4200 106.3855
45.4300 118.9819
45.4400 101.1017
45.4500 105.3272
45.4600 106.3002
45.4700 102.1581
45.4800 102.9802
45.4900 96.0721
45.5000 99.9887
45.5100 114.4285
45.5200 110.4997
45.5300 97.1311
45.5400 107.9486
45.5500 106.1165
45.5600 96.0214
45.5700 104.0744
45.5800 116.8028
45.5900 120.1721
45.6000 100.3820
45.6100 96.9777
45.6200 101.4354
45.6300 110.0314
45.6400 103.2874
45.6500 106.9349
45.6600 105.1774
45.6700 113.2361
45.6800 91.0673
45.6900 107.2429
45.7000 112.4274
45.7100 128.7566
45.7200 97.0601
45.7300 92.3724
45.7400 102.6903
45.7500 93.2191
45.7600 99.3282
45.7700 104.3264
45.7800 91.9667
45.7900 89.6873
45.8000 87.1646
45.8100 97.6677
45.8200 114.7283
45.8300 102.2435
45.8400 91.1700
45.8500 109.9295
45.8600 101.3753
45.8700 94.8181
45.8800 109.1688
45.8900 105.3922
45.9000 113.9556
45.9100 96.4916
45.9200 110.0945
45.9300 84.6568
45.9400 88.8393
45.9500 105.0798
45.9600 90.1038
45.9700 100.0195
45.9800 110.6924
45.9900 105.1609
46.0000 97.5377
46.0100 80.7895
46.0200 78.5926
46.0300 83.6366
46.0400 95.3547
46.0500 102.2637
46.0600 98.3968
46.0700 97.1288
46.0800 106.9689
46.0900 103.9153
46.1000 109.5276
46.1100 99.9233
46.1200 101.0152
46.1300 102.7084
46.1400 88.6540
46.1500 93.8927
46.1600 96.2735
46.1700 104.1042
46.1800 72.8811
46.1900 89.9570
46.2000 113.1901
46.2100 88.5552
46.2200 91.5328
46.2300 96.6463
46.2400 94.9422
46.2500 111.4581
46.2600 88.4594
46.2700 94.0753
46.2800 88.5292
46.2900 95.7146
46.3000 99.2419
46.3100 99.4446
46.3200 96.8234
46.3300 86.2303
46.3400 89.2933
46.3500 89.3824
46.3600 86.5142
46.3700 87.0356
46.3800 100.8154
46.3900 84.2977
46.4000 107.8291
46.4100 99.4400
46.4200 97.2764
46.4300 118.7790
46.4400 90.1015
46.4500 95.6714
46.4600 85.2204
46.4700 89.1325
46.4800 97.6302
46.4900 102.3723
46.5000 92.0680
46.5100 96.9259
46.5200 88.9184
46.5300 79.9682
46.5400 87.9845
46.5500 97.4971
46.5600 90.7886
46.5700 86.7170
46.5800 95.0991
46.5900 98.5106
46.6000 88.4170
46.6100 106.6112
46.6200 105.2332
46.6300 90.8011
46.6400 96.3292
46.6500 98.9405
46.6600 97.8078
46.6700 96.5550
46.6800 99.0263
46.6900 99.1283
46.7000 84.2957
46.7100 87.8531
46.7200 91.3892
46.7300 96.8173
46.7400 107.4682
46.7500 86.3000
46.7600 90.4839
46.7700 90.5559
46.7800 101.0784
46.7900 102.8435
46.8000 101.6246
46.8100 113.4291
46.8200 91.3292
46.8300 113.4885
46.8400 97.2017
46.8500 103.4447
46.8600 86.7581
46.8700 97.2302
46.8800 100.5766
46.8900 103.5733
46.9000 104.3995
46.9100 99.9858
46.9200 102.5167
46.9300 115.6410
46.9400 96.0702
46.9500 91.7699
46.9600 94.3451
46.9700 103.8796
46.9800 100.7340
46.9900 76.6905
47.0000 96.2520
47.0100 111.6942
47.0200 115.0824
47.0300 106.0447
47.0400 103.4187
47.0500 96.3344
47.0600 88.5527
47.0700 105.1891
47.0800 91.0867
47.0900 87.2430
47.1000 106.5797
47.1100 101.7782
47.1200 112.8970
47.1300 100.9842
47.1400 103.6494
47.1500 100.8970
47.1600 96.5749
47.1700 106.6280
47.1800 113.4638
47.1900 87.7749
47.2000 96.3146
47.2100 117.5541
47.2200 107.8068
47.2300 105.9644
47.2400 92.6091
47.2500 122.3955
47.2600 97.9339
47.2700 93.3065
47.2800 88.9689
47.2900 112.9904
47.3000 104.2357
47.3100 119.7119
47.3200 91.6064
47.3300 114.4746
47.3400 118.1516
47.3500 94.0354
47.3600 105.0611
47.3700 97.1629
47.3800 100.7171
47.3900 98.4565
47.4000 87.2078
47.4100 90.9189
47.4200 100.0670
47.4300 102.7504
47.4400 104.6791
47.4500 93.6430
47.4600 118.8548
47.4700 91.7759
47.4800 85.4423
47.4900 103.9909
47.5000 109.6666
47.5100 95.3906
47.5200 99.6281
47.5300 88.3660
47.5400 94.2353
47.5500 100.4878
47.5600 111.5494
47.5700 103.9669
47.5800 110.5302
47.5900 87.7894
47.6000 82.9506
47.6100 110.1143
47.6200 105.9413
47.6300 106.6295
47.6400 97.6332
47.6500 95.5578
47.6600 112.3911
47.6700 114.6392
47.6800 81.5897
47.6900 98.0725
47.7000 111.7322
47.7100 96.0383
47.7200 89.4401
47.7300 101.7339
47.7400 84.7852
47.7500 115.0038
47.7600 105.3613
47.7700 100.0097
47.7800 92.8580
47.7900 99.9001
47.8000 101.0117
47.8100 101.3295
47.8200 95.9425
47.8300 76.2578
47.8400 90.4861
47.8500 98.4450
47.8600 98.0755
47.8700 107.2419
47.8800 79.9922
47.8900 103.9802
47.9000 98.6444
47.9100 97.0435
47.9200 108.6387
47.9300 98.6491
47.9400 113.7840
47.9500 112.4911
47.9600 96.1228
47.9700 95.3826
47.9800 93.8834
47.9900 94.0115
48.0000 89.9751
48.0100 105.2073
48.0200 103.9270
48.0300 95.7998
48.0400 95.0554
48.0500 89.2516
48.0600 96.9628
48.0700 89.2602
48.0800 85.1607
48.0900 117.3553
48.1000 99.1660
48.1100 75.3394
48.1200 99.6461
48.1300 90.9355
48.1400 96.8861
48.1500 100.9791
48.1600 98.7436
48.1700 102.2520
48.1800 114.2655
48.1900 95.6398
48.2000 106.9111
48.2100 108.6754
48.2200 100.2708
48.2300 117.4027
48.2400 100.3607
48.2500 103.5094
48.2600 89.7448
48.2700 99.2345
48.2800 100.2599
48.2900 98.0945
48.3000 122.1016
48.3100 105.0366
48.3200 104.1102
48.3300 95.1715
48.3400 113.2099
48.3500 110.9485
48.3600 101.9178
48.3700 97.6206
48.3800 102.0645
48.3900 101.4130
48.4000 111.7607
48.4100 77.3660
48.4200 86.0982
48.4300 92.9911
48.4400 113.3951
48.4500 103.4711
48.4600 93.6212
48.4700 91.3194
48.4800 105.8493
48.4900 90.6665
48.5000 83.8434
48.5100 104.2721
48.5200 101.6544
48.5300 111.0603
48.5400 108.1382
48.5500 87.6266
48.5600 97.0092
48.5700 103.4667
48.5800 109.9707
48.5900 106.9719
48.6000 109.8206
48.6100 111.6809
48.6200 99.6305
48.6300 121.9230
48.6400 91.0915
48.6500 93.3811
48.6600 86.9432
48.6700 112.6216
48.6800 94.1946
48.6900 102.7611
48.7000 102.0461
48.7100 86.6222
48.7200 98.6536
48.7300 91.9366
48.7400 116.5443
48.7500 98.9156
48.7600 102.0618
48.7700 117.9855
48.7800 107.8604
48.7900 100.9080
48.8000 108.4293
48.8100 89.7663
48.8200 96.4050
48.8300 116.3090
48.8400 93.9845
48.8500 97.8469
48.8600 111.5024
48.8700 106.1958
48.8800 96.6570
48.8900 101.0338
48.9000 102.4445
48.9100 99.8315
48.9200 90.8885
48.9300 106.5899
48.9400 92.5128
48.9500 96.2938
48.9600 90.8158
48.9700 102.8597
48.9800 100.3590
48.9900 95.0035
49.0000 98.1040
49.0100 105.6454
49.0200 113.0014
49.0300 103.2507
49.0400 114.4967
49.0500 106.6384
49.0600 106.0582
49.0700 120.6960
49.0800 95.0004
49.0900 87.3143
49.1000 87.1581
49.1100 96.9957
49.1200 109.8583
49.1300 102.9768
49.1400 90.3791
49.1500 97.5942
49.1600 89.4233
49.1700 95.7646
49.1800 108.9348
49.1900 86.8819
49.2000 106.0622
49.2100 104.8359
49.2200 101.1471
49.2300 91.8389
49.2400 113.4861
49.2500 123.3394
49.2600 115.4005
49.2700 94.1412
49.2800 110.5631
49.2900 101.6664
49.3000 85.7607
49.3100 82.9530
49.3200 91.4995
49.3300 86.5573
49.3400 113.4728
49.3500 101.0615
49.3600 115.2493
49.3700 116.9448
49.3800 92.2325
49.3900 119.1199
49.4000 89.7918
49.4100 84.6089
49.4200 104.6973
49.4300 91.1490
49.4400 118.4296
49.4500 101.4520
49.4600 108.9353
49.4700 93.8607
49.4800 87.8334
49.4900 95.4328
49.5000 94.1048
49.5100 105.8354
49.5200 101.3879
49.5300 80.2055
49.5400 93.7781
49.5500 102.1799
49.5600 89.0245
49.5700 93.9870
49.5800 98.8942
49.5900 96.3426
49.6000 95.0519
49.6100 84.6078
49.6200 97.1304
49.6300 103.8113
49.6400 102.3200
49.6500 103.0980
49.6600 100.1161
49.6700 90.8268
49.6800 118.0061
49.6900 102.1547
49.7000 112.4561
49.7100 90.0950
49.7200 94.2233
49.7300 93.6092
49.7400 116.1979
49.7500 100.5614
49.7600 106.8495
49.7700 98.8735
49.7800 89.9564
49.7900 97.6652
49.8000 112.1895
49.8100 102.9654
49.8200 104.3290
49.8300 86.5215
49.8400 102.7403
49.8500 99.0113
49.8600 95.9482
49.8700 99.9736
49.8800 113.3048
49.8900 82.9204
49.9000 89.4094
49.9100 81.8264
49.9200 87.7925
49.9300 105.4792
49.9400 95.3106
49.9500 109.8435
49.9600 92.0763
49.9700 102.1889
49.9800 93.2949
49.9900 103.6586
50.0000 97.0641
50.0100 114.8041
50.0200 97.2202
50.0300 100.5341
50.0400 99.1924
50.0500 107.5597
50.0600 78.6691
50.0700 102.6412
50.0800 99.8732
50.0900 97.7562
50.1000 101.1869
50.1100 111.5315
50.1200 89.1130
50.1300 89.8026
50.1400 102.1304
50.1500 94.8858
50.1600 99.0997
50.1700 96.0944
50.1800 99.0051
50.1900 93.2328
50.2000 98.7272
50.2100 85.5529
50.2200 102.9884
50.2300 104.0102
50.2400 96.1721
50.2500 97.5755
50.2600 100.9346
50.2700 99.3947
50.2800 108.7234
50.2900 101.6563
50.3000 86.9454
50.3100 102.2849
50.3200 94.7181
50.3300 96.3010
50.3400 93.5428
50.3500 89.1154
50.3600 100.3251
50.3700 82.1026
50.3800 98.0265
50.3900 88.0223
50.4000 106.5453
50.4100 100.1961
50.4200 97.6222
50.4300 103.5088
50.4400 89.1246
50.4500 96.6480
50.4600 85.4410
50.4700 78.8754
50.4800 96.7929
50.4900 100.1193
50.5000 85.2821
50.5100 107.5713
50.5200 88.2153
50.5300 109.0702
50.5400 109.6450
50.5500 104.8172
50.5600 100.2929
50.5700 90.9217
50.5800 105.3003
50.5900 96.5568
50.6000 113.1507
50.6100 96.7015
50.6200 108.6658
50.6300 102.1013
50.6400 105.0652
50.6500 104.1780
50.6600 86.5102
50.6700 102.8569
50.6800 96.6750
50.6900 92.8421
50.7000 93.0054
50.7100 88.8700
50.7200 91.1127
50.7300 103.3324
50.7400 93.4664
50.7500 86.1247
50.7600 96.3575
50.7700 103.0244
50.7800 91.0951
50.7900 96.8185
50.8000 79.5695
50.8100 88.1380
50.8200 95.6716
50.8300 105.8908
50.8400 88.2509
50.8500 93.4457
50.8600 100.7304
50.8700 118.9670
50.8800 104.8589
50.8900 112.4746
50.9000 113.8927
50.9100 93.2119
50.9200 88.3669
50.9300 98.6991
50.9400 94.5529
50.9500 99.9013
50.9600 97.6928
50.9700 102.5008
50.9800 94.1251
50.9900 88.7248
51.0000 92.4336
51.0100 106.8788
51.0200 105.6214
51.0300 107.9383
51.0400 101.9726
51.0500 94.4569
51.0600 97.5178
51.0700 103.5581
51.0800 109.0750
51.0900 113.2539
51.1000 105.2524
51.1100 81.1513
51.1200 90.3683
51.1300 83.6270
51.1400 84.6676
51.1500 100.2448
51.1600 99.9552
51.1700 113.1710
51.1800 103.7708
51.1900 100.6465
51.2000 119.4229
51.2100 112.7001
51.2200 105.6569
51.2300 94.8512
51.2400 104.1126
51.2500 96.4303
51.2600 94.3674
51.2700 120.0260
51.2800 81.9687
51.2900 107.7198
51.3000 92.5171
51.3100 84.9288
51.3200 89.0781
51.3300 87.1871
51.3400 96.1809
51.3500 113.7452
51.3600 105.4889
51.3700 109.8391
51.3800 102.6748
51.3900 104.1756
51.4000 106.0680
51.4100 93.3313
51.4200 102.6641
51.4300 103.0738
51.4400 90.9826
51.4500 93.4646
51.4600 105.5687
51.4700 100.0543
51.4800 100.0045
51.4900 119.7533
51.5000 107.4425
51.5100 104.3729
51.5200 129.9891
51.5300 97.5267
51.5400 87.4111
51.5500 93.7551
51.5600 106.5558
51.5700 97.9581
51.5800 101.1680
51.5900 100.8090
51.6000 80.0787
51.6100 94.2336
51.6200 91.3412
51.6300 90.2376
51.6400 107.1979
51.6500 93.4678
51.6600 100.4670
51.6700 96.6832
51.6800 95.0176
51.6900 100.4927
51.7000 103.3139
51.7100 106.1086
51.7200 105.8630
51.7300 111.8314
51.7400 121.6238
51.7500 111.5163
51.7600 106.9601
51.7700 115.9084
51.7800 106.4136
51.7900 139.1918
51.8000 140.9693
51.8100 119.5256
51.8200 105.9454
51.8300 107.8779
51.8400 120.7845
51.8500 133.0900
51.8600 135.0398
51.8700 131.8297
51.8800 129.6742
51.8900 145.4725
51.9000 106.8723
51.9100 132.4126
51.9200 117.8999
51.9300 134.6857
51.9400 138.2449
51.9500 128.4979
51.9600 130.1436
51.9700 131.5064
51.9800 133.4272
51.9900 144.7068
52.0000 131.6896
52.0100 164.8518
52.0200 155.9284
52.0300 160.8232
52.0400 162.4053
52.0500 161.4026
52.0600 159.8325
52.0700 159.5154
52.0800 178.6543
52.0900 159.4101
52.1000 184.0381
52.1100 186.0375
52.1200 193.5662
52.1300 149.7437
52.1400 161.3723
52.1500 188.2951
52.1600 188.1073
52.1700 195.2859
52.1800 190.8801
52.1900 212.1537
52.2000 216.1924
52.2100 211.0221
52.2200 220.4172
52.2300 214.2720
52.2400 220.0568
52.2500 252.8253
52.2600 239.6059
52.2700 234.5376
52.2800 244.5715
52.2900 240.7841
52.3000 293.5577
52.3100 252.2571
52.3200 246.5107
52.3300 302.2389
52.3400 289.3269
52.3500 299.3944
52.3600 269.1255
52.3700 294.9310
52.3800 309.2533
52.3900 290.8613
52.4000 292.1488
52.4100 285.1843
52.4200 340.4429
52.4300 330.0035
52.4400 295.5876
52.4500 343.5889
52.4600 336.2973
52.4700 327.0780
52.4800 331.3329
52.4900 355.7098
52.5000 332.8665
52.5100 341.1377
52.5200 353.5169
52.5300 371.7910
52.5400 369.4825
52.5500 340.1013
52.5600 371.4471
52.5700 359.2542
52.5800 345.3281
52.5900 390.6262
52.6000 385.3193
52.6100 377.9056
52.6200 369.1298
52.6300 398.8889
52.6400 383.9096
52.6500 414.4234
52.6600 356.1910
52.6700 375.7574
52.6800 391.0756
52.6900 367.7167
52.7000 408.1068
52.7100 372.5756
52.7200 395.1114
52.7300 386.4418
52.7400 377.4329
52.7500 376.8984
52.7600 391.2672
52.7700 388.7424
52.7800 412.2258
52.7900 405.3204
52.8000 410.6122
52.8100 368.3779
52.8200 407.3624
52.8300 404.5715
52.8400 381.8201
52.8500 393.1607
52.8600 392.7980
52.8700 382.6914
52.8800 359.5955
52.8900 380.8534
52.9000 381.6118
52.9100 370.8452
52.9200 371.3554
52.9300 364.6257
52.9400 385.6192
52.9500 388.7256
52.9600 359.8632
52.9700 406.9433
52.9800 369.1143
52.9900 355.8665
53.0000 334.8083
53.0100 357.5509
53.0200 347.1561
53.0300 327.6564
53.0400 340.1732
53.0500 371.3523
53.0600 347.4108
53.0700 322.2142
53.0800 322.9696
53.0900 306.9280
53.1000 300.3333
53.1100 311.0570
53.1200 309.9640
53.1300 287.5699
53.1400 277.4873
53.1500 271.1664
53.1600 287.1211
53.1700 292.0782
53.1800 274.2268
53.1900 280.8566
53.2000 270.5229
53.2100 252.4530
53.2200 229.1458
53.2300 253.2353
53.2400 242.9411
53.2500 262.3672
53.2600 228.5841
53.2700 212.3653
53.2800 199.5349
53.2900 189.1365
53.3000 207.0893
53.3100 211.9769
53.3200 211.9175
53.3300 227.0343
53.3400 200.0716
53.3500 209.9904
53.3600 194.7780
53.3700 211.2415
53.3800 197.2245
53.3900 192.2887
53.4000 193.4944
53.4100 176.3214
53.4200 175.4398
53.4300 163.8495
53.4400 170.1143
53.4500 184.9136
53.4600 174.2193
53.4700 172.2798
53.4800 161.7539
53.4900 145.4622
53.5000 172.7068
53.5100 166.1738
53.5200 169.8778
53.5300 164.3600
53.5400 160.3854
53.5500 153.7250
53.5600 150.6972
53.5700 177.9986
53.5800 180.9635
53.5900 198.4027
53.6000 240.0039
53.6100 247.1488
53.6200 285.2308
53.6300 299.3522
53.6400 266.8758
53.6500 251.1453
53.6600 237.6818
53.6700 212.7657
53.6800 184.0516
53.6900 150.7027
53.7000 130.2266
53.7100 135.0149
53.7200 123.0406
53.7300 139.6042
53.7400 118.9766
53.7500 135.3712
53.7600 127.4294
53.7700 119.3927
53.7800 133.7440
53.7900 127.6789
53.8000 140.8533
53.8100 131.8271
53.8200 120.8323
53.8300 106.6688
53.8400 99.2833
53.8500 135.3179
53.8600 133.3335
53.8700 141.4174
53.8800 129.8835
53.8900 125.1502
53.9000 146.8278
53.9100 133.2049
53.9200 125.6167
53.9300 135.4219
53.9400 139.2951
53.9500 150.3167
53.9600 137.9254
53.9700 148.2730
53.9800 151.4736
53.9900 158.6481
54.0000 146.3267
54.0100 145.7131
54.0200 154.4117
54.0300 150.9954
54.0400 139.4785
54.0500 132.5553
54.0600 150.4538
54.0700 148.8060
54.0800 157.6890
54.0900 163.9948
54.1000 159.2034
54.1100 160.1929
54.1200 150.1793
54.1300 164.2465
54.1400 170.9243
54.1500 156.7009
54.1600 170.6805
54.1700 149.8609
54.1800 168.2382
54.1900 174.8598
54.2000 163.6103
54.2100 141.0258
54.2200 146.0452
54.2300 169.8183
54.2400 165.4788
54.2500 168.4748
54.2600 140.5416
54.2700 149.2269
54.2800 172.6731
54.2900 152.8146
54.3000 155.1158
54.3100 175.4619
54.3200 164.5838
54.3300 142.7178
54.3400 177.4172
54.3500 157.0770
54.3600 167.5666
54.3700 163.9482
54.3800 165.8660
54.3900 185.3789
54.4000 183.5403
54.4100 171.1742
54.4200 161.0417
54.4300 170.2631
54.4400 179.3896
54.4500 169.3822
54.4600 165.3400
54.4700 179.0308
54.4800 153.2541
54.4900 168.2256
54.5000 187.4529
54.5100 182.6640
54.5200 187.8266
54.5300 179.0509
54.5400 179.0659
54.5500 183.9704
54.5600 169.1906
54.5700 150.8710
54.5800 172.7886
54.5900 205.5859
54.6000 165.1267
54.6100 184.8885
54.6200 187.4580
54.6300 188.0170
54.6400 175.6774
54.6500 190.6396
54.6600 193.0263
54.6700 203.4674
54.6800 177.4548
54.6900 178.7435
54.7000 167.1208
54.7100 180.9831
54.7200 185.4751
54.7300 189.1808
54.7400 177.4533
54.7500 204.6346
54.7600 203.2068
54.7700 188.7924
54.7800 190.5526
54.7900 209.0661
54.8000 168.0368
54.8100 203.8502
54.8200 229.4533
54.8300 181.8866
54.8400 194.1042
54.8500 210.9702
54.8600 175.2400
54.8700 203.0519
54.8800 225.7839
54.8900 196.9482
54.9000 182.5881
54.9100 198.4906
54.9200 194.8019
54.9300 199.3620
54.9400 210.5049
54.9500 193.6745
54.9600 193.3136
54.9700 226.5319
54.9800 223.4656
54.9900 197.6183
55.0000 192.3313
55.0100 245.1667
55.0200 219.0135
55.0300 222.9427
55.0400 212.3639
55.0500 232.0424
55.0600 231.1796
55.0700 221.9899
55.0800 223.4303
55.0900 223.8239
55.1000 223.2778
55.1100 233.7203
55.1200 240.2924
55.1300 226.7151
55.1400 229.2673
55.1500 224.1757
55.1600 246.0921
55.1700 241.5306
55.1800 216.6055
55.1900 243.2704
55.2000 254.1965
55.2100 227.2998
55.2200 271.4879
55.2300 265.2620
55.2400 228.4933
55.2500 253.7878
55.2600 260.8455
55.2700 243.5852
55.2800 257.5683
55.2900 267.8049
55.3000 250.4235
55.3100 269.6102
55.3200 235.9690
55.3300 289.5469
55.3400 277.4196
55.3500 253.5226
55.3600 264.8533
55.3700 275.8069
55.3800 275.5864
55.3900 269.4710
55.4000 266.2015
55.4100 274.3717
55.4200 262.2538
55.4300 244.5289
55.4400 295.0265
55.4500 257.6552
55.4600 242.2778
55.4700 266.6961
55.4800 269.9536
55.4900 245.2474
55.5000 264.8504
55.5100 265.5508
55.5200 270.1580
55.5300 254.0403
55.5400 302.7697
55.5500 277.8983
55.5600 285.0056
55.5700 259.9034
55.5800 243.8606
55.5900 248.3657
55.6000 262.9786
55.6100 268.8548
55.6200 262.3077
55.6300 249.6947
55.6400 251.0283
55.6500 261.8731
55.6600 239.1261
55.6700 258.1644
55.6800 253.0705
55.6900 248.3241
55.7000 267.7359
55.7100 250.8478
55.7200 247.0332
55.7300 262.5721
55.7400 250.1945
55.7500 241.4621
55.7600 264.3532
55.7700 235.5317
55.7800 256.3879
55.7900 231.6854
55.8000 241.4135
55.8100 247.9333
55.8200 244.1179
55.8300 254.9511
55.8400 256.8454
55.8500 241.9995
55.8600 253.9674
55.8700 249.9516
55.8800 259.2619
55.8900 247.0343
55.9000 239.3538
55.9100 223.9384
55.9200 218.8819
55.9300 227.5902
55.9400 239.7729
55.9500 254.3248
55.9600 214.1207
55.9700 229.4682
55.9800 231.9583
55.9900 218.5727
56.0000 218.3740
56.0100 219.1924
56.0200 203.2280
56.0300 202.2118
56.0400 210.5709
56.0500 224.9339
56.0600 208.7052
56.0700 204.9040
56.0800 202.8033
56.0900 208.6330
56.1000 197.1798
56.1100 199.4195
56.1200 195.6579
56.1300 187.4147
56.1400 201.1747
56.1500 195.6941
56.1600 179.7865
56.1700 185.2860
56.1800 173.3976
56.1900 201.4724
56.2000 179.1926
56.2100 207.3488
56.2200 181.6074
56.2300 174.4992
56.2400 181.2215
56.2500 176.0367
56.2600 195.1026
56.2700 172.6129
56.2800 187.0629
56.2900 196.3111
56.3000 184.5587
56.3100 172.4816
56.3200 179.9901
56.3300 163.4884
56.3400 178.9683
56.3500 151.8521
56.3600 165.4526
56.3700 153.0229
56.3800 158.1802
56.3900 164.1786
56.4000 171.5359
56.4100 175.0685
56.4200 165.5517
56.4300 168.0717
56.4400 169.1573
56.4500 154.5889
56.4600 152.6939
56.4700 157.6578
56.4800 158.6734
56.4900 145.4521
56.5000 168.4527
56.5100 168.3630
56.5200 152.2297
56.5300 193.3557
56.5400 143.5143
56.5500 152.1494
56.5600 160.5381
56.5700 155.6634
56.5800 147.9955
56.5900 162.1480
56.6000 148.8026
56.6100 149.9976
56.6200 143.9781
56.6300 134.7207
56.6400 136.0565
56.6500 151.5820
56.6600 164.1317
56.6700 122.0478
56.6800 140.7068
56.6900 151.5359
56.7000 135.1395
56.7100 143.1609
56.7200 154.2491
56.7300 163.9303
56.7400 168.0069
56.7500 154.1750
56.7600 151.0690
56.7700 166.2043
56.7800 143.0522
56.7900 142.2274
56.8000 136.6402
56.8100 133.1218
56.8200 134.1687
56.8300 150.0873
56.8400 153.1042
56.8500 127.4404
56.8600 156.5776
56.8700 137.9577
56.8800 137.3627
56.8900 136.7865
56.9000 122.3893
56.9100 148.1762
56.9200 136.9432
56.9300 128.7261
56.9400 119.1075
56.9500 134.0800
56.9600 137.4713
56.9700 129.5780
56.9800 126.8837
56.9900 136.4337
57.0000 132.8156
57.0100 139.4693
57.0200 140.3788
57.0300 146.5635
57.0400 140.1837
57.0500 121.5807
57.0600 118.1209
57.0700 111.9373
57.0800 113.5082
57.0900 131.0988
57.1000 139.7786
57.1100 142.7061
57.1200 126.7687
57.1300 134.4924
57.1400 128.2470
57.1500 138.3946
57.1600 120.9877
57.1700 127.6241
57.1800 138.3778
57.1900 118.7060
57.2000 130.7073
57.2100 124.2896
57.2200 145.6537
57.2300 142.0571
57.2400 152.4663
57.2500 140.5062
57.2600 136.1779
57.2700 132.6353
57.2800 135.8427
57.2900 141.4474
57.3000 124.5100
57.3100 126.1572
57.3200 128.8976
57.3300 121.4183
57.3400 126.2301
57.3500 110.4634
57.3600 120.1772
57.3700 132.8030
57.3800 125.8523
57.3900 109.0296
57.4000 133.6499
57.4100 130.0408
57.4200 121.9852
57.4300 137.5190
57.4400 143.9089
57.4500 130.1566
57.4600 110.2143
57.4700 126.1615
57.4800 126.4438
57.4900 134.8398
57.5000 148.2481
57.5100 119.4704
57.5200 132.1191
57.5300 126.0284
57.5400 123.7926
57.5500 129.2104
57.5600 129.8025
57.5700 117.5434
57.5800 135.7959
57.5900 121.3461
57.6000 100.6854
57.6100 124.0113
57.6200 123.1355
57.6300 132.0622
57.6400 118.8364
57.6500 120.5580
57.6600 106.5271
57.6700 119.8623
57.6800 108.6953
57.6900 120.2864
57.7000 135.3348
57.7100 126.7522
57.7200 114.1673
57.7300 119.9721
57.7400 126.8697
57.7500 122.0171
57.7600 120.5138
57.7700 115.4672
57.7800 121.1497
57.7900 120.0470
57.8000 113.3104
57.8100 114.1784
57.8200 122.3550
57.8300 121.3132
57.8400 96.7132
57.8500 125.2275
57.8600 116.8178
57.8700 116.2904
57.8800 109.0370
57.8900 114.5728
57.9000 113.9940
57.9100 114.7822
57.9200 118.1989
57.9300 110.8901
57.9400 113.9044
57.9500 114.5215
57.9600 122.7885
57.9700 121.2803
57.9800 109.2721
57.9900 111.0073
58.0000 124.5162
58.0100 127.7845
58.0200 97.1545
58.0300 119.7231
58.0400 109.6123
58.0500 120.8919
58.0600 121.0722
58.0700 121.0590
58.0800 106.3541
58.0900 111.6305
58.1000 110.5181
58.1100 115.7991
58.1200 103.2207
58.1300 112.6830
58.1400 130.4365
58.1500 118.1682
58.1600 114.1708
58.1700 107.9239
58.1800 122.4672
58.1900 92.6611
58.2000 104.5097
58.2100 108.4904
58.2200 108.9009
58.2300 107.2170
58.2400 106.9905
58.2500 123.9251
58.2600 102.1952
58.2700 128.4814
58.2800 117.3639
58.2900 88.7891
58.3000 100.2694
58.3100 103.0360
58.3200 108.5069
58.3300 86.2946
58.3400 116.9550
58.3500 110.3522
58.3600 102.8708
58.3700 101.0732
58.3800 114.3594
58.3900 103.0367
58.4000 98.9898
58.4100 114.1604
58.4200 101.3611
58.4300 101.7290
58.4400 108.2880
58.4500 108.4290
58.4600 112.9679
58.4700 94.5719
58.4800 92.0263
58.4900 87.7747
58.5000 100.3110
58.5100 115.5863
58.5200 131.3026
58.5300 94.6651
58.5400 96.0055
58.5500 94.9601
58.5600 91.5461
58.5700 101.4364
58.5800 91.1761
58.5900 95.4690
58.6000 88.6603
58.6100 101.8199
58.6200 91.6681
58.6300 102.2196
58.6400 107.0353
58.6500 89.8089
58.6600 93.9233
58.6700 105.0000
58.6800 96.1999
58.6900 101.5915
58.7000 92.2792
58.7100 96.4367
58.7200 100.3043
58.7300 96.6406
58.7400 112.6711
58.7500 83.5910
58.7600 110.9650
58.7700 110.2067
58.7800 108.5632
58.7900 113.2213
58.8000 99.9507
58.8100 115.6411
58.8200 110.4146
58.8300 120.1878
58.8400 109.9238
58.8500 104.6550
58.8600 98.7344
58.8700 105.0309
58.8800 97.0033
58.8900 92.7017
58.9000 94.4011
58.9100 99.6863
58.9200 104.1254
58.9300 93.7250
58.9400 94.1649
58.9500 89.6591
58.9600 99.5881
58.9700 102.8962
58.9800 110.6520
58.9900 96.1963
59.0000 103.3215
59.0100 104.7893
59.0200 76.2104
59.0300 80.7665
59.0400 101.3266
59.0500 99.9929
59.0600 92.2235
59.0700 90.7249
59.0800 85.9211
59.0900 93.9420
59.1000 91.7731
59.1100 94.7729
59.1200 92.6016
59.1300 90.0223
59.1400 92.6018
59.1500 90.9213
59.1600 101.9215
59.1700 86.2442
59.1800 88.5042
59.1900 100.1967
59.2000 104.9358
59.2100 103.0657
59.2200 114.2704
59.2300 98.4614
59.2400 95.2232
59.2500 106.5502
59.2600 116.3771
59.2700 105.4439
59.2800 97.1332
59.2900 101.9252
59.3000 92.3711
59.3100 104.8572
59.3200 96.3853
59.3300 99.2981
59.3400 81.1988
59.3500 94.0039
59.3600 95.5417
59.3700 93.9394
59.3800 93.8333
59.3900 81.7492
59.4000 97.0884
59.4100 86.4441
59.4200 98.7470
59.4300 101.9110
59.4400 81.4886
59.4500 105.1124
59.4600 97.8568
59.4700 101.8786
59.4800 84.5429
59.4900 92.9956
59.5000 90.5136
59.5100 85.4074
59.5200 99.3556
59.5300 99.2531
59.5400 88.7593
59.5500 81.3256
59.5600 95.3656
59.5700 101.7780
59.5800 89.3883
59.5900 98.7105
59.6000 85.9516
59.6100 101.3002
59.6200 90.5178
59.6300 96.5117
59.6400 98.2159
59.6500 97.4107
59.6600 102.0341
59.6700 84.5844
59.6800 84.3878
59.6900 115.5759
59.7000 97.7001
59.7100 95.8453
59.7200 95.6012
59.7300 84.1428
59.7400 100.2412
59.7500 98.8422
59.7600 108.8235
59.7700 110.0452
59.7800 78.6534
59.7900 104.1948
59.8000 86.9315
59.8100 83.1214
59.8200 108.7991
59.8300 104.6991
59.8400 93.1406
59.8500 106.6309
59.8600 90.6244
59.8700 93.5286
59.8800 84.6632
59.8900 90.1864
59.9000 97.5940
59.9100 95.8019
59.9200 93.5711
59.9300 106.5759
59.9400 83.4116
59.9500 101.3439
59.9600 106.3182
59.9700 90.9616
59.9800 120.5574
59.9900 102.5187
60.0000 86.1298
60.0100 100.3430
60.0200 91.5694
60.0300 101.7370
60.0400 111.5676
60.0500 97.1326
60.0600 94.0948
60.0700 90.8522
60.0800 98.0233
60.0900 92.9982
60.1000 95.4174
60.1100 103.6008
60.1200 104.1758
60.1300 100.6783
60.1400 84.7126
60.1500 92.8772
60.1600 90.0608
60.1700 102.4625
60.1800 98.9623
60.1900 97.4448
60.2000 111.6079
60.2100 107.5244
60.2200 80.2393
60.2300 92.3315
60.2400 83.9308
60.2500 84.0467
60.2600 103.9351
60.2700 104.5023
60.2800 104.0885
60.2900 98.5778
60.3000 98.4600
60.3100 81.1480
60.3200 78.3316
60.3300 94.0172
60.3400 107.6917
60.3500 101.8885
60.3600 91.6342
60.3700 107.1184
60.3800 102.1915
60.3900 119.7335
60.4000 88.7219
60.4100 108.8735
60.4200 102.2133
60.4300 97.7141
60.4400 105.7048
60.4500 89.8555
60.4600 84.2116
60.4700 103.2389
60.4800 97.5929
60.4900 90.3273
60.5000 103.8142
60.5100 103.0332
60.5200 89.2828
60.5300 87.6342
60.5400 90.4252
60.5500 86.3004
60.5600 100.4901
60.5700 83.5412
60.5800 87.1103
60.5900 99.0948
60.6000 104.5906
60.6100 91.0055
60.6200 98.6111
60.6300 97.8698
60.6400 104.0051
60.6500 112.0814
60.6600 102.7082
60.6700 85.9167
60.6800 97.5992
60.6900 98.4037
60.7000 96.9822
60.7100 84.1456
60.7200 94.0780
60.7300 112.6119
60.7400 105.6935
60.7500 93.7234
60.7600 119.3592
60.7700 108.8925
60.7800 83.6303
60.7900 94.5426
60.8000 103.2340
60.8100 114.6864
60.8200 94.4003
60.8300 76.9233
60.8400 101.4683
60.8500 106.8398
60.8600 86.6826
60.8700 78.8622
60.8800 92.0849
60.8900 105.0874
60.9000 95.6759
60.9100 102.0025
60.9200 85.3162
60.9300 92.0163
60.9400 92.1979
60.9500 112.8143
60.9600 93.5849
60.9700 82.6843
60.9800 94.9135
60.9900 85.5528
61.0000 86.9431
61.0100 91.9703
61.0200 107.5325
61.0300 101.1962
61.0400 82.3985
61.0500 79.1974
61.0600 79.4848
61.0700 81.3596
61.0800 92.2388
61.0900 101.5074
61.1000 91.4221
61.1100 88.2310
61.1200 89.5523
61.1300 103.5059
61.1400 95.9834
61.1500 99.9410
61.1600 103.0644
61.1700 105.3722
61.1800 96.6035
61.1900 100.3046
61.2000 92.3058
61.2100 84.1074
61.2200 89.3447
61.2300 81.3450
61.2400 85.0479
61.2500 94.5106
61.2600 92.0002
61.2700 85.6201
61.2800 105.8920
61.2900 108.0029
61.3000 97.6786
61.3100 99.5668
61.3200 100.5586
61.3300 86.3404
61.3400 100.7812
61.3500 79.9418
61.3600 85.4073
61.3700 103.8656
61.3800 92.2833
61.3900 73.8628
61.4000 92.0066
61.4100 87.5958
61.4200 102.1551
61.4300 89.2337
61.4400 100.6593
61.4500 109.5960
61.4600 95.8356
61.4700 84.4563
61.4800 88.4405
61.4900 105.0402
61.5000 89.3684
61.5100 86.6991
61.5200 72.2765
61.5300 78.3402
61.5400 89.5422
61.5500 97.0406
61.5600 83.7165
61.5700 105.6257
61.5800 100.3811
61.5900 89.9485
61.6000 101.9193
61.6100 106.4003
61.6200 87.8604
61.6300 98.7582
61.6400 98.3360
61.6500 94.4554
61.6600 86.2002
61.6700 85.3474
61.6800 107.1292
61.6900 95.2906
61.7000 97.7137
61.7100 101.3823
61.7200 86.9656
61.7300 88.2147
61.7400 90.7952
61.7500 100.2927
61.7600 82.9892
61.7700 94.4329
61.7800 96.3545
61.7900 90.7904
61.8000 101.1547
61.8100 78.4264
61.8200 90.1133
61.8300 88.4634
61.8400 77.4472
61.8500 105.1165
61.8600 100.2701
61.8700 105.6290
61.8800 90.4712
61.8900 96.8056
61.9000 108.9932
61.9100 89.9603
61.9200 95.6529
61.9300 89.6315
61.9400 101.7912
61.9500 107.2880
61.9600 100.9084
61.9700 82.9238
61.9800 87.9348
61.9900 104.7746
62.0000 97.9634
62.0100 91.8015
62.0200 103.9712
62.0300 88.8674
62.0400 93.7116
62.0500 82.5761
62.0600 100.8818
62.0700 105.4493
62.0800 83.7247
62.0900 90.1709
62.1000 106.5962
62.1100 98.4037
62.1200 88.8219
62.1300 92.8946
62.1400 105.5150
62.1500 85.0481
62.1600 103.0818
62.1700 76.0587
62.1800 90.4628
62.1900 83.3099
62.2000 83.0930
62.2100 116.4400
62.2200 107.4952
62.2300 83.6761
62.2400 89.9305
62.2500 100.4977
62.2600 96.1981
62.2700 99.4061
62.2800 91.1879
62.2900 91.7863
62.3000 100.3331
62.3100 97.4588
62.3200 94.8443
62.3300 93.7145
62.3400 82.7499
62.3500 96.6247
62.3600 95.8772
62.3700 90.9317
62.3800 93.9975
62.3900 88.5248
62.4000 84.2873
62.4100 80.3519
62.4200 91.6010
62.4300 96.0261
62.4400 93.3767
62.4500 90.1625
62.4600 93.8884
62.4700 97.7677
62.4800 103.1592
62.4900 90.8385
62.5000 86.4511
62.5100 111.6774
62.5200 83.7598
62.5300 103.1575
62.5400 94.4185
62.5500 84.7843
62.5600 79.5069
62.5700 88.6422
62.5800 92.8208
62.5900 101.0137
62.6000 87.5355
62.6100 108.3033
62.6200 91.9204
62.6300 95.7403
62.6400 85.1727
62.6500 81.4938
62.6600 86.0688
62.6700 92.3087
62.6800 89.2242
62.6900 103.9446
62.7000 88.2721
62.7100 103.4695
62.7200 80.5785
62.7300 87.1303
62.7400 85.8500
62.7500 83.3276
62.7600 100.4552
62.7700 102.5153
62.7800 90.2235
62.7900 86.2296
62.8000 89.4958
62.8100 94.0485
62.8200 107.0216
62.8300 101.7532
62.8400 93.8410
62.8500 92.4335
62.8600 84.1420
62.8700 93.8595
62.8800 94.0202
62.8900 96.7749
62.9000 100.0211
62.9100 84.0501
62.9200 88.9942
62.9300 87.4422
62.9400 84.9814
62.9500 91.5926
62.9600 90.2580
62.9700 91.1057
62.9800 98.1876
62.9900 95.3160
63.0000 96.4741
63.0100 107.1284
63.0200 100.8771
63.0300 88.1320
63.0400 122.0743
63.0500 107.3444
63.0600 89.7235
63.0700 91.1146
63.0800 98.1181
63.0900 85.1642
63.1000 69.1871
63.1100 72.0957
63.1200 93.7277
63.1300 94.9334
63.1400 92.8906
63.1500 91.3987
63.1600 92.0211
63.1700 90.3573
63.1800 95.0272
63.1900 93.9663
63.2000 83.2520
63.2100 85.5045
63.2200 106.0338
63.2300 75.1543
63.2400 95.0632
63.2500 73.2193
63.2600 91.9426
63.2700 84.9067
63.2800 90.3629
63.2900 94.4996
63.3000 102.1307
63.3100 93.6379
63.3200 109.4167
63.3300 91.2857
63.3400 100.8353
63.3500 86.6322
63.3600 105.9251
63.3700 88.9144
63.3800 91.5724
63.3900 83.6003
63.4000 84.2415
63.4100 110.1040
63.4200 81.7144
63.4300 90.2262
63.4400 79.4278
63.4500 89.2543
63.4600 98.5605
63.4700 111.1633
63.4800 87.2010
63.4900 79.5959
63.5000 109.0533
63.5100 85.1689
63.5200 106.6894
63.5300 103.3113
63.5400 98.6499
63.5500 91.4250
63.5600 83.0685
63.5700 97.3965
63.5800 96.6363
63.5900 93.7239
63.6000 107.9926
63.6100 75.1605
63.6200 90.3913
63.6300 98.9839
63.6400 97.1756
63.6500 100.1212
63.6600 110.2208
63.6700 84.9585
63.6800 102.9066
63.6900 86.2496
63.7000 90.6178
63.7100 95.9458
63.7200 92.3283
63.7300 101.1142
63.7400 89.5618
63.7500 85.1745
63.7600 102.8859
63.7700 100.2215
63.7800 105.1204
63.7900 109.1132
63.8000 100.8350
63.8100 83.5157
63.8200 90.0484
63.8300 96.6702
63.8400 97.8280
63.8500 86.5485
63.8600 98.6101
63.8700 89.7669
63.8800 80.2352
63.8900 84.2517
63.9000 97.5779
63.9100 92.5696
63.9200 94.1702
63.9300 92.3922
63.9400 83.2647
63.9500 101.9842
63.9600 115.0506
63.9700 104.3670
63.9800 99.4205
63.9900 75.0982
64.0000 93.3162
64.0100 100.6900
64.0200 98.9087
64.0300 92.1049
64.0400 93.3513
64.0500 99.1638
64.0600 106.6266
64.0700 101.6749
64.0800 99.3069
64.0900 95.7460
64.1000 96.2057
64.1100 118.7332
64.1200 98.1944
64.1300 110.9450
64.1400 114.9450
64.1500 100.6039
64.1600 109.2412
64.1700 106.4638
64.1800 105.8622
64.1900 118.0602
64.2000 105.9913
64.2100 105.3948
64.2200 96.5757
64.2300 109.0213
64.2400 119.6846
64.2500 103.1696
64.2600 110.8275
64.2700 108.0096
64.2800 127.4314
64.2900 125.7285
64.3000 121.2673
64.3100 116.6494
64.3200 123.6149
64.3300 124.3036
64.3400 101.5913
64.3500 113.2924
64.3600 121.3719
64.3700 116.7162
64.3800 111.9744
64.3900 118.7954
64.4000 118.6057
64.4100 123.4986
64.4200 104.8799
64.4300 132.7054
64.4400 105.8700
64.4500 121.1048
64.4600 115.8229
64.4700 131.5605
64.4800 118.7854
64.4900 137.6292
64.5000 116.1655
64.5100 110.2237
64.5200 112.3812
64.5300 120.5683
64.5400 142.7724
64.5500 110.7000
64.5600 129.2856
64.5700 135.6956
64.5800 131.7397
64.5900 133.2337
64.6000 141.3349
64.6100 158.8170
64.6200 139.1479
64.6300 132.5464
64.6400 141.1916
64.6500 142.6933
64.6600 137.7655
64.6700 132.0155
64.6800 143.7564
64.6900 164.2780
64.7000 152.2961
64.7100 165.8571
64.7200 153.0727
64.7300 146.4272
64.7400 149.3156
64.7500 161.7023
64.7600 153.3080
64.7700 152.9795
64.7800 165.4730
64.7900 169.7567
64.8000 178.5188
64.8100 180.1113
64.8200 152.6949
64.8300 177.0238
64.8400 172.1956
64.8500 167.5128
64.8600 163.1215
64.8700 173.0768
64.8800 170.2763
64.8900 182.0811
64.9000 217.6404
64.9100 162.1411
64.9200 186.1035
64.9300 169.5717
64.9400 200.5490
64.9500 194.0594
64.9600 182.8305
64.9700 181.6456
64.9800 164.9516
64.9900 181.1056
65.0000 197.2193
65.0100 178.4830
65.0200 188.9603
65.0300 197.3871
65.0400 193.0984
65.0500 195.2286
65.0600 194.1965
65.0700 198.3473
65.0800 188.4356
65.0900 201.0832
65.1000 190.2347
65.1100 184.3448
65.1200 198.4830
65.1300 216.9752
65.1400 197.3984
65.1500 180.4135
65.1600 201.5584
65.1700 206.8443
65.1800 191.4607
65.1900 196.3996
65.2000 193.5668
65.2100 191.9315
65.2200 196.0294
65.2300 226.0258
65.2400 188.9561
65.2500 209.4942
65.2600 207.1335
65.2700 186.2170
65.2800 226.5175
65.2900 198.5495
65.3000 209.8140
65.3100 212.5637
65.3200 192.8153
65.3300 188.0965
65.3400 185.5340
65.3500 207.2830
65.3600 197.8189
65.3700 216.1725
65.3800 200.4624
65.3900 195.6298
65.4000 197.7016
65.4100 169.8321
65.4200 182.8908
65.4300 186.2309
65.4400 196.0106
65.4500 176.6013
65.4600 176.4956
65.4700 189.7071
65.4800 193.7902
65.4900 177.7088
65.5000 199.8710
65.5100 176.3555
65.5200 203.3511
65.5300 170.2198
65.5400 160.8195
65.5500 173.8099
65.5600 174.0657
65.5700 197.2111
65.5800 170.3215
65.5900 172.3059
65.6000 182.2051
65.6100 163.7586
65.6200 157.9003
65.6300 176.8285
65.6400 141.9696
65.6500 139.7716
65.6600 173.9904
65.6700 164.2390
65.6800 156.6685
65.6900 162.2026
65.7000 150.7086
65.7100 148.4560
65.7200 152.0880
65.7300 147.9637
65.7400 164.0451
65.7500 161.4562
65.7600 147.5214
65.7700 142.3442
65.7800 136.9004
65.7900 143.4444
65.8000 145.5365
65.8100 134.3976
65.8200 130.0187
65.8300 133.0375
65.8400 118.6658
65.8500 124.5312
65.8600 133.1213
65.8700 124.8403
65.8800 122.2115
65.8900 114.8456
65.9000 125.0671
65.9100 117.8428
65.9200 120.2539
65.9300 121.9916
65.9400 111.3905
65.9500 104.1186
65.9600 104.7203
65.9700 109.0678
65.9800 121.2208
65.9900 115.7212
66.0000 111.5768
66.0100 100.4115
66.0200 114.4589
66.0300 111.7182
66.0400 106.4648
66.0500 104.9951
66.0600 112.6119
66.0700 101.9122
66.0800 87.8190
66.0900 98.1066
66.1000 96.6635
66.1100 96.2988
66.1200 107.4287
66.1300 95.6380
66.1400 99.7979
66.1500 105.1956
66.1600 93.2827
66.1700 96.5628
66.1800 92.0099
66.1900 113.4115
66.2000 104.0066
66.2100 104.3511
66.2200 98.4169
66.2300 96.2466
66.2400 91.2769
66.2500 91.2371
66.2600 97.7883
66.2700 95.1679
66.2800 93.4770
66.2900 108.2396
66.3000 91.8701
66.3100 93.9576
66.3200 80.3698
66.3300 96.3285
66.3400 111.8990
66.3500 95.9091
66.3600 97.5544
66.3700 93.9798
66.3800 92.8818
66.3900 84.3993
66.4000 108.1236
66.4100 104.9140
66.4200 90.1219
66.4300 106.4709
66.4400 86.7573
66.4500 110.3373
66.4600 118.2779
66.4700 76.5877
66.4800 90.4883
66.4900 84.2584
66.5000 74.9701
66.5100 79.7408
66.5200 97.6887
66.5300 100.3876
66.5400 99.3362
66.5500 92.5446
66.5600 87.9243
66.5700 88.8947
66.5800 89.1873
66.5900 96.7110
66.6000 96.7256
66.6100 105.4053
66.6200 100.3269
66.6300 84.9233
66.6400 93.8184
66.6500 81.2867
66.6600 97.6367
66.6700 81.2433
66.6800 74.7542
66.6900 88.3642
66.7000 97.7010
66.7100 76.5365
66.7200 86.9501
66.7300 117.3451
66.7400 91.4089
66.7500 80.1721
66.7600 82.4539
66.7700 80.5518
66.7800 100.3212
66.7900 100.9320
66.8000 93.8419
66.8100 92.4584
66.8200 95.6787
66.8300 98.5576
66.8400 95.7163
66.8500 84.4286
66.8600 100.0417
66.8700 91.6133
66.8800 97.1238
66.8900 89.7646
66.9000 90.1616
66.9100 87.2426
66.9200 85.4478
66.9300 94.5807
66.9400 104.0494
66.9500 77.0530
66.9600 96.5523
66.9700 92.1803
66.9800 99.8842
66.9900 93.9879
67.0000 90.4437
67.0100 87.4390
67.0200 79.2064
67.0300 102.2925
67.0400 80.6450
67.0500 107.7310
67.0600 91.2950
67.0700 103.4263
67.0800 89.1152
67.0900 77.8739
67.1000 80.4185
67.1100 98.0851
67.1200 82.5283
67.1300 85.0773
67.1400 100.7513
67.1500 67.7877
67.1600 81.2956
67.1700 101.9439
67.1800 92.9003
67.1900 94.1542
67.2000 85.6035
67.2100 89.0997
67.2200 64.6020
67.2300 80.2721
67.2400 80.2416
67.2500 73.8443
67.2600 79.0500
67.2700 101.8535
67.2800 90.4838
67.2900 87.4133
67.3000 80.6495
67.3100 91.7925
67.3200 98.7758
67.3300 91.0859
67.3400 80.0910
67.3500 64.2646
67.3600 102.0045
67.3700 87.0065
67.3800 105.0425
67.3900 98.1684
67.4000 87.2264
67.4100 104.9247
67.4200 84.8049
67.4300 91.3533
67.4400 79.8802
67.4500 87.0963
67.4600 71.8431
67.4700 79.2777
67.4800 88.5265
67.4900 92.3846
67.5000 78.4788
67.5100 96.8166
67.5200 88.0044
67.5300 76.1201
67.5400 77.8932
67.5500 99.5274
67.5600 83.8841
67.5700 89.9823
67.5800 72.2593
67.5900 83.3781
67.6000 103.0810
67.6100 86.7692
67.6200 93.2206
67.6300 91.8835
67.6400 81.6883
67.6500 92.9763
67.6600 75.0688
67.6700 87.6435
67.6800 82.8806
67.6900 79.8972
67.7000 91.5731
67.7100 80.3390
67.7200 90.9328
67.7300 93.3938
67.7400 84.0744
67.7500 77.5044
67.7600 98.6639
67.7700 90.3279
67.7800 89.7607
67.7900 99.0167
67.8000 90.4216
67.8100 80.7885
67.8200 91.5411
67.8300 83.1720
67.8400 96.6133
67.8500 94.4587
67.8600 91.3034
67.8700 90.5434
67.8800 106.4752
67.8900 99.9319
67.9000 90.3896
67.9100 83.8788
67.9200 93.1337
67.9300 92.4085
67.9400 81.2825
67.9500 85.3438
67.9600 95.1892
67.9700 84.8703
67.9800 89.9384
67.9900 92.7226
68.0000 82.2870
68.0100 105.2614
68.0200 88.3462
68.0300 91.6357
68.0400 93.5414
68.0500 88.7129
68.0600 96.4504
68.0700 97.8981
68.0800 95.1883
68.0900 108.9509
68.1000 86.9031
68.1100 90.6151
68.1200 89.8739
68.1300 86.2880
68.1400 100.5230
68.1500 90.5319
68.1600 90.4835
68.1700 95.2358
68.1800 96.7705
68.1900 94.6548
68.2000 88.7154
68.2100 81.5228
68.2200 92.8472
68.2300 77.2740
68.2400 81.5004
68.2500 80.7885
68.2600 97.4606
68.2700 102.1099
68.2800 85.1543
68.2900 93.6281
68.3000 92.6760
68.3100 114.3423
68.3200 90.2042
68.3300 92.8869
68.3400 105.5468
68.3500 113.7245
68.3600 87.8563
68.3700 89.0663
68.3800 110.0463
68.3900 88.3303
68.4000 85.0216
68.4100 77.1003
68.4200 79.6770
68.4300 105.7421
68.4400 68.0507
68.4500 101.9448
68.4600 96.5839
68.4700 86.3876
68.4800 96.6658
68.4900 83.1236
68.5000 75.2532
68.5100 77.9444
68.5200 88.1081
68.5300 84.4695
68.5400 82.0714
68.5500 99.2977
68.5600 98.2330
68.5700 86.9115
68.5800 72.4604
68.5900 87.0956
68.6000 80.7080
68.6100 86.4199
68.6200 99.0413
68.6300 94.2032
68.6400 93.4833
68.6500 96.4274
68.6600 99.5354
68.6700 92.7122
68.6800 96.7845
68.6900 95.8204
68.7000 89.8781
68.7100 107.9803
68.7200 90.4221
68.7300 102.4153
68.7400 82.8293
68.7500 90.8236
68.7600 90.9790
68.7700 84.8885
68.7800 79.7952
68.7900 92.5858
68.8000 104.3072
68.8100 96.4129
68.8200 90.0041
68.8300 105.0547
68.8400 90.9939
68.8500 74.8836
68.8600 105.4542
68.8700 86.1816
68.8800 99.3432
68.8900 98.7775
68.9000 104.8546
68.9100 103.8299
68.9200 97.7255
68.9300 95.2447
68.9400 84.1687
68.9500 74.1734
68.9600 90.9837
68.9700 90.2828
68.9800 86.9712
68.9900 87.2635
69.0000 84.3656
69.0100 81.1534
69.0200 76.0341
69.0300 85.4238
69.0400 80.7086
69.0500 99.6805
69.0600 90.7516
69.0700 95.0825
69.0800 95.5210
69.0900 91.1797
69.1000 101.0859
69.1100 97.4059
69.1200 82.8347
69.1300 94.4160
69.1400 100.3335
69.1500 100.2758
69.1600 112.9889
69.1700 95.8702
69.1800 77.2546
69.1900 104.4239
69.2000 89.7164
69.2100 89.0717
69.2200 86.1106
69.2300 81.6151
69.2400 106.7451
69.2500 84.2233
69.2600 90.4032
69.2700 79.8504
69.2800 89.4631
69.2900 104.2359
69.3000 98.6875
69.3100 90.1356
69.3200 72.9815
69.3300 99.4764
69.3400 97.4434
69.3500 93.7472
69.3600 79.8315
69.3700 83.2766
69.3800 98.7680
69.3900 84.8567
69.4000 87.7047
69.4100 98.8054
69.4200 104.7032
69.4300 92.0068
69.4400 98.7492
69.4500 82.6132
69.4600 92.9129
69.4700 92.7591
69.4800 83.7281
69.4900 110.8222
69.5000 90.7293
69.5100 93.5831
69.5200 108.0681
69.5300 90.1897
69.5400 99.9637
69.5500 103.7283
69.5600 97.3864
69.5700 107.9757
69.5800 106.8182
69.5900 105.0715
69.6000 104.4237
69.6100 96.3283
69.6200 80.5528
69.6300 105.3805
69.6400 102.0626
69.6500 96.7985
69.6600 112.3054
69.6700 113.4462
69.6800 90.5756
69.6900 97.5648
69.7000 113.5232
69.7100 97.6164
69.7200 100.4362
69.7300 99.5939
69.7400 111.2272
69.7500 107.7210
69.7600 93.8031
69.7700 94.2061
69.7800 102.4562
69.7900 99.3553
69.8000 110.2971
69.8100 95.4299
69.8200 93.6389
69.8300 94.8160
69.8400 96.0010
69.8500 99.9364
69.8600 115.4187
69.8700 88.9811
69.8800 102.9830
69.8900 113.0468
69.9000 99.6138
69.9100 101.0418
69.9200 123.0239
69.9300 118.5916
69.9400 88.7648
69.9500 102.6932
69.9600 104.5553
69.9700 104.3196
69.9800 110.2611
69.9900 121.7047
70.0000 99.9249
70.0100 100.3244
70.0200 128.9619
70.0300 99.9646
70.0400 98.6752
70.0500 121.4699
70.0600 100.2113
70.0700 146.0751
70.0800 115.4231
70.0900 107.7821
70.1000 121.8090
70.1100 146.2243
70.1200 106.7015
70.1300 131.8293
70.1400 115.9349
70.1500 109.8644
70.1600 105.2975
70.1700 110.5756
70.1800 124.5481
70.1900 99.1071
70.2000 110.7672
70.2100 107.2366
70.2200 107.2503
70.2300 127.0109
70.2400 109.9798
70.2500 99.0874
70.2600 113.4580
70.2700 106.7946
70.2800 104.0044
70.2900 106.2933
70.3000 127.0160
70.3100 121.5017
70.3200 113.1183
70.3300 123.3556
70.3400 129.9916
70.3500 110.8180
70.3600 106.7066
70.3700 108.7539
70.3800 113.6765
70.3900 107.4646
70.4000 109.8064
70.4100 105.8519
70.4200 121.2913
70.4300 119.8707
70.4400 130.2926
70.4500 107.6220
70.4600 114.2521
70.4700 102.6434
70.4800 110.3416
70.4900 116.3773
70.5000 116.2251
70.5100 109.8961
70.5200 110.0500
70.5300 112.0367
70.5400 129.0264
70.5500 100.4518
70.5600 104.3153
70.5700 110.2576
70.5800 119.5867
70.5900 116.0986
70.6000 108.5220
70.6100 122.3671
70.6200 107.9178
70.6300 105.1507
70.6400 107.4758
70.6500 98.0448
70.6600 133.6064
70.6700 113.1286
70.6800 118.8150
70.6900 106.4716
70.7000 105.7578
70.7100 104.8516
70.7200 114.4583
70.7300 110.9300
70.7400 107.4840
70.7500 115.9672
70.7600 97.9831
70.7700 107.9962
70.7800 109.1680
70.7900 114.9973
70.8000 112.1339
70.8100 104.8752
70.8200 106.4372
70.8300 114.2296
70.8400 126.9902
70.8500 102.0155
70.8600 101.2468
70.8700 108.9591
70.8800 102.6756
70.8900 98.5890
70.9000 112.7819
70.9100 111.2900
70.9200 110.8709
70.9300 104.1618
70.9400 113.0308
70.9500 106.5617
70.9600 102.9403
70.9700 101.2458
70.9800 123.2349
70.9900 98.3682
71.0000 114.5822
71.0100 113.7106
71.0200 108.5245
71.0300 100.5446
71.0400 102.8519
71.0500 108.1045
71.0600 95.7027
71.0700 107.1569
71.0800 83.1468
71.0900 99.7326
71.1000 92.6701
71.1100 113.1660
71.1200 98.5937
71.1300 87.8974
71.1400 94.0454
71.1500 100.3575
71.1600 95.3597
71.1700 95.9831
71.1800 77.2322
71.1900 90.1491
71.2000 98.9931
71.2100 118.9852
71.2200 97.6860
71.2300 100.7975
71.2400 107.2115
71.2500 102.3652
71.2600 102.0951
71.2700 78.7102
71.2800 103.0927
71.2900 108.8904
71.3000 115.2743
71.3100 93.7745
71.3200 105.2928
71.3300 104.0332
71.3400 104.6062
71.3500 93.8490
71.3600 87.6482
71.3700 101.6468
71.3800 97.4981
71.3900 98.3775
71.4000 84.3670
71.4100 116.7094
71.4200 91.2437
71.4300 90.1375
71.4400 86.1921
71.4500 106.8526
71.4600 106.9825
71.4700 112.1637
71.4800 110.1951
71.4900 97.8246
71.5000 98.7224
71.5100 107.1497
71.5200 102.0758
71.5300 108.5531
71.5400 113.4415
71.5500 114.6827
71.5600 123.2996
71.5700 103.8725
71.5800 100.8768
71.5900 105.1729
71.6000 89.7920
71.6100 111.8828
71.6200 98.6798
71.6300 112.6228
71.6400 101.0483
71.6500 104.9984
71.6600 113.3844
71.6700 94.3687
71.6800 106.2036
71.6900 101.3851
71.7000 94.5947
71.7100 103.5837
71.7200 97.8475
71.7300 109.5676
71.7400 104.8082
71.7500 67.4810
71.7600 119.7177
71.7700 109.4298
71.7800 107.5721
71.7900 97.5598
71.8000 105.5298
71.8100 115.6614
71.8200 115.2089
71.8300 110.5715
71.8400 126.6619
71.8500 112.1159
71.8600 130.1763
71.8700 106.8894
71.8800 122.1165
71.8900 114.5374
71.9000 121.6651
71.9100 117.3702
71.9200 107.1522
71.9300 98.4970
71.9400 104.2199
71.9500 101.6421
71.9600 114.9964
71.9700 114.5575
71.9800 126.3858
71.9900 105.2113
72.0000 96.2011
72.0100 88.5725
72.0200 98.9539
72.0300 97.7540
72.0400 105.1043
72.0500 115.3453
72.0600 104.6311
72.0700 112.2396
72.0800 103.7951
72.0900 111.6595
72.1000 96.1948
72.1100 107.9549
72.1200 107.3379
72.1300 121.9198
72.1400 109.1592
72.1500 108.6181
72.1600 106.0678
72.1700 97.5769
72.1800 105.1443
72.1900 111.2181
72.2000 111.1582
72.2100 104.4043
72.2200 125.6540
72.2300 123.8712
72.2400 100.6549
72.2500 114.9144
72.2600 108.9954
72.2700 109.2187
72.2800 102.9733
72.2900 99.4732
72.3000 103.7007
72.3100 99.9907
72.3200 89.1312
72.3300 113.2620
72.3400 88.1094
72.3500 99.1980
72.3600 101.2978
72.3700 102.8183
72.3800 110.8705
72.3900 95.3269
72.4000 102.9115
72.4100 106.8962
72.4200 95.5034
72.4300 101.9411
72.4400 108.7723
72.4500 113.9773
72.4600 103.9073
72.4700 110.3135
72.4800 106.7513
72.4900 90.1081
72.5000 94.5241
72.5100 96.6333
72.5200 88.2610
72.5300 103.3535
72.5400 117.0663
72.5500 96.6722
72.5600 106.0361
72.5700 98.8353
72.5800 84.1998
72.5900 91.6119
72.6000 97.0993
72.6100 94.2145
72.6200 92.6171
72.6300 104.6274
72.6400 94.3230
72.6500 106.0411
72.6600 105.6153
72.6700 82.8562
72.6800 101.9478
72.6900 84.5269
72.7000 87.5415
72.7100 88.1602
72.7200 102.3918
72.7300 76.2371
72.7400 106.8413
72.7500 102.6007
72.7600 85.1413
72.7700 98.2868
72.7800 90.1880
72.7900 87.4215
72.8000 90.4642
72.8100 117.9693
72.8200 103.2904
72.8300 97.6580
72.8400 87.0600
72.8500 89.5658
72.8600 84.9539
72.8700 97.1981
72.8800 78.7649
72.8900 91.3100
72.9000 105.8983
72.9100 106.1908
72.9200 88.9020
72.9300 92.9574
72.9400 105.6927
72.9500 95.7000
72.9600 88.5059
72.9700 92.8722
72.9800 94.4789
72.9900 99.9888
73.0000 86.6894
73.0100 91.4391
73.0200 78.5035
73.0300 92.7480
73.0400 90.1289
73.0500 93.4649
73.0600 94.3651
73.0700 91.0798
73.0800 96.4958
73.0900 79.5217
73.1000 100.3498
73.1100 95.6653
73.1200 71.3603
73.1300 63.1619
73.1400 91.6204
73.1500 102.7758
73.1600 105.9041
73.1700 83.4642
73.1800 104.5348
73.1900 92.4229
73.2000 88.9371
73.2100 90.7729
73.2200 86.3537
73.2300 99.1769
73.2400 99.9508
73.2500 90.7143
73.2600 102.0355
73.2700 86.4772
73.2800 95.9444
73.2900 82.6586
73.3000 67.2917
73.3100 86.8281
73.3200 88.7559
73.3300 100.3022
73.3400 82.8675
73.3500 82.1323
73.3600 82.9116
73.3700 72.8050
73.3800 105.7930
73.3900 91.5480
73.4000 88.3183
73.4100 94.2188
73.4200 111.6856
73.4300 88.0915
73.4400 84.0693
73.4500 71.6277
73.4600 98.5933
73.4700 91.5963
73.4800 97.7187
73.4900 87.4324
73.5000 87.4889
73.5100 74.9838
73.5200 102.6798
73.5300 71.2202
73.5400 81.4410
73.5500 93.6257
73.5600 81.9383
73.5700 92.2560
73.5800 95.4721
73.5900 92.6082
73.6000 86.4431
73.6100 96.5337
73.6200 96.6653
73.6300 90.7724
73.6400 91.5414
73.6500 95.6208
73.6600 102.3817
73.6700 83.2199
73.6800 98.8894
73.6900 97.7532
73.7000 86.5457
73.7100 88.2651
73.7200 106.4266
73.7300 92.1028
73.7400 87.2574
73.7500 101.7772
73.7600 89.2503
73.7700 102.6070
73.7800 79.3444
73.7900 79.9879
73.8000 88.5023
73.8100 94.1720
73.8200 84.4155
73.8300 89.0383
73.8400 92.9184
73.8500 92.1601
73.8600 95.4333
73.8700 100.4123
73.8800 72.0897
73.8900 85.6225
73.9000 79.6830
73.9100 89.1065
73.9200 91.6849
73.9300 86.3082
73.9400 85.0799
73.9500 85.1668
73.9600 92.5164
73.9700 100.4982
73.9800 88.5728
73.9900 89.9623
74.0000 84.1054
74.0100 85.1740
74.0200 98.2533
74.0300 83.5906
74.0400 82.1162
74.0500 66.0292
74.0600 71.7794
74.0700 77.4627
74.0800 86.1274
74.0900 65.2978
74.1000 88.4873
74.1100 103.3016
74.1200 95.4316
74.1300 97.2157
74.1400 91.5618
74.1500 78.5447
74.1600 83.3214
74.1700 100.6103
74.1800 89.3543
74.1900 97.0129
74.2000 77.9061
74.2100 76.2312
74.2200 82.7404
74.2300 76.4930
74.2400 82.4550
74.2500 94.5655
74.2600 91.6361
74.2700 91.2710
74.2800 93.6262
74.2900 77.7820
74.3000 86.4819
74.3100 84.7571
74.3200 87.7188
74.3300 80.5375
74.3400 71.7662
74.3500 102.7270
74.3600 89.0345
74.3700 80.4587
74.3800 82.9644
74.3900 80.7369
74.4000 105.5814
74.4100 106.8775
74.4200 88.3765
74.4300 80.4469
74.4400 80.1699
74.4500 83.4894
74.4600 92.8615
74.4700 90.2272
74.4800 91.6518
74.4900 106.8059
74.5000 80.1370
74.5100 81.9670
74.5200 87.5857
74.5300 94.7282
74.5400 96.7168
74.5500 79.9741
74.5600 80.0204
74.5700 97.6093
74.5800 81.9169
74.5900 76.6518
74.6000 85.0089
74.6100 79.5913
74.6200 91.9983
74.6300 88.1509
74.6400 98.3232
74.6500 87.0336
74.6600 90.8561
74.6700 92.9494
74.6800 98.8540
74.6900 84.4356
74.7000 86.2683
74.7100 81.8037
74.7200 80.3567
74.7300 85.2199
74.7400 88.6940
74.7500 75.9962
74.7600 77.9655
74.7700 88.1283
74.7800 94.8247
74.7900 80.0969
74.8000 95.1945
74.8100 99.2792
74.8200 74.6423
74.8300 82.6173
74.8400 76.0662
74.8500 71.8219
74.8600 78.4086
74.8700 90.9297
74.8800 99.8054
74.8900 67.5459
74.9000 80.8854
74.9100 76.7887
74.9200 85.9587
74.9300 77.8364
74.9400 85.5114
74.9500 87.1878
74.9600 89.1075
74.9700 76.0682
74.9800 87.5602
74.9900 82.9086
75.0000 81.3853
75.0100 78.7378
75.0200 88.9565
75.0300 81.7305
75.0400 84.4219
75.0500 85.0461
75.0600 95.5341
75.0700 83.1052
75.0800 87.9195
75.0900 88.9689
75.1000 99.1847
75.1100 86.3471
75.1200 80.6961
75.1300 86.6599
75.1400 79.8603
75.1500 95.7684
75.1600 99.3114
75.1700 73.9019
75.1800 84.8379
75.1900 90.7616
75.2000 67.1469
75.2100 83.2693
75.2200 83.8011
75.2300 95.1545
75.2400 81.3000
75.2500 88.9746
75.2600 83.6850
75.2700 98.3926
75.2800 97.3323
75.2900 79.2767
75.3000 82.3492
75.3100 90.0477
75.3200 93.1809
75.3300 85.6781
75.3400 78.2290
75.3500 87.7637
75.3600 79.5401
75.3700 86.5267
75.3800 94.9042
75.3900 91.2327
75.4000 82.4444
75.4100 95.9494
75.4200 91.9930
75.4300 84.2974
75.4400 94.8525
75.4500 101.9381
75.4600 92.8367
75.4700 94.6902
75.4800 82.7957
75.4900 86.1524
75.5000 97.4431
75.5100 85.1106
75.5200 81.0196
75.5300 87.5050
75.5400 90.9512
75.5500 82.3470
75.5600 88.6346
75.5700 78.0159
75.5800 84.8094
75.5900 89.9435
75.6000 92.9543
75.6100 79.4009
75.6200 90.7371
75.6300 93.0115
75.6400 72.6141
75.6500 98.4477
75.6600 89.7167
75.6700 95.0285
75.6800 86.1407
75.6900 80.6818
75.7000 78.2098
75.7100 65.8787
75.7200 85.8979
75.7300 83.5158
75.7400 87.6540
75.7500 79.0565
75.7600 99.1564
75.7700 80.9445
75.7800 80.5331
75.7900 76.9632
75.8000 99.9070
75.8100 82.6617
75.8200 88.6309
75.8300 93.8877
75.8400 94.6919
75.8500 84.5558
75.8600 88.8932
75.8700 75.1170
75.8800 77.4690
75.8900 79.6192
75.9000 87.0948
75.9100 90.6836
75.9200 89.3563
75.9300 69.4048
75.9400 86.3585
75.9500 70.0822
75.9600 94.9103
75.9700 80.7346
75.9800 82.0484
75.9900 85.6949
76.0000 80.1406
76.0100 81.2800
76.0200 79.2512
76.0300 81.4344
76.0400 77.3316
76.0500 85.0684
76.0600 76.0712
76.0700 87.8595
76.0800 75.9362
76.0900 77.5524
76.1000 84.9040
76.1100 83.2497
76.1200 90.2267
76.1300 78.4664
76.1400 94.1911
76.1500 90.3450
76.1600 81.1700
76.1700 76.9813
76.1800 82.5052
76.1900 92.2534
76.2000 85.7313
76.2100 75.7438
76.2200 85.5743
76.2300 89.2565
76.2400 95.2829
76.2500 81.7399
76.2600 86.3790
76.2700 88.7876
76.2800 87.5388
76.2900 76.8449
76.3000 76.6111
76.3100 74.2072
76.3200 95.8686
76.3300 72.4153
76.3400 66.6014
76.3500 98.1553
76.3600 65.2106
76.3700 85.7117
76.3800 94.0332
76.3900 72.1603
76.4000 84.4791
76.4100 72.1465
76.4200 97.1800
76.4300 82.9843
76.4400 91.5310
76.4500 78.1353
76.4600 82.9899
76.4700 78.6590
76.4800 87.3963
76.4900 73.0053
76.5000 73.7182
76.5100 95.6844
76.5200 85.0631
76.5300 85.6702
76.5400 86.1446
76.5500 83.2250
76.5600 84.7809
76.5700 71.9974
76.5800 90.4600
76.5900 90.9771
76.6000 83.4905
76.6100 94.0732
76.6200 79.8346
76.6300 86.4022
76.6400 94.0015
76.6500 83.7066
76.6600 81.0284
76.6700 81.7951
76.6800 88.6327
76.6900 66.2763
76.7000 91.2005
76.7100 92.6865
76.7200 85.4881
76.7300 92.5522
76.7400 73.4107
76.7500 81.6830
76.7600 85.4929
76.7700 66.6503
76.7800 85.3031
76.7900 72.5353
76.8000 92.1522
76.8100 78.8835
76.8200 76.6356
76.8300 87.2183
76.8400 92.3530
76.8500 83.6999
76.8600 92.3763
76.8700 86.8481
76.8800 80.9576
76.8900 84.6098
76.9000 90.8077
76.9100 78.5820
76.9200 99.4582
76.9300 80.6950
76.9400 88.2497
76.9500 80.4127
76.9600 79.4994
76.9700 78.8607
76.9800 68.6038
76.9900 87.7351
77.0000 85.9652
77.0100 90.1116
77.0200 83.8670
77.0300 98.9330
77.0400 85.2216
77.0500 89.3262
77.0600 83.8699
77.0700 77.5483
77.0800 86.8289
77.0900 76.4981
77.1000 91.0496
77.1100 93.2030
77.1200 79.1506
77.1300 82.8564
77.1400 85.7719
77.1500 85.3624
77.1600 85.3569
77.1700 96.9183
77.1800 81.2721
77.1900 81.0270
77.2000 77.7925
77.2100 72.5598
77.2200 90.8528
77.2300 85.4532
77.2400 90.0100
77.2500 82.1609
77.2600 84.9692
77.2700 82.1650
77.2800 82.2585
77.2900 84.7498
77.3000 78.0407
77.3100 85.7149
77.3200 84.4303
77.3300 72.6806
77.3400 83.8046
77.3500 81.3364
77.3600 66.8278
77.3700 105.5018
77.3800 70.7462
77.3900 79.6499
77.4000 83.0922
77.4100 89.8471
77.4200 70.4562
77.4300 87.1437
77.4400 79.1931
77.4500 73.0214
77.4600 90.4138
77.4700 82.2340
77.4800 93.6485
77.4900 78.8413
77.5000 95.0954
77.5100 89.4028
77.5200 72.1964
77.5300 82.7214
77.5400 99.4219
77.5500 95.3214
77.5600 87.2352
77.5700 70.1572
77.5800 89.5172
77.5900 79.8839
77.6000 76.1309
77.6100 83.9289
77.6200 87.2073
77.6300 73.3951
77.6400 70.1002
77.6500 87.6028
77.6600 97.7452
77.6700 86.0721
77.6800 94.1966
77.6900 89.2585
77.7000 96.4700
77.7100 92.3030
77.7200 90.2824
77.7300 92.1051
77.7400 97.6440
77.7500 82.3071
77.7600 104.5007
77.7700 94.1062
77.7800 69.0684
77.7900 85.7987
77.8000 84.6272
77.8100 88.6056
77.8200 90.5304
77.8300 109.4569
77.8400 97.5995
77.8500 116.1189
77.8600 84.9856
77.8700 91.1802
77.8800 91.3909
77.8900 91.8067
77.9000 83.8283
77.9100 92.8157
77.9200 98.3320
77.9300 105.2335
77.9400 108.5338
77.9500 117.0003
77.9600 122.6528
77.9700 89.3726
77.9800 87.5247
77.9900 105.1822
78.0000 106.0190
78.0100 107.0762
78.0200 113.1284
78.0300 113.3419
78.0400 111.1667
78.0500 106.6635
78.0600 103.0929
78.0700 102.0977
78.0800 83.7875
78.0900 99.0716
78.1000 103.9038
78.1100 108.6162
78.1200 115.8307
78.1300 112.4184
78.1400 114.3488
78.1500 102.6261
78.1600 121.4289
78.1700 99.0280
78.1800 93.5815
78.1900 109.6739
78.2000 96.1915
78.2100 106.7061
78.2200 129.4705
78.2300 117.0525
78.2400 119.7145
78.2500 101.6324
78.2600 101.6989
78.2700 95.4388
78.2800 102.0461
78.2900 99.0160
78.3000 114.4296
78.3100 114.3612
78.3200 119.2440
78.3300 103.9798
78.3400 131.2021
78.3500 117.7685
78.3600 125.7621
78.3700 102.1123
78.3800 124.4920
78.3900 109.4338
78.4000 106.7230
78.4100 100.6879
78.4200 125.8517
78.4300 122.8643
78.4400 119.9185
78.4500 109.5426
78.4600 110.7771
78.4700 100.5011
78.4800 122.0248
78.4900 116.5728
78.5000 120.3786
78.5100 130.5416
78.5200 103.4628
78.5300 115.7695
78.5400 115.4384
78.5500 116.3134
78.5600 112.3710
78.5700 111.6172
78.5800 130.3418
78.5900 125.2219
78.6000 100.1510
78.6100 94.1362
78.6200 118.3159
78.6300 106.6039
78.6400 98.0925
78.6500 117.6964
78.6600 103.3814
78.6700 121.3199
78.6800 120.5311
78.6900 120.9738
78.7000 101.9825
78.7100 130.2212
78.7200 102.4805
78.7300 110.0081
78.7400 121.7036
78.7500 118.1196
78.7600 114.1685
78.7700 105.3747
78.7800 122.2999
78.7900 116.5250
78.8000 108.9781
78.8100 98.1956
78.8200 115.2734
78.8300 106.2199
78.8400 113.7748
78.8500 113.0745
78.8600 126.7642
78.8700 118.6792
78.8800 108.3429
78.8900 102.5921
78.9000 113.6440
78.9100 98.9411
78.9200 111.2599
78.9300 99.0737
78.9400 80.1856
78.9500 90.0322
78.9600 94.7529
78.9700 94.5906
78.9800 105.1024
78.9900 82.5345
79.0000 108.0082
79.0100 88.1444
79.0200 110.2450
79.0300 94.2596
79.0400 95.1445
79.0500 102.7965
79.0600 104.3233
79.0700 99.4150
79.0800 89.1270
79.0900 90.2225
79.1000 86.4528
79.1100 83.2867
79.1200 97.8066
79.1300 92.7294
79.1400 108.5546
79.1500 100.6797
79.1600 84.3172
79.1700 93.0053
79.1800 97.4235
79.1900 91.2059
79.2000 84.4428
79.2100 88.0131
79.2200 95.6811
79.2300 79.2681
79.2400 89.5368
79.2500 82.1212
79.2600 85.2946
79.2700 85.8169
79.2800 91.6492
79.2900 79.4199
79.3000 85.9989
79.3100 93.8418
79.3200 73.3620
79.3300 62.8675
79.3400 80.3731
79.3500 107.8755
79.3600 80.9048
79.3700 77.0314
79.3800 72.7601
79.3900 84.7842
79.4000 84.4433
79.4100 76.0882
79.4200 94.0204
79.4300 70.9304
79.4400 87.5820
79.4500 77.6745
79.4600 92.2865
79.4700 89.6340
79.4800 82.0244
79.4900 77.0253
79.5000 84.7303
79.5100 100.5107
79.5200 98.7503
79.5300 71.5917
79.5400 73.8845
79.5500 89.9344
79.5600 77.5118
79.5700 75.9504
79.5800 72.5479
79.5900 81.2849
79.6000 81.8807
79.6100 82.8904
79.6200 74.2548
79.6300 60.9317
79.6400 74.2424
79.6500 69.5114
79.6600 87.8837
79.6700 85.1515
79.6800 70.3617
79.6900 75.7325
79.7000 80.9850
79.7100 69.2507
79.7200 85.4878
79.7300 78.9766
79.7400 78.6305
79.7500 83.4343
79.7600 87.1484
79.7700 77.0863
79.7800 68.6488
79.7900 80.6803
79.8000 85.7884
79.8100 80.7780
79.8200 85.6254
79.8300 80.0284
79.8400 86.9606
79.8500 73.3059
79.8600 98.0749
79.8700 64.3961
79.8800 80.8289
79.8900 81.6684
79.9000 73.5336
79.9100 85.9107
79.9200 81.0643
79.9300 73.9111
79.9400 83.5900
79.9500 79.0219
79.9600 77.2207
79.9700 79.4261
79.9800 73.3480
79.9900 76.6936
80.0000 77.4713
80.0100 82.3010
80.0200 79.9751
80.0300 72.1988
80.0400 72.4761
80.0500 72.9314
80.0600 73.7473
80.0700 79.1139
80.0800 82.0183
80.0900 72.6389
80.1000 69.9004
80.1100 88.1545
80.1200 65.3566
80.1300 73.6186
80.1400 63.5552
80.1500 68.8991
80.1600 74.3969
80.1700 71.9507
80.1800 84.6627
80.1900 70.8221
80.2000 73.7108
80.2100 66.3723
80.2200 78.7895
80.2300 75.5618
80.2400 73.8583
80.2500 67.8404
80.2600 66.9126
80.2700 67.7552
80.2800 96.3283
80.2900 74.1153
80.3000 78.5106
80.3100 73.2295
80.3200 66.1029
80.3300 68.5351
80.3400 66.3605
80.3500 78.6763
80.3600 56.0130
80.3700 84.5947
80.3800 79.4150
80.3900 71.0706
80.4000 74.4748
80.4100 92.7850
80.4200 90.5185
80.4300 74.6942
80.4400 78.0868
80.4500 75.7482
80.4600 71.2977
80.4700 68.8425
80.4800 88.4429
80.4900 71.3715
80.5000 79.8361
80.5100 72.3133
80.5200 76.6409
80.5300 78.1199
80.5400 75.2611
80.5500 86.8549
80.5600 89.3141
80.5700 76.1348
80.5800 58.7753
80.5900 74.3810
80.6000 74.6746
80.6100 76.9381
80.6200 69.7667
80.6300 64.6478
80.6400 75.5108
80.6500 74.6806
80.6600 86.2107
80.6700 72.3421
80.6800 82.4667
80.6900 67.7710
80.7000 69.4069
80.7100 81.4916
80.7200 80.0762
80.7300 80.2293
80.7400 57.8866
80.7500 84.7604
80.7600 69.8703
80.7700 82.7864
80.7800 69.4904
80.7900 68.1715
80.8000 76.3419
80.8100 77.9821
80.8200 77.7244
80.8300 61.8330
80.8400 74.2257
80.8500 76.6267
80.8600 74.7102
80.8700 80.9802
80.8800 72.1160
80.8900 86.3805
80.9000 76.5911
80.9100 64.6505
80.9200 72.6696
80.9300 81.9379
80.9400 54.1367
80.9500 61.1042
80.9600 72.9549
80.9700 72.1489
80.9800 56.0082
80.9900 73.1867
81.0000 88.3844
81.0100 84.0482
81.0200 83.7835
81.0300 78.8893
81.0400 76.2595
81.0500 71.3120
81.0600 82.1198
81.0700 77.7243
81.0800 68.5591
81.0900 70.8481
81.1000 75.2414
81.1100 65.2879
81.1200 79.0129
81.1300 76.5356
81.1400 73.1036
81.1500 78.1420
81.1600 80.9766
81.1700 76.0844
81.1800 74.9593
81.1900 78.5901
81.2000 84.5690
81.2100 76.4704
81.2200 78.8379
81.2300 78.7465
81.2400 70.3914
81.2500 82.2330
81.2600 86.7973
81.2700 82.8970
81.2800 75.8338
81.2900 71.3538
81.3000 72.2656
81.3100 69.7894
81.3200 68.9353
81.3300 77.4284
81.3400 70.8691
81.3500 75.5115
81.3600 75.5619
81.3700 79.9715
81.3800 82.5929
81.3900 73.4323
81.4000 81.1342
81.4100 73.1486
81.4200 66.4417
81.4300 70.5734
81.4400 79.6958
81.4500 60.1488
81.4600 92.0079
81.4700 64.6625
81.4800 84.3983
81.4900 55.7741
81.5000 78.2838
81.5100 73.8135
81.5200 79.1733
81.5300 70.3102
81.5400 71.5936
81.5500 80.1884
81.5600 88.0761
81.5700 66.5288
81.5800 74.2762
81.5900 74.8765
81.6000 73.9698
81.6100 74.9519
81.6200 74.9895
81.6300 81.9288
81.6400 62.9222
81.6500 83.0605
81.6600 69.2490
81.6700 85.5658
81.6800 81.3482
81.6900 70.4587
81.7000 73.9294
81.7100 80.3090
81.7200 60.9224
81.7300 65.5035
81.7400 82.8083
81.7500 83.7478
81.7600 68.0799
81.7700 56.0701
81.7800 73.7779
81.7900 74.9040
81.8000 78.6402
81.8100 83.6815
81.8200 69.7721
81.8300 64.9156
81.8400 73.9345
81.8500 82.6944
81.8600 88.3529
81.8700 80.0692
81.8800 80.7530
81.8900 78.9128
81.9000 78.8943
81.9100 86.0922
81.9200 69.1192
81.9300 76.2862
81.9400 83.3970
81.9500 73.8902
81.9600 65.2029
81.9700 63.7851
81.9800 78.8997
81.9900 72.1122
82.0000 81.9167
82.0100 80.9629
82.0200 77.8108
82.0300 84.6250
82.0400 75.7226
82.0500 81.3461
82.0600 70.8881
82.0700 78.9896
82.0800 77.5293
82.0900 77.8355
82.1000 57.6848
82.1100 83.2588
82.1200 84.2928
82.1300 75.0533
82.1400 94.9883
82.1500 77.2291
82.1600 90.0993
82.1700 79.4583
82.1800 72.1433
82.1900 77.2752
82.2000 73.3677
82.2100 79.5755
82.2200 82.7409
82.2300 80.9875
82.2400 77.6839
82.2500 82.5016
82.2600 73.5529
82.2700 64.2614
82.2800 91.8652
82.2900 80.2267
82.3000 72.3078
82.3100 70.4825
82.3200 74.4456
82.3300 68.5548
82.3400 76.6750
82.3500 72.3945
82.3600 92.5339
82.3700 78.4892
82.3800 67.0829
82.3900 74.2501
82.4000 70.8598
82.4100 75.4387
82.4200 74.1799
82.4300 72.8411
82.4400 77.9860
82.4500 79.7524
82.4600 85.2883
82.4700 70.6264
82.4800 67.7023
82.4900 83.0172
82.5000 79.7311
82.5100 80.6405
82.5200 81.9770
82.5300 84.4521
82.5400 80.9964
82.5500 83.9619
82.5600 74.2478
82.5700 92.5376
82.5800 77.2153
82.5900 80.9979
82.6000 75.2990
82.6100 73.9945
82.6200 75.7621
82.6300 85.7759
82.6400 74.9013
82.6500 86.4689
82.6600 64.4290
82.6700 72.9207
82.6800 64.8803
82.6900 82.2229
82.7000 73.9241
82.7100 75.4359
82.7200 93.2490
82.7300 98.4603
82.7400 97.5053
82.7500 75.9449
82.7600 82.9925
82.7700 70.7654
82.7800 73.0526
82.7900 79.1971
82.8000 85.1853
82.8100 70.0107
82.8200 72.0297
82.8300 62.0250
82.8400 73.8733
82.8500 77.8642
82.8600 87.7602
82.8700 83.9938
82.8800 80.4891
82.8900 74.7592
82.9000 78.3893
82.9100 74.0123
82.9200 76.0209
82.9300 85.3350
82.9400 87.5863
82.9500 82.0703
82.9600 73.8004
82.9700 81.9880
82.9800 77.9115
82.9900 73.7676
83.0000 71.5167
83.0100 80.8876
83.0200 71.9696
83.0300 87.2150
83.0400 91.8061
83.0500 70.4800
83.0600 79.8326
83.0700 76.9363
83.0800 74.4473
83.0900 83.3324
83.1000 77.1449
83.1100 82.8337
83.1200 78.8976
83.1300 61.4477
83.1400 75.3678
83.1500 66.9013
83.1600 83.0398
83.1700 76.2253
83.1800 75.3617
83.1900 70.2596
83.2000 82.8335
83.2100 77.1717
83.2200 79.7621
83.2300 83.0588
83.2400 71.5373
83.2500 65.7234
83.2600 68.0782
83.2700 84.6523
83.2800 72.7347
83.2900 77.1686
83.3000 75.9611
83.3100 72.2061
83.3200 65.2615
83.3300 76.2930
83.3400 67.1493
83.3500 76.0994
83.3600 65.3285
83.3700 72.9223
83.3800 71.6589
83.3900 70.2573
83.4000 73.5629
83.4100 66.7823
83.4200 81.4127
83.4300 82.7559
83.4400 90.3711
83.4500 89.8885
83.4600 73.9964
83.4700 69.0906
83.4800 63.8160
83.4900 76.8298
83.5000 67.6810
83.5100 71.2512
83.5200 64.6603
83.5300 75.3218
83.5400 83.7650
83.5500 74.4987
83.5600 65.1097
83.5700 78.3566
83.5800 76.4496
83.5900 83.3464
83.6000 67.5865
83.6100 76.6598
83.6200 73.2065
83.6300 77.0745
83.6400 76.9570
83.6500 72.3095
83.6600 66.6177
83.6700 65.9496
83.6800 85.3964
83.6900 86.0269
83.7000 69.5074
83.7100 82.4117
83.7200 86.0318
83.7300 79.3100
83.7400 68.0951
83.7500 74.6153
83.7600 63.3216
83.7700 80.6641
83.7800 64.7558
83.7900 60.0167
83.8000 61.7227
83.8100 71.6114
83.8200 77.3036
83.8300 73.9601
83.8400 78.4955
83.8500 64.7133
83.8600 67.8608
83.8700 62.2145
83.8800 64.1072
83.8900 78.6026
83.9000 74.0943
83.9100 60.2343
83.9200 73.7016
83.9300 70.7383
83.9400 73.3926
83.9500 86.4057
83.9600 77.6477
83.9700 90.0785
83.9800 61.8565
83.9900 70.7529
84.0000 61.6419
84.0100 66.1122
84.0200 85.5062
84.0300 83.0690
84.0400 69.0865
84.0500 79.5022
84.0600 86.7701
84.0700 81.1600
84.0800 72.2763
84.0900 64.1089
84.1000 73.3016
84.1100 71.1325
84.1200 82.7564
84.1300 87.5739
84.1400 77.5938
84.1500 80.2551
84.1600 69.0429
84.1700 72.6957
84.1800 81.2529
84.1900 67.4305
84.2000 80.5972
84.2100 85.4856
84.2200 78.6309
84.2300 70.8686
84.2400 72.6767
84.2500 67.5269
84.2600 71.7335
84.2700 75.0009
84.2800 83.2813
84.2900 72.8556
84.3000 62.0980
84.3100 66.3068
84.3200 72.8568
84.3300 58.4363
84.3400 79.3026
84.3500 73.6862
84.3600 74.5046
84.3700 72.7295
84.3800 64.5607
84.3900 82.4045
84.4000 82.7245
84.4100 73.7275
84.4200 72.3223
84.4300 78.0050
84.4400 74.5270
84.4500 60.8969
84.4600 79.8933
84.4700 79.8952
84.4800 82.5121
84.4900 93.2591
84.5000 59.2583
84.5100 64.7383
84.5200 74.3665
84.5300 79.0052
84.5400 68.0857
84.5500 74.2980
84.5600 83.3953
84.5700 65.3826
84.5800 86.7257
84.5900 78.6375
84.6000 64.6140
84.6100 68.5704
84.6200 70.2011
84.6300 65.7519
84.6400 66.9304
84.6500 65.2769
84.6600 68.1092
84.6700 81.1317
84.6800 72.5228
84.6900 64.7303
84.7000 74.1763
84.7100 76.8850
84.7200 65.2790
84.7300 77.8412
84.7400 78.0842
84.7500 73.1277
84.7600 72.0874
84.7700 90.9710
84.7800 84.7429
84.7900 61.7401
84.8000 58.9788
84.8100 63.2709
84.8200 79.9360
84.8300 78.0167
84.8400 72.5200
84.8500 66.1328
84.8600 66.5716
84.8700 66.3956
84.8800 65.5435
84.8900 79.9326
84.9000 80.4555
84.9100 75.8788
84.9200 76.2035
84.9300 77.6503
84.9400 55.5434
84.9500 71.9656
84.9600 67.6666
84.9700 83.0647
84.9800 79.8040
84.9900 86.0163
85.0000 74.2959
85.0100 75.6142
85.0200 71.5083
85.0300 75.3073
85.0400 68.3904
85.0500 77.1328
85.0600 84.0847
85.0700 68.8992
85.0800 76.1261
85.0900 79.7635
85.1000 74.7734
85.1100 76.0116
85.1200 72.3899
85.1300 74.5624
85.1400 64.9939
85.1500 73.2214
85.1600 72.2745
85.1700 84.7732
85.1800 65.0573
85.1900 55.9449
85.2000 77.0682
85.2100 68.2428
85.2200 82.9961
85.2300 82.3822
85.2400 66.4463
85.2500 79.3984
85.2600 89.2803
85.2700 68.1871
85.2800 73.5762
85.2900 67.9957
85.3000 66.5250
85.3100 78.9577
85.3200 71.2567
85.3300 64.9429
85.3400 70.0602
85.3500 82.8631
85.3600 76.8063
85.3700 68.4553
85.3800 72.0480
85.3900 73.6492
85.4000 72.2743
85.4100 74.5162
85.4200 67.5769
85.4300 72.4121
85.4400 79.1045
85.4500 88.3133
85.4600 89.0766
85.4700 72.3872
85.4800 68.6030
85.4900 76.1004
85.5000 69.6524
85.5100 68.7679
85.5200 63.6059
85.5300 71.5034
85.5400 74.4025
85.5500 67.2057
85.5600 81.5704
85.5700 80.0841
85.5800 76.5261
85.5900 67.8214
85.6000 79.3006
85.6100 57.5243
85.6200 70.2055
85.6300 79.3257
85.6400 65.7007
85.6500 69.1016
85.6600 69.3735
85.6700 65.2503
85.6800 75.5777
85.6900 76.6140
85.7000 74.1822
85.7100 63.5468
85.7200 83.8968
85.7300 63.9165
85.7400 71.6165
85.7500 82.1502
85.7600 74.7322
85.7700 71.7246
85.7800 65.3590
85.7900 61.3549
85.8000 67.7305
85.8100 74.1131
85.8200 64.2256
85.8300 68.3328
85.8400 73.3316
85.8500 49.6494
85.8600 58.4986
85.8700 58.0604
85.8800 65.6869
85.8900 55.2677
85.9000 66.4149
85.9100 63.5405
85.9200 60.2834
85.9300 59.7180
85.9400 68.2377
85.9500 74.4427
85.9600 51.5467
85.9700 65.5584
85.9800 60.6914
85.9900 55.4980
86.0000 69.6961
86.0100 65.1625
86.0200 62.4426
86.0300 70.3397
86.0400 63.1154
86.0500 69.4768
86.0600 51.6148
86.0700 69.5811
86.0800 68.7872
86.0900 70.9525
86.1000 65.5309
86.1100 67.9529
86.1200 66.9726
86.1300 64.1727
86.1400 69.7043
86.1500 69.9253
86.1600 61.0598
86.1700 75.5717
86.1800 73.6848
86.1900 72.6953
86.2000 62.2067
86.2100 71.7916
86.2200 79.5597
86.2300 75.9398
86.2400 60.6241
86.2500 60.2686
86.2600 80.3726
86.2700 82.7917
86.2800 81.8655
86.2900 76.3496
86.3000 73.2299
86.3100 60.5027
86.3200 57.1234
86.3300 72.8388
86.3400 69.9926
86.3500 86.5119
86.3600 71.4269
86.3700 57.4684
86.3800 64.4025
86.3900 64.8118
86.4000 57.8594
86.4100 68.6984
86.4200 59.8884
86.4300 63.4638
86.4400 60.1772
86.4500 73.5562
86.4600 74.5045
86.4700 70.2153
86.4800 71.0829
86.4900 67.1792
86.5000 63.5692
86.5100 70.8872
86.5200 71.3200
86.5300 66.6382
86.5400 61.0178
86.5500 61.6522
86.5600 60.2775
86.5700 75.2101
86.5800 63.6774
86.5900 54.2068
86.6000 49.4429
86.6100 62.7528
86.6200 70.8043
86.6300 59.6835
86.6400 66.4169
86.6500 78.4647
86.6600 62.3151
86.6700 76.8939
86.6800 72.1656
86.6900 74.0466
86.7000 63.8838
86.7100 82.1501
86.7200 72.6877
86.7300 77.1382
86.7400 66.3136
86.7500 74.2598
86.7600 60.6391
86.7700 53.0765
86.7800 57.9190
86.7900 67.0276
86.8000 62.1545
86.8100 75.7219
86.8200 69.2576
86.8300 64.0123
86.8400 55.1393
86.8500 75.4130
86.8600 72.0799
86.8700 68.2818
86.8800 60.3651
86.8900 61.0121
86.9000 63.6652
86.9100 68.2867
86.9200 55.5275
86.9300 64.3593
86.9400 62.1634
86.9500 68.9628
86.9600 70.8286
86.9700 69.0718
86.9800 67.4559
86.9900 64.2337
87.0000 77.9015
87.0100 70.8836
87.0200 67.9180
87.0300 75.6621
87.0400 66.1418
87.0500 60.6756
87.0600 66.1100
87.0700 61.3234
87.0800 57.9059
87.0900 67.0880
87.1000 61.5025
87.1100 67.8422
87.1200 56.0920
87.1300 53.4801
87.1400 52.8600
87.1500 58.0229
87.1600 67.0341
87.1700 66.9197
87.1800 82.9384
87.1900 64.5700
87.2000 75.0534
87.2100 75.2876
87.2200 87.9095
87.2300 62.7359
87.2400 61.1434
87.2500 63.1996
87.2600 73.5766
87.2700 54.5583
87.2800 62.4211
87.2900 58.7613
87.3000 73.3106
87.3100 62.3740
87.3200 74.5929
87.3300 62.3252
87.3400 74.7383
87.3500 70.8993
87.3600 61.1380
87.3700 71.3158
87.3800 71.3916
87.3900 70.2527
87.4000 68.6867
87.4100 50.2333
87.4200 62.8285
87.4300 61.7483
87.4400 78.0310
87.4500 87.3710
87.4600 62.9576
87.4700 63.5343
87.4800 61.4390
87.4900 76.7598
87.5000 58.0643
87.5100 66.5391
87.5200 69.0016
87.5300 57.2620
87.5400 65.3771
87.5500 68.2131
87.5600 70.6391
87.5700 56.3405
87.5800 58.4850
87.5900 77.5427
87.6000 66.5864
87.6100 76.3641
87.6200 62.6273
87.6300 62.6386
87.6400 55.1362
87.6500 74.7936
87.6600 65.2242
87.6700 75.6526
87.6800 62.5166
87.6900 64.9500
87.7000 74.5101
87.7100 71.7916
87.7200 67.5647
87.7300 66.6995
87.7400 76.7361
87.7500 68.8820
87.7600 61.9311
87.7700 84.6948
87.7800 72.0342
87.7900 71.3724
87.8000 77.7387
87.8100 70.7474
87.8200 65.7588
87.8300 75.7246
87.8400 72.1476
87.8500 72.0390
87.8600 76.4004
87.8700 59.2691
87.8800 57.8453
87.8900 83.9465
87.9000 59.6948
87.9100 66.3753
87.9200 75.5610
87.9300 80.3516
87.9400 64.8079
87.9500 58.5224
87.9600 63.4658
87.9700 62.2864
87.9800 72.2800
87.9900 61.8493
88.0000 62.7343
88.0100 72.0062
88.0200 61.7069
88.0300 68.3725
88.0400 56.5016
88.0500 80.0908
88.0600 54.5171
88.0700 81.4628
88.0800 79.4454
88.0900 71.4373
88.1000 60.6581
88.1100 60.4681
88.1200 60.6400
88.1300 82.7354
88.1400 69.9100
88.1500 76.7351
88.1600 56.7698
88.1700 60.3714
88.1800 66.1975
88.1900 74.8205
88.2000 70.3627
88.2100 74.8941
88.2200 66.7362
88.2300 66.5611
88.2400 61.3551
88.2500 77.3655
88.2600 71.3034
88.2700 70.3113
88.2800 75.2178
88.2900 76.2954
88.3000 69.0504
88.3100 71.3283
88.3200 69.8406
88.3300 66.9984
88.3400 67.5233
88.3500 63.4643
88.3600 60.9175
88.3700 53.5932
88.3800 65.1058
88.3900 74.7543
88.4000 69.3865
88.4100 52.3701
88.4200 57.0828
88.4300 61.5474
88.4400 72.0274
88.4500 61.2516
88.4600 65.1563
88.4700 77.4766
88.4800 78.0846
88.4900 69.3932
88.5000 68.1521
88.5100 80.5791
88.5200 73.8837
88.5300 71.4958
88.5400 79.4133
88.5500 72.0743
88.5600 64.8382
88.5700 71.2489
88.5800 74.4180
88.5900 63.6906
88.6000 71.3365
88.6100 70.0490
88.6200 71.9984
88.6300 74.0468
88.6400 77.0014
88.6500 64.6555
88.6600 61.5353
88.6700 63.5776
88.6800 71.8514
88.6900 69.7617
88.7000 64.4492
88.7100 64.0423
88.7200 55.8206
88.7300 65.5836
88.7400 68.0019
88.7500 65.8813
88.7600 72.9468
88.7700 64.1090
88.7800 65.5780
88.7900 71.8929
88.8000 71.9639
88.8100 68.9646
88.8200 66.8616
88.8300 71.8464
88.8400 68.9103
88.8500 77.4684
88.8600 74.6631
88.8700 63.2031
88.8800 69.4999
88.8900 62.1203
88.9000 65.9747
88.9100 66.9078
88.9200 64.0786
88.9300 68.3941
88.9400 65.1990
88.9500 64.1305
88.9600 72.5811
88.9700 76.7437
88.9800 84.5545
88.9900 54.0636
89.0000 73.2617
89.0100 80.5415
89.0200 73.3087
89.0300 59.3746
89.0400 71.4472
89.0500 72.2456
89.0600 47.2499
89.0700 63.4598
89.0800 65.5428
89.0900 51.1659
89.1000 60.4891
89.1100 75.1427
89.1200 79.5606
89.1300 70.6281
89.1400 70.3934
89.1500 57.0312
89.1600 61.8155
89.1700 60.0864
89.1800 52.1841
89.1900 71.6190
89.2000 64.9361
89.2100 76.4187
89.2200 64.7123
89.2300 61.3940
89.2400 58.8315
89.2500 63.0752
89.2600 71.9301
89.2700 63.2417
89.2800 72.7871
89.2900 73.1032
89.3000 71.2889
89.3100 52.0099
89.3200 53.8957
89.3300 57.7489
89.3400 56.4960
89.3500 69.6094
89.3600 69.9712
89.3700 57.2471
89.3800 61.9843
89.3900 66.8821
89.4000 71.0951
89.4100 70.2946
89.4200 65.4390
89.4300 52.0393
89.4400 67.0200
89.4500 64.7070
89.4600 56.4577
89.4700 49.2547
89.4800 58.9165
89.4900 58.8453
89.5000 74.2611
89.5100 86.2222
89.5200 69.0467
89.5300 77.0013
89.5400 67.4246
89.5500 71.5009
89.5600 49.8220
89.5700 48.6136
89.5800 61.9002
89.5900 77.7158
89.6000 64.8957
89.6100 58.0699
89.6200 74.6659
89.6300 73.9479
89.6400 58.8999
89.6500 73.2860
89.6600 69.1413
89.6700 58.7433
89.6800 60.0854
89.6900 65.7815
89.7000 57.5139
89.7100 63.2204
89.7200 70.8145
89.7300 53.8665
89.7400 66.1275
89.7500 68.8788
89.7600 51.0743
89.7700 75.8114
89.7800 65.5740
89.7900 61.2266
89.8000 74.6182
89.8100 51.3063
89.8200 65.2539
89.8300 72.1241
89.8400 76.0957
89.8500 61.4174
89.8600 63.2414
89.8700 68.0503
89.8800 62.7068
89.8900 73.4874
89.9000 58.8422
89.9100 66.3267
89.9200 54.2600
89.9300 58.4401
89.9400 58.2250
89.9500 61.1968
89.9600 64.3582
89.9700 67.3221
89.9800 70.4474
89.9900 64.0666

## Figure S2
Sample | Anneal pressure (Torr) | anneal time (hours) | Thickness (nm) | Label | A |  |  | B |  |  | C |  |  | D |  |  | E |  |  | F |  |  | G |  |  | H |  |  | I |  |  | J |  |  | K |  |  | L |  |  | M |  |  | N |  |  | O |  |  | P |  |  | Q |  |  | R |  |  | S |  |  | T
Wide temperature band | 1 | 1 | 61 | A
| 1 | 2 | 65 | B | Temperature (K) | HEAT Sheet resitance (Ohm/sq) | COOL Sheet resitance (Ohm/sq) | Temperature (K) | HEAT Sheet resitance (Ohm/sq) | COOL Sheet resitance (Ohm/sq) | Temperature (K) | HEAT Sheet resitance (Ohm/sq) | COOL Sheet resitance (Ohm/sq) | Temperature (K) | HEAT Sheet resitance (Ohm/sq) | COOL Sheet resitance (Ohm/sq) | Temperature (K) | HEAT Sheet resitance (Ohm/sq) | COOL Sheet resitance (Ohm/sq) | Temperature (K) | HEAT Sheet resitance (Ohm/sq) | COOL Sheet resitance (Ohm/sq) | Temperature (K) | HEAT Sheet resitance (Ohm/sq) | COOL Sheet resitance (Ohm/sq) | Temperature (K) | HEAT Sheet resitance (Ohm/sq) | COOL Sheet resitance (Ohm/sq) | Temperature (K) | HEAT Sheet resitance (Ohm/sq) | COOL Sheet resitance (Ohm/sq) | Temperature (K) | HEAT Sheet resitance (Ohm/sq) | COOL Sheet resitance (Ohm/sq) | Temperature (K) | HEAT Sheet resitance (Ohm/sq) | COOL Sheet resitance (Ohm/sq) | Temperature (K) | HEAT Sheet resitance (Ohm/sq) | COOL Sheet resitance (Ohm/sq) | Temperature (K) | HEAT Sheet resitance (Ohm/sq) | COOL Sheet resitance (Ohm/sq) | Temperature (K) | HEAT Sheet resitance (Ohm/sq) | COOL Sheet resitance (Ohm/sq) | Temperature (K) | HEAT Sheet resitance (Ohm/sq) | COOL Sheet resitance (Ohm/sq) | Temperature (K) | HEAT Sheet resitance (Ohm/sq) | COOL Sheet resitance (Ohm/sq) | Temperature (K) | HEAT Sheet resitance (Ohm/sq) | COOL Sheet resitance (Ohm/sq) | Temperature (K) | HEAT Sheet resitance (Ohm/sq) | COOL Sheet resitance (Ohm/sq) | Temperature (K) | HEAT Sheet resitance (Ohm/sq) | COOL Sheet resitance (Ohm/sq) | Temperature (K) | HEAT Sheet resitance (Ohm/sq) | COOL Sheet resitance (Ohm/sq)
| 1 | 3 | 65 | C | 263 | 63200 | 57100 | 263 | 117000 | 101000 | 263 | 184000 | 185000 | 263 | 85400 | 77400 | 263 | 142000 | 239000 | 263 | 113000 | 97900 | 263 | 923000 | 848000 | 263 |  | 111000 | 273 | 550000 | 348000 | 273 | 222000 | 230000 | 263 | 2823 | 3360 | 263 | 85300 | 67100 | 263 | 139000 | 95900 | 263 | 10000 | 5187 | 263 | 137000 | 114000 | 263 | 83500 | 83400 | 263 | 527000 | 603000 | 263 | 116000 | 106000 | 273 | 254000 | 243000 | 273 | 1040000 | 1030000
| 1.5 | 1 | 61 | D | 265.5 | 65300 | 54000 | 265.5 | 117000 | 94800 | 265.5 | 173000 | 174000 | 265.5 | 88700 | 72400 | 265.5 | 162000 | 225000 | 265.5 | 113000 | 92200 | 268 | 850000 | 733000 | 268 |  | 96700 | 278 | 521000 | 352000 | 278 | 232000 | 214000 | 265.5 | 3090 | 3070 | 265.5 | 81200 | 62500 | 265.5 | 137000 | 90400 | 265.5 | 10400 | 4828 | 268 | 125000 | 102000 | 265.5 | 78900 | 78500 | 268 | 490000 | 503000 | 268 | 110000 | 96100 | 278 | 243000 | 224000 | 278 | 923000 | 944000
| 1.5 | 2 | 65 | E | 268 | 64900 | 51100 | 268 | 113000 | 89200 | 268 | 161000 | 163000 | 268 | 88400 | 67700 | 268 | 160000 | 220000 | 268 | 109000 | 86900 | 273 | 705000 | 644000 | 273 |  | 86100 | 283 | 464000 | 340000 | 283 | 223000 | 188000 | 268 | 3160 | 2800 | 268 | 77300 | 58500 | 268 | 130000 | 85000 | 268 | 9493 | 4437 | 273 | 118000 | 90600 | 268 | 74100 | 74000 | 273 | 431000 | 431000 | 273 | 101000 | 87500 | 283 | 227000 | 203000 | 283 | 867000 | 833000
| 1.5 | 3 | 65 | F | 270.5 | 63700 | 48300 | 270.5 | 109000 | 83700 | 270.5 | 150000 | 151000 | 270.5 | 86600 | 63200 | 270.5 | 159000 | 194000 | 270.5 | 105000 | 81900 | 278 | 240000 | 549000 | 278 |  | 75400 | 288 | 425000 | 297000 | 288 | 209000 | 169000 | 270.5 | 3060 | 2540 | 270.5 | 72600 | 54600 | 270.5 | 123000 | 80100 | 270.5 | 8898 | 4137 | 278 | 103000 | 82500 | 270.5 | 69800 | 69700 | 278 | 374000 | 368000 | 278 | 94000 | 79000 | 288 | 205000 | 181000 | 288 | 753000 | 742000
| 2 | 1 | 55 | G | 273 | 63600 | 45400 | 273 | 103000 | 79100 | 273 | 142000 | 142000 | 273 | 83400 | 59000 | 273 | 149000 | 196000 | 273 | 99100 | 77100 | 283 | 552000 | 470000 | 283 |  | 66700 | 293 | 370000 | 267000 | 293 | 198000 | 155000 | 273 | 2980 | 2300 | 273 | 68300 | 51000 | 273 | 115000 | 75900 | 273 | 9097 | 3849 | 283 | 101000 | 71600 | 273 | 65800 | 65700 | 283 | 333000 | 320000 | 283 | 84900 | 71100 | 293 | 186000 | 152000 | 293 | 699000 | 677000
| 2 | 2 | 55 | H | 275.5 | 62600 | 42700 | 275.5 | 98200 | 74600 | 275.5 | 133000 | 133000 | 275.5 | 79200 | 54700 | 275.5 | 143000 | 158000 | 275.5 | 93800 | 72700 | 288 | 525000 | 433000 | 288 |  | 59400 | 298 | 327000 | 224000 | 298 | 171000 | 140000 | 275.5 | 2860 | 2080 | 275.5 | 64000 | 47600 | 275.5 | 107000 | 71300 | 275.5 | 8655 | 3579 | 288 | 94000 | 60600 | 275.5 | 61900 | 62000 | 288 | 293000 | 282000 | 288 | 77700 | 61800 | 298 | 169000 | 114000 | 298 | 639000 | 596000
| 2 | 3 | 61 | I | 278 | 61100 | 39900 | 278 | 93100 | 70500 | 278 | 125000 | 125000 | 278 | 74500 | 50400 | 278 | 135000 | 164000 | 278 | 88700 | 68700 | 293 | 477000 | 397000 | 293 |  | 51600 | 303 | 290000 | 172000 | 303 | 155000 | 127000 | 278 | 2710 | 1870 | 278 | 60000 | 44600 | 278 | 99500 | 67100 | 278 | 8022 | 3376 | 293 | 90700 | 44800 | 278 | 58300 | 58600 | 293 | 256000 | 249000 | 293 | 70900 | 45500 | 303 | 151000 | 83500 | 303 | 563000 | 502000
| 2 | 4 | 61 | J | 280.5 | 59400 | 37200 | 280.5 | 87600 | 66600 | 280.5 | 116000 | 115000 | 280.5 | 70100 | 46100 | 280.5 | 133000 | 153000 | 280.5 | 84000 | 64800 | 298 | 444000 | 345000 | 298 |  | 42300 | 308 | 260000 | 115000 | 308 | 141000 | 115000 | 280.5 | 2530 | 1690 | 280.5 | 57000 | 41700 | 280.5 | 93400 | 63000 | 280.5 | 7649 | 3148 | 298 | 78800 | 31900 | 280.5 | 55000 | 55300 | 298 | 222000 | 219000 | 298 | 63000 | 25900 | 308 | 135000 | 64900 | 308 | 502000 | 418000
Narrow temperature band | 1 | 1 | 58 | K | 283 | 57500 | 34500 | 283 | 82400 | 62800 | 283 | 109000 | 107000 | 283 | 65500 | 42000 | 283 | 121000 | 131000 | 283 | 79300 | 61200 | 303 | 359000 | 294000 | 303 |  | 29600 | 313 | 225000 | 76900 | 313 | 129000 | 105000 | 283 | 2350 | 1520 | 283 | 53400 | 39100 | 283 | 88000 | 58900 | 283 | 7309 | 2928 | 303 | 68000 | 31400 | 283 | 52000 | 51600 | 303 | 198000 | 197000 | 303 | 56000 | 14600 | 313 | 110000 | 56600 | 313 | 423000 | 365000
| 1 | 2 | 58 | L | 285.5 | 55500 | 31700 | 285.5 | 77900 | 59300 | 285.5 | 102000 | 100000 | 285.5 | 61000 | 38100 | 285.5 | 116000 | 132000 | 285.5 | 74700 | 57700 | 308 | 290000 | 233000 | 308 |  | 20500 | 318 | 179000 | 54900 | 318 | 117000 | 96100 | 285.5 | 2170 | 1370 | 285.5 | 50700 | 36500 | 285.5 | 82700 | 55200 | 285.5 | 7068 | 2717 | 308 | 59500 | 14700 | 285.5 | 49100 | 47800 | 308 | 187000 | 179000 | 308 | 48400 | 9190 | 318 | 78200 | 50700 | 318 | 348000 | 324000
| 1 | 3 | 70 | M | 288 | 53400 | 28600 | 288 | 73600 | 55800 | 288 | 95100 | 92900 | 288 | 56700 | 34100 | 288 | 108000 | 125000 | 288 | 70600 | 54400 | 313 | 253000 | 209000 | 313 |  | 14900 | 323 | 119000 | 42500 | 323 | 106000 | 88900 | 288 | 1990 | 1220 | 288 | 47700 | 33900 | 288 | 78300 | 51000 | 288 | 6527 | 2551 | 313 | 49100 | 12000 | 288 | 46400 | 44600 | 313 | 155000 | 152000 | 313 | 34500 | 6900 | 323 | 59600 | 47000 | 323 | 300000 | 291000
| 1.5 | 1 | 58 | N | 290.5 | 51700 | 24900 | 290.5 | 69500 | 52300 | 290.5 | 88700 | 86600 | 290.5 | 52400 | 30300 | 290.5 | 103000 | 115000 | 290.5 | 66900 | 51300 | 318 | 231000 | 222000 | 318 |  | 12000 | 328 | 68100 | 37200 | 328 | 95500 | 82300 | 290.5 | 1820 | 1100 | 290.5 | 44700 | 31400 | 290.5 | 73000 | 46700 | 290.5 | 6237 | 2358 | 318 | 34100 | 11200 | 290.5 | 43800 | 41800 | 318 | 136000 | 136000 | 318 | 18500 | 5900 | 328 | 50200 | 43100 | 328 | 275000 | 269000
| 1.5 | 2 | 58 | O | 293 | 50400 | 20600 | 293 | 65800 | 48800 | 293 | 82900 | 79100 | 293 | 48300 | 26300 | 293 | 97600 | 112000 | 293 | 63300 | 48100 | 323 | 199000 | 182000 | 323 |  | 10400 | 333 | 52700 | 33100 | 333 | 87500 | 76300 | 293 | 1670 | 984 | 293 | 42300 | 29000 | 293 | 68600 | 42300 | 293 | 5955 | 2203 | 323 | 18800 | 8977 | 293 | 41300 | 38500 | 323 | 122000 | 121000 | 323 | 10800 | 5348 | 333 | 43800 | 40200 | 333 | 250000 | 246000
| 1.5 | 3 | 58 | P | 295.5 | 47800 | 16600 | 295.5 | 62200 | 44500 | 295.5 | 76600 | 70800 | 295.5 | 44400 | 22100 | 295.5 | 92200 | 117000 | 295.5 | 60100 | 44600 | 328 | 153000 | 147000 | 328 |  | 9426 | 338 | 41100 | 30400 | 338 | 80500 | 71400 | 295.5 | 1530 | 879 | 295.5 | 39700 | 25900 | 295.5 | 63900 | 36700 | 295.5 | 5602 | 2075 | 328 | 11400 | 7468 | 295.5 | 39000 | 34200 | 328 | 110000 | 110000 | 328 | 7220 | 4950 | 338 | 40100 | 37700 | 338 | 229000 | 228000
| 2 | 1 | 67 | Q | 298 | 45700 | 13000 | 298 | 58800 | 37800 | 298 | 70400 | 61600 | 298 | 40700 | 17900 | 298 | 87700 | 102000 | 298 | 56800 | 40100 | 333 | 143000 | 146000 | 333 |  | 8668 | 343 | 34300 | 28500 | 343 | 74200 | 66500 | 298 | 1410 | 792 | 298 | 37100 | 20900 | 298 | 59800 | 29100 | 298 | 5303 | 1947 | 333 | 8170 | 6103 | 298 | 36800 | 27100 | 333 | 99000 | 97100 | 333 | 5590 | 4641 | 343 | 37500 | 35300 | 343 | 208000 | 207000
| 2 | 2 | 71 | R | 300.5 | 43200 | 10200 | 300.5 | 55500 | 28200 | 300.5 | 64500 | 49800 | 300.5 | 37200 | 14200 | 300.5 | 83000 | 94300 | 300.5 | 53800 | 33300 | 338 | 117000 | 128000 | 338 |  | 7897 | 348 | 30500 | 26800 | 348 | 69200 | 61700 | 300.5 | 1300 | 722 | 300.5 | 34700 | 13900 | 300.5 | 55800 | 20700 | 300.5 | 4893 | 1836 | 338 | 5928 | 5643 | 300.5 | 34600 | 18500 | 338 | 90200 | 87100 | 338 | 4897 | 4383 | 348 | 34700 | 33400 | 348 | 190000 | 190000
| 2 | 3 | 73 | S | 303 | 41300 | 8180 | 303 | 52400 | 18600 | 303 | 58300 | 36400 | 303 | 33900 | 11000 | 303 | 79400 | 99600 | 303 | 50900 | 25000 | 343 | 114000 | 108000 | 343 |  | 7470 | 353 | 27500 | 25300 | 353 | 63800 | 57800 | 303 | 1210 | 669 | 303 | 32200 | 7930 | 303 | 52900 | 13700 | 303 | 4598 | 1730 | 343 | 5812 | 5308 | 303 | 32500 | 11800 | 343 | 78500 | 78500 | 343 | 4527 | 4122 | 353 | 32400 | 31600 | 353 | 174000 | 177000
| 2 | 4 | 73 | T | 305.5 | 37400 | 6630 | 305.5 | 49300 | 12500 | 305.5 | 51500 | 24200 | 305.5 | 30700 | 8650 | 305.5 | 74800 | 92600 | 305.5 | 48000 | 17300 | 348 | 93800 | 111000 | 348 |  | 6920 | 358 | 25200 | 23700 | 358 | 59400 | 54700 | 305.5 | 1120 | 629 | 305.5 | 30000 | 4990 | 305.5 | 48500 | 9290 | 305.5 | 4305 | 1645 | 348 | 5897 | 4968 | 305.5 | 30000 | 8000 | 348 | 70700 | 72000 | 348 | 4243 | 3980 | 358 | 30700 | 29800 | 358 | 161000 | 165000
[5 empty] | 308 | 35400 | 5450 | 308 | 46300 | 8899 | 308 | 44000 | 16300 | 308 | 27600 | 6810 | 308 | 68200 | 69900 | 308 | 45300 | 11900 | 353 | 95500 | 103000 | 353 |  | 6460 | 363 | 23400 | 22200 | 363 | 55100 | 51100 | 308 | 1040 | 596 | 308 | 27600 | 3500 | 308 | 44500 | 6660 | 308 | 4033 | 1576 | 353 | 5502 | 4746 | 308 | 27000 | 5820 | 353 | 63600 | 64300 | 353 | 4011 | 3794 | 363 | 28900 | 28200 | 363 | 149000 | 154000
[5 empty] | 310.5 | 33100 | 4530 | 310.5 | 43100 | 6694 | 310.5 | 35600 | 11400 | 310.5 | 24700 | 5430 | 310.5 | 62100 | 57400 | 310.5 | 42200 | 8350 | 358 | 76000 | 85800 | 358 |  | 6070 | 368 | 21700 | 21000 | 368 | 50900 | 48900 | 310.5 | 951 | 570 | 310.5 | 24400 | 2680 | 310.5 | 40200 | 4980 | 310.5 | 3778 | 1506 | 358 | 5025 | 4510 | 310.5 | 22600 | 4420 | 358 | 57400 | 59400 | 358 | 3817 | 3679 | 368 | 27200 | 27100 | 368 | 140000 | 145000
[5 empty] | 313 | 30700 | 3828 | 313 | 39500 | 5110 | 313 | 26500 | 8443 | 313 | 21500 | 4441 | 313 | 52000 | 36900 | 313 | 39000 | 6128 | 363 | 72400 | 90400 | 363 |  | 5769 | 373 | 20500 | 19700 | 373 | 47600 | 45600 | 313 | 868 | 548.6 | 313 | 19800 | 2222 | 313 | 35000 | 3910 | 313 | 3584 | 1447 | 363 | 4625 | 4300 | 313 | 16500 | 3530 | 363 | 52100 | 53100 | 363 | 3638 | 3540 | 373 | 25500 | 25400 | 373 | 132000 | 133000
[5 empty] | 315.5 | 28100 | 3324 | 315.5 | 34800 | 3958 | 315.5 | 18300 | 6383 | 315.5 | 18000 | 3727 | 315.5 | 43700 | 27000 | 315.5 | 35000 | 4591 | 368 | 65600 | 63100 | 368 |  | 5580 | [6 empty] | 315.5 | 794 | 529.9 | 315.5 | 13800 | 1946 | 315.5 | 28600 | 3220 | 315.5 | 3356 | 1403 |  |  |  | 315.5 | 10700 | 2950 | 368 | 47200 | 48200 | 368 | 3474 | 3446
[5 empty] | 318 | 25300 | 2962 | 318 | 28200 | 3141 | 318 | 12600 | 4978 | 318 | 14600 | 3224 | 318 | 34300 | 21900 | 318 | 29300 | 3483 | 373 | 60800 | 55700 | 373 |  | 5475 | [6 empty] | 318 | 730 | 513.6 | 318 | 8220 | 1771 | 318 | 21100 | 2810 | 318 | 3155 | 1354 |  |  |  | 318 | 7060 | 2580 | 373 | 43100 | 43800 | 373 | 3306 | 3272
[5 empty] | 320.5 | 22100 | 2704 | 320.5 | 20300 | 2632 | 320.5 | 9000 | 4063 | 320.5 | 11400 | 2870 | 320.5 | 26600 | 16800 | 320.5 | 22000 | 2683 | [12 empty] | 320.5 | 672 | 498.7 | 320.5 | 5020 | 1652 | 320.5 | 14300 | 2540 | 320.5 | 2976 | 1315 |  |  |  | 320.5 | 5050 | 2350
[5 empty] | 323 | 18500 | 2519 | 323 | 13300 | 2297 | 323 | 6840 | 3507 | 323 | 8789 | 2614 | 323 | 19300 | 13700 | 323 | 15300 | 2158 | [12 empty] | 323 | 627 | 485.3 | 323 | 3460 | 1564 | 323 | 9571 | 2350 | 323 | 2802 | 1277 |  |  |  | 323 | 3863 | 2190
[5 empty] | 325.5 | 14700 | 2379 | 325.5 | 9050 | 2095 | 325.5 | 5383 | 3150 | 325.5 | 6828 | 2429 | 325.5 | 17700 | 10900 | 325.5 | 10400 | 1853 | [12 empty] | 325.5 | 588 | 473.2 | 325.5 | 2640 | 1490 | 325.5 | 6760 | 2212 | 325.5 | 2647 | 1246 |  |  |  | 325.5 | 3084 | 2070
[5 empty] | 328 | 11500 | 2246 | 328 | 6550 | 1961 | 328 | 4344 | 2914 | 328 | 5395 | 2280 | 328 | 15200 | 9600 | 328 | 7261 | 1670 | [12 empty] | 328 | 557 | 461.9 | 328 | 2156 | 1425 | 328 | 5043 | 2102 | 328 | 2479 | 1216 |  |  |  | 328 | 2536 | 1978
[5 empty] | 330.5 | 9089 | 2144 | 330.5 | 5067 | 1863 | 330.5 | 3592 | 2749 | 330.5 | 4454 | 2169 | 330.5 | 13600 | 8882 | 330.5 | 5257 | 1553 | [12 empty] | 330.5 | 532.1 | 451.1 | 330.5 | 1852 | 1369 | 330.5 | 3919 | 2009 | 330.5 | 2320 | 1188 |  |  |  | 330.5 | 2196 | 1904
[5 empty] | 333 | 7414 | 2065 | 333 | 4015 | 1783 | 333 | 3039 | 2610 | 333 | 3724 | 2079 | 333 | 11500 | 8446 | 333 | 3983 | 1470 | [12 empty] | 333 | 509.3 | 441.7 | 333 | 1666 | 1319 | 333 | 3164 | 1927 | 333 | 2172 | 1160 |  |  |  | 333 | 1993 | 1831
[5 empty] | 335.5 | 6230 | 1997 | 335.5 | 3276 | 1714 | 335.5 | 2686 | 2493 | 335.5 | 3192 | 1991 | 335.5 | 10500 | 8140 | 335.5 | 3038 | 1407 | [12 empty] | 335.5 | 493.8 | 432 | 335.5 | 1542 | 1271 | 335.5 | 2692 | 1853 | 335.5 | 2035 | 1133 |  |  |  | 335.5 | 1863 | 1770
[5 empty] | 338 | 5310 | 1932 | 338 | 2710 | 1657 | 338 | 2477 | 2401 | 338 | 2794 | 1926 | 338 | 9562 | 7754 | 338 | 2370 | 1353 | [12 empty] | 338 | 478.3 | 425.2 | 338 | 1450 | 1229 | 338 | 2381 | 1786 | 338 | 1896 | 1110 |  |  |  | 338 | 1778 | 1717
[5 empty] | 340.5 | 4642 | 1884 | 340.5 | 2283 | 1603 | 340.5 | 2337 | 2317 | 340.5 | 2491 | 1859 | 340.5 | 8761 | 7557 | 340.5 | 1918 | 1308 | [12 empty] | 340.5 | 463.1 | 417.1 | 340.5 | 1378 | 1190 | 340.5 | 2177 | 1726 | 340.5 | 1775 | 1090 |  |  |  | 340.5 | 1711 | 1664
[5 empty] | 343 | 4020 | 1826 | 343 | 2002 | 1556 | 343 | 2231 | 2240 | 343 | 2271 | 1812 | 343 | 8024 | 7364 | 343 | 1642 | 1267 | [12 empty] | 343 | 453.3 | 409.5 | 343 | 1313 | 1152 | 343 | 2037 | 1672 | 343 | 1667 | 1070 |  |  |  | 343 | 1656 | 1627
[5 empty] | 345.5 | 3466 | 1793 | 345.5 | 1829 | 1515 | 345.5 | 2149 | 2165 | 345.5 | 2124 | 1759 | 345.5 | 7553 | 7182 | 345.5 | 1473 | 1229 | [12 empty] | 345.5 | 444.6 | 400.4 | 345.5 | 1257 | 1114 | 345.5 | 1931 | 1620 | 345.5 | 1577 | 1050 |  |  |  | 345.5 | 1605 | 1579
[5 empty] | 348 | 3113 | 1762 | 348 | 1721 | 1473 | 348 | 2074 | 2100 | 348 | 2004 | 1717 | 348 | 7255 | 7135 | 348 | 1368 | 1191 | [12 empty] | 348 | 433.7 | 394.7 | 348 | 1206 | 1081 | 348 | 1842 | 1570 | 348 | 1498 | 1031 |  |  |  | 348 | 1553 | 1535
[5 empty] | 350.5 | 2841 | 1712 | 350.5 | 1631 | 1437 | 350.5 | 2007 | 2037 | 350.5 | 1918 | 1669 | 350.5 | 6947 | 7222 | 350.5 | 1292 | 1158 | [12 empty] | 350.5 | 423.3 | 389.9 | 350.5 | 1159 | 1050 | 350.5 | 1764 | 1524 | 350.5 | 1429 | 1014 |  |  |  | 350.5 | 1511 | 1495
[5 empty] | 353 | 2473 | 1685 | 353 | 1568 | 1398 | 353 | 1948 | 1969 | 353 | 1836 | 1626 | 353 | 6760 | 6873 | 353 | 1234 | 1128 | [12 empty] | 353 | 410.9 | 381 | 353 | 1115 | 1019 | 353 | 1693 | 1480 | 353 | 1367 | 998.5 |  |  |  | 353 | 1470 | 1458
[5 empty] | 355.5 | 2312 | 1646 | 355.5 | 1506 | 1365 | 355.5 | 1890 | 1919 | 355.5 | 1768 | 1590 | 355.5 | 6692 | 6599 | 355.5 | 1184 | 1098 | [12 empty] | 355.5 | 404.7 | 373.9 | 355.5 | 1074 | 991.1 | 355.5 | 1629 | 1440 | 355.5 | 1314 | 985.7 |  |  |  | 355.5 | 1432 | 1423
[5 empty] | 358 | 2103 | 1614 | 358 | 1456 | 1329 | 358 | 1838 | 1879 | 358 | 1705 | 1556 | 358 | 6462 | 6376 | 358 | 1141 | 1070 | [12 empty] | 358 | 395.2 | 367.8 | 358 | 1037 | 963.8 | 358 | 1570 | 1402 | 358 | 1270 | 974.2 |  |  |  | 358 | 1396 | 1390
[5 empty] | 360.5 | 1995 | 1602 | 360.5 | 1410 | 1299 | 360.5 | 1780 | 1806 | 360.5 | 1647 | 1524 | 360.5 | 6148 | 6428 | 360.5 | 1104 | 1044 | [12 empty] | 360.5 | 385.5 | 363.2 | 360.5 | 999.5 | 937.4 | 360.5 | 1515 | 1365 | 360.5 | 1216 | 964.1 |  |  |  | 360.5 | 1362 | 1361
[5 empty] | 363 | 1840 | 1536 | 363 | 1361 | 1270 | 363 | 1730 | 1762 | 363 | 1597 | 1493 | 363 | 5931 | 6118 | 363 | 1069 | 1020 | [12 empty] | 363 | 376.2 | 358.2 | 363 | 963.3 | 914.3 | 363 | 1463 | 1331 | 363 | 1169 | 958 |  |  |  | 363 | 1326 | 1331
[5 empty] | 365.5 | 1778 | 1544 | 365.5 | 1311 | 1243 | 365.5 | 1685 | 1723 | 365.5 | 1542 | 1462 | 365.5 | 6048 | 5953 | 365.5 | 1036 | 998 | [12 empty] | 365.5 | 372.6 | 354.6 | 365.5 | 929.6 | 891.7 | 365.5 | 1413 | 1299 | 365.5 | 1126 | 951.9 |  |  |  | 365.5 | 1295 | 1306
[5 empty] | 368 | 1688 | 1520 | 368 | 1279 | 1218 | 368 | 1638 | 1694 | 368 | 1498 | 1428 | 368 | 5768 | 5681 | 368 | 1004 | 976.3 | [12 empty] | 368 | 360.4 | 350.5 | 368 | 899.4 | 867.1 | 368 | 1367 | 1269 | 368 | 1084 | 947.6 |  |  |  | 368 | 1263 | 1274
[5 empty] | 370.5 | 1637 | 1513 | 370.5 | 1244 | 1191 | 370.5 | 1595 | 1663 | 370.5 | 1456 | 1399 | 370.5 | 5657 | 5524 | 370.5 | 976.3 | 953.6 | [12 empty] | 370.5 | 352.9 | 346 | 370.5 | 872 | 844.4 | 370.5 | 1324 | 1242 | 370.5 | 1042 | 946.8 |  |  |  | 370.5 | 1234 | 1250
[5 empty] | 373 | 1592 | 1558 | 373 | 1207 | 1175 | 373 | 1557 | 1606 | 373 | 1425 | 1390 | 373 | 5469 | 5407 | 373 | 951.1 | 933 | [12 empty] | 373 | 348.5 | 343.3 | 373 | 845.7 | 822.8 | 373 | 1282 | 1218 | 373 | 1005 | 949.8 |  |  |  | 373 | 1197 | 1222

## Figure S3
HEATING | [19 empty] | COOLING
Temperature (degrees): | -10 | -5 | 0 | 5 | 10 | 15 | 20 | 25 | 30 | 35 | 40 | 45 | 50 | 55 | 60 | 65 | 70 | 75 | 80 | Temperature (degrees): | 80 | 75 | 70 | 65 | 60 | 55 | 50 | 45 | 40 | 35 | 30 | 25 | 20 | 15 | 10 | 5 | 0 | -5 | -10
Wavenumber (cm-1) | Normalised Reflectance (%) | Normalised Reflectance (%) | Normalised Reflectance (%) | Normalised Reflectance (%) | Normalised Reflectance (%) | Normalised Reflectance (%) | Normalised Reflectance (%) | Normalised Reflectance (%) | Normalised Reflectance (%) | Normalised Reflectance (%) | Normalised Reflectance (%) | Normalised Reflectance (%) | Normalised Reflectance (%) | Normalised Reflectance (%) | Normalised Reflectance (%) | Normalised Reflectance (%) | Normalised Reflectance (%) | Normalised Reflectance (%) | Normalised Reflectance (%) | Wavenumber (cm-1) | Normalised Reflectance (%) | Normalised Reflectance (%) | Normalised Reflectance (%) | Normalised Reflectance (%) | Normalised Reflectance (%) | Normalised Reflectance (%) | Normalised Reflectance (%) | Normalised Reflectance (%) | Normalised Reflectance (%) | Normalised Reflectance (%) | Normalised Reflectance (%) | Normalised Reflectance (%) | Normalised Reflectance (%) | Normalised Reflectance (%) | Normalised Reflectance (%) | Normalised Reflectance (%) | Normalised Reflectance (%) | Normalised Reflectance (%) | Normalised Reflectance (%)
246.8478 | 0 | 0 | 0 | 0 | 0 | 0 | 0 | 0 | 0 | 0 | 0 | 0 | 0 | 0 | 0 | 0 | 0 | 0 | 0 |  | 0 | 0 | 0 | 0 | 0 | 0 | 0 | 0 | 0 | 0 | 0 | 0 | 0 | 0 | 0 | 0 | 0 | 0 | 0
250.7048 | 100.6829 | 87.18859 | 113.0237 | 99.40607 | 112.164 | 97.13877 | 90.28138 | 66.32446 | 136.419 | 42.54775 | 89.93523 | 37.53587 | 41.5785 | 35.83539 | 42.19651 | 63.48849 | 26.33807 | 32.90447 | 6.282356 |  | 6.282356 | 44.47157 | 26.63455 | 35.51156 | 46.69636 | 19.76052 | 7.450472 | 9.350571 | 39.80554 | 43.985 | 57.19167 | 53.06186 | 217.5268 | 67.13747 | 55.36561 | 88.85434 | 43.07643 | 99.65042 | 89.62811
254.5618 | 87.66915 | 7.675787 | 116.8911 | 126.9676 | 76.06753 | 103.1212 | 100.9283 | 45.73455 | 100.0026 | 86.68796 | 130.522 | 41.05962 | 24.96295 | 59.01605 | 60.02671 | 61.0838 | 26.79733 | 54.96399 | 29.4237 |  | 29.4237 | 47.36372 | 43.00074 | 40.02456 | 37.44 | 91.16797 | 16.71371 | 33.36453 | 61.70301 | 32.52533 | 80.27599 | 55.52485 | 158.3778 | 97.33279 | 16.84298 | 86.62506 | 46.04299 | 66.3474 | 83.53146
258.4188 | 148.0982 | -10.82509 | 127.4994 | 118.7603 | 144.7551 | 118.192 | 123.3757 | 40.96104 | 134.3013 | 141.72 | 162.1203 | 48.81017 | 54.67128 | 101.6947 | 97.26677 | 22.8912 | 40.55906 | 57.34676 | 49.9153 |  | 49.9153 | 57.27271 | 80.52061 | 43.92152 | 46.86709 | 84.3517 | 29.2295 | 50.47952 | 34.69438 | 26.34183 | 108.613 | 92.06789 | -97.14683 | 125.7173 | -11.00939 | 89.29178 | 103.4096 | 58.98701 | 126.1112
262.2758 | 314.2244 | 84.50027 | 167.9925 | 188.8878 | 417.317 | 215.9557 | 153.9016 | 149.9896 | 227.1511 | 281.4433 | 265.9962 | 155.4794 | 125.4897 | 154.3909 | 152.6785 | 49.05149 | 48.1897 | 51.25467 | 3.924042 |  | 3.924042 | 119.4255 | 118.095 | 132.7555 | 71.07187 | 44.35138 | 114.7286 | 186.5681 | -72.34005 | -21.56414 | 140.3486 | 153.831 | -198.3435 | 140.8876 | -17.74797 | 217.4415 | 144.6665 | 142.9739 | 302.9798
266.1328 | 217.9614 | 174.6369 | 196.8947 | 212.1383 | 356.0285 | 209.835 | 103.4442 | 218.0204 | 108.4249 | 276.9694 | 222.0069 | 200.7386 | 55.80687 | 33.01759 | 43.0608 | 173.4974 | 27.85059 | 11.14008 | -44.25041 |  | -44.25041 | 146.7377 | 45.68335 | 132.6776 | -21.75016 | 42.22782 | 162.053 | 220.5184 | -40.26193 | -90.49454 | 163.2883 | 177.3276 | -24.18176 | 40.72642 | 17.67401 | 215.7307 | 130.1163 | 168.5669 | 277.3482
269.9898 | 106.6186 | 111.0398 | 125.5926 | 81.95496 | 146.3082 | 144.9466 | 73.58446 | 127.8445 | 66.83305 | 144.7101 | 100.0881 | 68.72803 | 26.07432 | -3.479187 | 6.393217 | 82.68593 | 43.43554 | 45.14919 | 41.97202 |  | 41.97202 | 98.05486 | 36.70499 | 68.76977 | 5.960251 | 30.46691 | 38.96708 | 74.84949 | 23.91338 | 10.36412 | 87.59953 | 128.2715 | 34.25897 | 65.53445 | 87.14333 | 111.3741 | 106.0505 | 105.0298 | 146.5051
273.8468 | 85.05755 | 83.21675 | 89.6691 | 59.83375 | 67.72065 | 104.9286 | 81.15005 | 82.41879 | 95.45255 | 102.3104 | 50.09474 | 42.91788 | 36.80871 | 10.92199 | 19.47554 | 51.72548 | 46.98045 | 53.4821 | 47.04591 |  | 47.04591 | 47.54855 | 30.05732 | 45.87936 | 21.48082 | 36.43361 | 1.564763 | 12.78649 | 23.0449 | 42.2186 | 49.70394 | 87.05748 | 30.90982 | 65.73673 | 92.40038 | 76.82821 | 70.7215 | 93.8787 | 93.81135
277.7038 | 103.6851 | 94.53995 | 85.31332 | 107.6618 | 48.54639 | 92.09833 | 95.24433 | 74.05647 | 116.8089 | 86.7762 | 61.99862 | 58.17828 | 72.16308 | 32.59536 | 17.79071 | 62.72438 | 63.04409 | 21.21247 | 55.10889 |  | 55.10889 | 35.91247 | 35.18469 | 44.4052 | 39.62756 | 24.75479 | 0.7808218 | 8.199038 | 16.29893 | 33.1809 | 69.68334 | 98.16002 | 44.94238 | 72.39878 | 91.82196 | 92.48234 | 62.02036 | 87.95574 | 101.5857
281.5608 | 103.1227 | 102.0462 | 94.01212 | 121.0797 | 58.30537 | 62.44714 | 97.14131 | 83.95745 | 108.3134 | 74.10106 | 53.52446 | 54.10514 | 55.34571 | 36.26033 | 19.24114 | 57.8646 | 34.25134 | 20.30631 | 30.24543 |  | 30.24543 | 41.00139 | 34.03818 | 33.4613 | 64.45387 | 24.9475 | 21.72807 | 34.15049 | 10.54257 | 41.26228 | 88.64264 | 95.78683 | 57.84968 | 89.77943 | 79.82423 | 97.13229 | 87.8895 | 58.08823 | 95.20609
285.4178 | 124.6432 | 121.5263 | 130.568 | 116.2904 | 95.14338 | 75.87042 | 98.96369 | 121.0866 | 127.5525 | 87.07283 | 68.37866 | 89.06503 | 38.56364 | 38.25341 | 10.8784 | 67.35722 | 18.90789 | 13.97194 | 10.47266 |  | 10.47266 | 57.33344 | 25.02035 | 24.35361 | 70.90744 | 55.05828 | 48.95758 | 59.16883 | 28.0815 | 62.22782 | 91.53224 | 109.5611 | 67.94675 | 119.9394 | 108.0714 | 112.4227 | 122.9004 | 68.44584 | 155.1354
289.2748 | 138.1565 | 128.8368 | 151.603 | 126.5311 | 163.1216 | 97.22315 | 152.8248 | 139.6833 | 157.1931 | 134.4828 | 145.0905 | 143.1313 | 64.81483 | 24.63356 | 26.71743 | 84.07513 | -6.52088 | -12.64468 | 14.37295 |  | 14.37295 | 67.45819 | 15.39843 | 6.635633 | 48.76147 | 60.21225 | 45.0467 | 72.6628 | 41.52545 | 54.29652 | 100.3728 | 129.6238 | 130.5816 | 129.3927 | 168.2742 | 150.8289 | 118.6702 | 103.0366 | 240.7177
293.1318 | 87.98246 | 76.59435 | 99.21819 | 80.05181 | 110.9298 | 59.94495 | 117.2106 | 96.94357 | 72.39986 | 80.52792 | 117.1859 | 74.37383 | 51.09927 | 16.75749 | 72.78671 | 53.47948 | -3.688338 | 23.26479 | 19.43542 |  | 19.43542 | 18.22157 | 16.21004 | 19.28304 | 20.32766 | 56.05881 | 6.627926 | 46.62648 | 20.23673 | 30.49568 | 64.3802 | 79.12742 | 109.6242 | 76.53732 | 84.11111 | 88.75966 | 61.80776 | 69.57124 | 117.5191
296.9888 | 65.29463 | 72.0991 | 91.50833 | 78.85552 | 89.60867 | 63.7737 | 99.52248 | 95.24058 | 43.18339 | 51.79834 | 105.8264 | 46.37919 | 37.89171 | 3.354915 | 65.13985 | 40.15803 | 17.33641 | 50.56353 | 27.14666 |  | 27.14666 | -2.029792 | 25.86537 | 28.37504 | 30.65864 | 44.87746 | 22.59598 | 32.43804 | -4.963959 | 31.87557 | 71.13588 | 81.9492 | 87.10477 | 67.38074 | 54.53148 | 54.2271 | 57.43217 | 48.22841 | 75.11798
300.8458 | 73.29369 | 95.38409 | 118.0845 | 105.7536 | 85.23125 | 96.93148 | 106.0591 | 94.27908 | 52.34588 | 94.75412 | 104.6377 | 67.52695 | 47.44218 | -11.95884 | 62.07861 | 17.45102 | 10.19636 | 57.05854 | 35.47731 |  | 35.47731 | 5.790076 | 15.07479 | 43.76401 | 51.22347 | 45.35654 | 37.37001 | 8.132245 | 11.62104 | 52.84042 | 114.4652 | 107.7688 | 80.82011 | 86.76366 | 80.48236 | 67.75018 | 57.42893 | 60.74223 | 58.75649
304.7028 | 86.20166 | 85.04919 | 102.2244 | 97.77081 | 81.75691 | 113.8862 | 97.90697 | 77.62605 | 74.91988 | 85.57849 | 53.30528 | 67.00576 | 38.26292 | 6.719253 | 40.00127 | 11.72355 | 17.48994 | 38.88612 | 42.8452 |  | 42.8452 | 10.55154 | 2.791885 | 31.61857 | 28.56424 | 26.42743 | 46.59092 | -18.39052 | 39.25866 | 70.94257 | 80.09737 | 71.10101 | 48.4494 | 90.92802 | 88.76894 | 72.08649 | 57.00916 | 79.94681 | 58.64589
308.5598 | 92.27097 | 76.39378 | 62.38099 | 83.26852 | 70.89537 | 97.81002 | 87.19764 | 60.31998 | 80.77328 | 50.04576 | 41.43812 | 38.98348 | 38.23652 | 39.78724 | 0.4147555 | 22.06171 | 39.20424 | 22.64015 | 35.59307 |  | 35.59307 | 5.989522 | 14.19026 | 16.91473 | 4.156106 | 14.62564 | 42.11133 | -31.70848 | 30.22615 | 50.14698 | 54.72782 | 44.02249 | 43.2621 | 81.14826 | 81.58998 | 71.83739 | 74.77912 | 74.66898 | 75.34786
312.4167 | 90.78773 | 111.6916 | 71.46343 | 90.37222 | 80.13168 | 75.24631 | 101.9296 | 77.08883 | 86.23442 | 71.77978 | 76.45012 | 45.56693 | 48.56926 | 32.40194 | 10.20681 | 27.51009 | 31.30883 | 4.19555 | 36.85139 |  | 36.85139 | 6.598734 | 40.93797 | 27.40281 | 9.407331 | 6.780251 | 32.21641 | -20.56357 | 33.35666 | 56.69359 | 68.7233 | 77.92535 | 41.92456 | 93.58086 | 79.00603 | 90.26954 | 98.28062 | 107.7736 | 106.5414
316.2737 | 100.7712 | 137.3784 | 102.8852 | 74.83084 | 87.36526 | 109.343 | 136.3376 | 104.6139 | 78.9258 | 138.3869 | 96.6151 | 53.53927 | 89.97982 | 18.00522 | 66.78255 | 27.38102 | 41.31953 | 27.40783 | 64.74424 |  | 64.74424 | 31.95496 | 60.32707 | 37.39848 | 52.3931 | 46.71711 | 70.84808 | -14.68264 | 33.47822 | 79.93572 | 79.3783 | 169.1824 | 43.52153 | 109.8648 | 105.2808 | 125.068 | 104.1916 | 168.3681 | 141.7051
320.1307 | 128.215 | 129.1532 | 117.012 | 95.78568 | 103.6824 | 140.1887 | 144.3963 | 129.3534 | 94.82273 | 172.783 | 72.39098 | 44.13033 | 92.04633 | 38.76291 | 73.70906 | -28.04913 | 72.52209 | 66.26366 | 36.1353 |  | 36.1353 | 40.40997 | 22.31613 | 37.88789 | 48.75584 | 45.70564 | 90.37991 | 10.48291 | -0.9855176 | 76.79622 | 86.93634 | 181.852 | 86.25597 | 107.7002 | 117.9235 | 154.2871 | 105.9391 | 167.7136 | 118.1298
323.9878 | 125.853 | 118.3624 | 154.0758 | 180.8432 | 143.8216 | 148.3269 | 199.8503 | 147.2853 | 107.4008 | 161.125 | 102.9226 | 39.50978 | 30.69862 | 55.34108 | 91.87891 | -32.32187 | 57.16578 | 74.37482 | 5.601748 |  | 5.601748 | 35.0417 | -5.294981 | 49.81299 | 24.39245 | 5.537167 | 86.05858 | 58.69356 | 13.44605 | 84.50038 | 133.9751 | 173.3023 | 118.9317 | 132.4842 | 110.4679 | 175.806 | 145.515 | 161.5454 | 126.5623
327.8448 | 260.1757 | 251.0658 | 255.6404 | 402.4022 | 303.2172 | 281.1238 | 302.1835 | 326.3648 | 283.1339 | 175.6924 | 187.2184 | 103.9962 | -9.603925 | 154.393 | 101.6193 | -38.09539 | 23.36145 | 132.5927 | -13.42115 |  | -13.42115 | 89.6964 | 27.93791 | 144.5141 | 43.324 | -14.64054 | 111.7816 | 14.71224 | 57.15569 | 54.52942 | 252.062 | 268.0878 | 100.5749 | 274.856 | 198.7844 | 273.5273 | 251.5591 | 274.6866 | 234.4083
331.7018 | 273.3135 | 172.4745 | 178.729 | 178.0572 | 202.1341 | 246.8831 | 164.5779 | 167.0615 | 237.6622 | 164.4285 | 48.74543 | 80.23796 | 49.31081 | 92.33295 | -13.73582 | 0.7376692 | 38.10505 | 45.71561 | -60.03728 |  | -60.03728 | 71.16401 | 116.9731 | 76.56635 | 94.88472 | -73.87397 | -6.486421 | -45.26553 | 49.17017 | -29.24164 | 201.8408 | 133.3516 | 19.47919 | 196.7623 | 160.1659 | 179.8628 | 120.2605 | 115.1019 | 137.2926
335.5587 | 256.9502 | 56.26841 | 88.17146 | 32.02364 | 177.4242 | 214.5318 | 153.8564 | 99.98282 | 134.7654 | 189.4975 | -6.084419 | 33.66463 | 77.24203 | 47.59748 | -22.95539 | 67.43523 | -5.999054 | 16.21689 | -54.00691 |  | -54.00691 | 32.01077 | 74.99274 | 13.4358 | 49.50159 | 9.144423 | 5.950208 | 18.14044 | 50.43518 | -58.00505 | 154.3734 | 51.31542 | 74.87285 | 173.3306 | 162.849 | 224.3291 | 106.1606 | 118.6524 | 121.6232
339.4157 | 239.1048 | 22.10382 | 19.41841 | -9.254063 | 154.5744 | 158.1981 | 151.0238 | 78.86237 | 95.0406 | 105.9299 | 5.005674 | 59.88995 | -0.0516343 | 71.39082 | -25.50645 | 49.77398 | -19.74457 | 1.062164 | -44.59709 |  | -44.59709 | 41.6999 | -30.14947 | 17.89363 | -47.10226 | 26.78831 | 62.10551 | 45.11582 | 73.11024 | -73.01978 | 23.46679 | 49.59908 | 88.37922 | 248.6922 | 156.6185 | 215.3386 | 79.39938 | 149.859 | 92.77939
343.2727 | 557.0276 | 436.9955 | 135.0511 | -18.58282 | 474.1739 | 354.5779 | 335.8844 | 123.4325 | 246.101 | 42.85747 | -341.2177 | 256.0715 | -164.0576 | 167.0926 | -196.0452 | 16.43905 | -8.156165 | 178.7899 | -70.78987 |  | -70.78987 | 131.4438 | -150.7895 | 324.3506 | -145.1946 | 118.6413 | -14.51994 | 42.58493 | 400.427 | -226.7594 | -222.0358 | 353.9849 | 166.0384 | 918.8059 | 175.5718 | 693.1453 | -13.68774 | 458.2782 | 626.1442
347.1297 | -72.22478 | -323.0472 | 42.02724 | -100.6948 | -173.3232 | -85.27769 | -343.6841 | -97.51828 | 34.51675 | 16.73357 | 339.8749 | 64.79866 | -104.0028 | 143.9608 | 57.23982 | -68.75543 | -366.0707 | -63.36263 | -203.3199 |  | -203.3199 | 87.772 | 102.8292 | -481.6235 | 96.25743 | -411.6107 | 470.2212 | 132.0889 | -353.9817 | -29.69033 | 282.3775 | -138.551 | -45.7014 | -318.323 | 56.09434 | -618.8843 | 33.42876 | -320.2319 | -875.7726
350.9867 | -156.3081 | -286.1712 | 114.8246 | 129.2411 | -150.226 | 86.67294 | -150.0377 | -63.50628 | 28.46044 | 121.4065 | 275.7811 | 88.69658 | -96.86594 | 257.1689 | 6.656247 | -58.78733 | -600.7834 | 142.5182 | 67.71713 |  | 67.71713 | 234.5635 | 259.9036 | -261.7749 | 273.2985 | -23.5328 | 471.0221 | 108.7571 | -273.4844 | -144.0447 | 352.3835 | -6.578945 | 473.43 | 164.4653 | -93.90873 | -384.8867 | -226.2542 | -197.6414 | -426.4402
354.8437 | 200.5899 | -61.66329 | -21.06751 | 122.4865 | 127.7456 | 445.7008 | 104.0143 | -33.83115 | -48.33751 | 109.6885 | 424.6695 | -18.28299 | -203.463 | 313.9864 | -50.07585 | 224.0673 | -316.5551 | 42.32775 | 254.3571 |  | 254.3571 | 50.62748 | 205.9622 | -151.9545 | 296.0962 | 241.6847 | 173.7184 | -174.1463 | -129.2377 | 121.0981 | 74.98035 | 88.67528 | 813.0291 | 274.7226 | -252.9413 | -144.183 | -89.49306 | -35.77517 | -74.14201
358.7007 | 170.4049 | 43.81221 | 18.55453 | -55.61429 | 146.975 | 179.661 | 72.37634 | -4.656583 | 26.67875 | 53.63326 | 117.7606 | 27.70034 | -46.14011 | 45.66661 | 19.84003 | 191.2889 | 76.67912 | 3.531307 | 21.1561 |  | 21.1561 | 4.279195 | 79.14715 | 10.95945 | 20.32611 | 77.73845 | -24.62761 | 27.39143 | -14.46242 | 109.8422 | -28.69217 | 107.2109 | 198.8517 | 78.50401 | -22.73264 | 43.88379 | 105.2789 | -59.0887 | -53.40454
362.5577 | 61.96219 | 7.689715 | 68.55985 | -36.10595 | 80.13476 | 36.37292 | 54.07373 | 41.79369 | 63.80798 | 77.71523 | 73.92607 | 45.23623 | 0.0853543 | 36.84758 | -10.61901 | 120.4631 | 49.54021 | 19.30516 | 14.89149 |  | 14.89149 | -37.18531 | 46.28041 | -0.2858914 | -9.000323 | 68.82974 | -21.59993 | 101.7889 | 2.090559 | 80.29349 | -3.445103 | 54.51715 | 140.0588 | 48.34323 | 42.56159 | 108.2526 | 85.61474 | -3.733378 | -12.06286
366.4147 | 67.35855 | 107.097 | 110.1419 | 13.07775 | 82.80835 | 15.3394 | 38.77974 | 97.73579 | 85.05441 | 168.2356 | 59.20487 | 88.52116 | 25.7763 | 59.32637 | 25.47034 | 112.1733 | 9.092782 | 44.95506 | 20.68028 |  | 20.68028 | -9.201274 | 59.71349 | 38.43446 | 100.5098 | 84.29305 | 72.33031 | 69.90409 | 36.45035 | 68.12202 | 85.34891 | 5.204312 | 216.4314 | 118.7501 | 121.1933 | 108.3444 | 94.96329 | 68.83003 | 65.65425
370.2717 | 86.73907 | 161.1551 | 53.20218 | 48.78319 | 78.81185 | 32.33004 | 36.53957 | 124.4989 | 99.60345 | 178.0686 | 14.4015 | 90.44617 | 18.41513 | 5.913558 | 38.88705 | 48.76044 | 36.24567 | 58.21612 | 23.19102 |  | 23.19102 | 2.881688 | 78.66346 | 77.91292 | 133.1941 | 80.90897 | 44.82223 | -19.10866 | 66.19886 | 19.01678 | 106.9313 | 13.64373 | 99.81214 | 173.0575 | 80.90379 | 62.37131 | 66.09578 | 44.03284 | 107.6585
374.1287 | 79.03711 | 84.74839 | 37.41093 | 51.8307 | 75.97272 | 45.09784 | 31.2155 | 94.03143 | 99.97546 | 110.0748 | 86.07041 | 47.82883 | -8.6551 | 28.37727 | 15.11638 | 24.8847 | 28.3179 | 72.95586 | 70.55522 |  | 70.55522 | 5.942104 | 72.27892 | 55.98916 | 79.24504 | 58.45489 | 38.57024 | 31.4028 | 34.06075 | 47.70919 | 122.6911 | 62.81321 | 66.00713 | 121.3182 | 42.09599 | 64.24166 | 41.70264 | 37.52894 | 89.71216
377.9857 | 134.7602 | 125.6702 | 125.2304 | 97.58665 | 235.6859 | 84.39492 | 56.24333 | 129.2444 | 175.996 | 128.1792 | 143.0918 | 40.84821 | -31.74778 | 41.69852 | 34.19808 | 53.66549 | -2.549989 | 88.11816 | 105.7826 |  | 105.7826 | 52.44567 | 89.45573 | 77.63564 | 95.24596 | 133.3193 | 41.27139 | 134.2133 | 72.0378 | 86.41927 | 207.4736 | 105.5414 | 118.9177 | 92.76274 | 99.94413 | 61.94422 | 93.87431 | 77.58161 | 91.77892
381.8427 | 155.4868 | 143.7466 | 162.3523 | 120.1657 | 279.5026 | 68.91342 | 102.6507 | 114.1108 | 197.4656 | 170.8324 | 75.4211 | 28.33195 | -5.850843 | 38.16625 | 53.848 | 116.6771 | -69.70874 | 70.15486 | 130.6813 |  | 130.6813 | 101.8555 | 81.57265 | 150.1655 | 77.14251 | 202.1829 | -39.5759 | 67.46645 | 12.05735 | 53.77885 | 107.3062 | 103.0232 | 127.7752 | 20.0163 | 129.9067 | 126.1709 | 47.08389 | 122.5471 | 25.92281
385.6997 | 112.0291 | 28.61386 | 84.94233 | 34.02436 | 107.5252 | 86.20449 | 96.72161 | 52.28849 | 126.5859 | 151.1045 | 62.03564 | -0.8861948 | -9.621369 | 20.74606 | 72.71609 | 12.72889 | -39.06376 | 7.784697 | 114.683 |  | 114.683 | 91.94008 | 45.36861 | 52.77693 | 34.67518 | 96.58667 | -3.183027 | 22.48196 | -19.807 | 41.63981 | 34.90536 | 57.91252 | 81.55055 | 15.73779 | 112.9903 | 124.535 | 16.54739 | 53.13148 | -21.23373
389.5567 | 60.83781 | -21.37771 | 46.00043 | 13.82574 | 37.79884 | 107.0808 | 59.7202 | 19.13951 | 94.13171 | 136.1561 | 68.44485 | 7.19913 | 19.63161 | 6.945963 | 39.63269 | -48.40812 | -11.44721 | 15.36397 | 54.88037 |  | 54.88037 | 69.29874 | 23.78598 | 11.35701 | 25.91805 | 44.62431 | 23.4056 | 66.76733 | -9.150578 | 31.12306 | 81.31828 | 49.1856 | 96.96572 | 1.367158 | 70.08268 | 92.92648 | 40.1528 | 23.43918 | 18.17823
393.4137 | 1.097119 | -20.15633 | 21.09551 | 31.26336 | 25.78729 | 54.0346 | 14.44782 | 15.31522 | 32.8581 | 81.09065 | 59.15316 | 38.61782 | 42.22462 | -24.92773 | 20.43928 | -45.67878 | -2.24457 | 35.32418 | 10.70743 |  | 10.70743 | 29.3844 | -9.452673 | 15.95905 | 24.76741 | 61.00499 | 11.9281 | 39.22205 | 4.513831 | 26.89224 | 65.11208 | 27.82432 | 84.09405 | -14.6978 | 4.004246 | 39.31636 | 56.74264 | 6.999793 | 36.12453
397.2707 | -39.13188 | 70.53393 | 65.09809 | 74.73468 | 45.10094 | 22.05911 | 66.11703 | 27.42355 | -25.66574 | 16.64219 | 26.91407 | 66.26456 | 86.19438 | 30.40607 | 67.58053 | -58.07753 | 12.73156 | 54.61845 | 100.2926 |  | 100.2926 | 38.77087 | 35.57581 | 24.61062 | 5.262139 | 127.7627 | -2.1037 | -7.50002 | 16.31573 | 6.498408 | 43.6964 | 67.51542 | 60.0705 | 64.60912 | 29.86923 | 19.74443 | -8.473146 | 117.7976 | -5.813245
401.1277 | -45.1804 | 126.6955 | 137.5603 | 76.4405 | 43.13879 | 38.72232 | 91.17028 | 62.33351 | 21.2354 | -18.72107 | 67.28092 | 81.72392 | 128.5973 | 108.458 | 137.0665 | -107.3055 | 41.88782 | 181.741 | 119.3066 |  | 119.3066 | 75.84849 | 156.4573 | 72.40381 | 38.88862 | 159.3032 | -9.536505 | 49.42001 | -23.51041 | -4.203564 | 23.35371 | 85.90882 | 79.44656 | 103.0218 | 45.45718 | 35.70768 | 7.677081 | 183.2487 | -24.0883
404.9847 | 1.788743 | -22.79975 | 87.46326 | 17.01658 | -4.75592 | 68.74059 | 2.936715 | 26.74967 | 69.08241 | -28.54447 | 75.47157 | 60.53164 | 70.35924 | 36.77846 | 96.36083 | 2.50734 | 81.03844 | 206.632 | 42.43981 |  | 42.43981 | 63.4306 | 80.598 | 121.1157 | 19.70911 | 67.33542 | 23.77547 | 59.11864 | -65.56379 | 37.69554 | 8.169069 | -21.43828 | 89.4627 | -7.717312 | -25.13622 | 8.976812 | 69.6667 | -0.2363601 | 31.49105
408.8417 | -6.69085 | -122.8326 | 86.80437 | 58.88733 | -59.80782 | 46.0463 | -64.95515 | -13.1554 | 1.276887 | -69.20938 | 59.47115 | 159.171 | 151.8459 | 12.88269 | 70.56017 | 115.2163 | 87.43964 | 174.694 | 84.39405 |  | 84.39405 | 82.0836 | 85.68842 | 95.94085 | -29.0643 | 81.49583 | 225.6953 | 14.88226 | -48.15539 | 90.15025 | 112.2486 | -115.5281 | 158.8132 | -84.48849 | -31.79193 | 0.3076669 | 66.3212 | 12.54193 | 50.92883
412.6987 | 148.3743 | -234.2277 | 110.1397 | -130.2856 | -44.46405 | -168.2386 | -223.3693 | -27.88128 | -109.5102 | -34.67806 | -63.2789 | 379.8897 | 276.0446 | -16.15634 | 32.25716 | 430.6041 | 103.8571 | 150.6216 | -15.80977 |  | -15.80977 | 318.0708 | 101.3419 | -25.92815 | 25.76909 | 117.9657 | 563.7629 | -75.46925 | -11.31753 | 201.0524 | 295.2333 | -164.6001 | 357.6375 | -49.11118 | 74.60627 | 22.59122 | -30.62727 | -69.94608 | 38.03955
416.5557 | -2368.607 | -89.24982 | 6.17418 | 1618.583 | -22.09875 | 1823.792 | 772.032 | -83.42178 | -900.0095 | 470.6768 | 811.9974 | -342.493 | -1541.576 | -1549.142 | -690.5973 | -2288.235 | -1618.475 | -957.2832 | 430.0929 |  | 430.0929 | -2061.996 | -724.6155 | -134.2971 | -106.4202 | 572.1183 | -2628.478 | 1259.049 | 626.5214 | -1017.911 | -970.3035 | -619.2881 | -1957.72 | 1270.374 | -273.1387 | 385.4978 | 814.2044 | 781.2879 | 235.26
420.4127 | 2997.809 | 885.8183 | -969.6652 | -1699.607 | -1691.703 | -1788.415 | -156.6276 | -436.2903 | 1097.915 | 531.9975 | 797.8006 | 253.7499 | 1497.996 | 3288.127 | 785.9291 | 790.6437 | 1990.581 | 926.9377 | -6.878166 |  | -6.878166 | 2044.639 | 221.5743 | 924.0308 | -16.56481 | -97.72121 | 2308.37 | -397.4717 | -1361.308 | -636.913 | 163.2463 | 748.3869 | 1408.343 | -483.3772 | -2070.048 | -951.4281 | -1210.903 | -951.2173 | -771.994
424.2697 | 60.31142 | -79.98711 | -54.8641 | -279.9225 | -339.5461 | -228.0125 | -73.4116 | -298.2538 | -104.1541 | 205.6149 | 434.6 | 14.41446 | 154.9606 | 199.3469 | -37.44646 | -94.99709 | 311.198 | 48.30085 | 3.344839 |  | 3.344839 | 53.64404 | -105.409 | 164.0319 | 42.71443 | -57.21161 | -144.9504 | 198.3504 | 63.1706 | -202.1615 | 137.6183 | -259.2312 | -211.0888 | 28.97064 | -562.1093 | -221.6088 | -307.99 | -99.12701 | -97.48727
428.1267 | -710.3358 | -239.3553 | 13.69153 | 54.41068 | -260.8255 | -188.1329 | -83.03703 | -722.7475 | -120.9137 | 124.6409 | 759.3698 | -26.13152 | 358.867 | -211.2287 | -137.105 | 36.74791 | 427.4183 | -12.30321 | 114.0116 |  | 114.0116 | -82.94728 | 85.89391 | 476.3717 | 62.76112 | 262.7951 | -572.7499 | 381.1679 | 128.6979 | 74.75049 | -25.27743 | -423.0032 | -163.6117 | -303.5156 | -671.1865 | -504.875 | -157.1772 | -233.2505 | -189.3763
431.9837 | 847.8412 | 199.4883 | -87.00473 | -73.31785 | 292.0046 | 272.9786 | 138.66 | 745.1298 | 414.8419 | 43.38678 | -162.1825 | 328.4564 | -188.3559 | 162.4554 | 53.37464 | -250.5235 | -258.3563 | 38.08126 | 95.69855 |  | 95.69855 | 104.1031 | -131.4819 | -93.7173 | 134.6591 | -391.2273 | 111.1257 | -137.0545 | 143.6436 | -79.07743 | 323.2754 | 457.8344 | 313.3005 | 705.7629 | 474.3369 | 470.2381 | 207.0103 | 293.7573 | 295.4078
435.8407 | 313.5878 | 156.5969 | 37.11113 | 129.8953 | 182.8609 | 255.1124 | 105.4215 | 293.7607 | 356.2076 | 219.4445 | 181.2114 | 258.6132 | 110.2643 | -43.07506 | 15.78295 | -73.00561 | -221.4936 | 30.16149 | 194.319 |  | 194.319 | 89.41796 | 177.4383 | 101.2915 | 42.31561 | -46.19388 | -123.5131 | 36.35194 | 282.6859 | 35.46032 | 219.0283 | 318.1735 | 228.204 | 467.9865 | 314.8495 | 226.3737 | 165.9776 | 181.9371 | 277.7885
439.6977 | 165.6358 | 117.2566 | 212.6682 | 82.0396 | 192.9113 | 228.7638 | 66.74438 | 243.7314 | 283.1479 | 222.243 | 121.8779 | 208.8614 | 67.74283 | -17.1856 | 24.57842 | 27.35217 | -241.5392 | -74.36446 | 156.9442 |  | 156.9442 | 39.46265 | 268.7303 | 74.12163 | -21.6057 | 51.31845 | 64.47437 | 52.29926 | 239.5051 | -3.146786 | 88.76441 | 271.4308 | 206.415 | 394.7053 | 306.7458 | 210.6539 | 334.1655 | 227.3425 | 325.2026
443.5547 | 186.5753 | 51.23467 | 341.2786 | 79.27327 | 244.6671 | 195.4333 | -14.34778 | 296.7619 | 279.7733 | 154.4195 | 85.34412 | 159.6235 | -19.97912 | 6.711977 | 14.21073 | 73.05814 | -76.03231 | -88.65118 | 173.2912 |  | 173.2912 | 122.581 | 201.3427 | 69.59445 | -130.5334 | 122.3132 | 101.1586 | 19.02756 | 73.8317 | -102.6714 | 61.98532 | 119.0838 | 207.7782 | 375.2296 | 376.1667 | 254.6772 | 423.6718 | 300.0447 | 228.7719
447.4117 | 139.7207 | 57.90746 | 202.5627 | 73.99475 | 168.3902 | 88.07413 | 98.54046 | 156.6251 | 178.7029 | 94.092 | 84.11199 | -22.32798 | -7.904323 | 73.61809 | 20.77496 | 82.27586 | 45.86336 | 36.11504 | 123.3947 |  | 123.3947 | 74.25593 | -10.85329 | 124.1317 | -93.34781 | 162.5928 | 83.59899 | -29.87592 | 69.47868 | 7.801041 | 44.54922 | 39.5217 | 135.6976 | 190.4869 | 221.3314 | 202.5125 | 101.2748 | 191.8482 | 125.0023
451.2686 | 139.3949 | 125.7519 | 116.3822 | 105.0419 | 198.8346 | 109.2496 | 172.8144 | 72.61196 | 113.3088 | 39.12137 | 118.34 | -69.15797 | 30.42623 | 76.40532 | 5.058312 | 41.3658 | 10.83981 | 50.08134 | 27.04453 |  | 27.04453 | -27.39909 | -24.13376 | 110.3123 | -4.745082 | 66.44894 | 86.62785 | -9.123921 | 58.25258 | 50.10851 | 48.35645 | 67.77599 | 90.49953 | 147.6886 | 115.6402 | 127.8701 | 25.73556 | 146.5179 | 76.35731
455.1256 | 210.123 | 236.6974 | 125.3795 | 180.3473 | 233.6086 | 192.0487 | 201.1415 | 157.4591 | 120.3095 | 59.03449 | 128.9741 | -68.77725 | 34.32981 | 136.782 | 11.98197 | 23.39616 | -8.191956 | 72.07616 | 5.404996 |  | 5.404996 | -20.94781 | -3.860217 | 105.4761 | 20.32114 | 64.42985 | 7.277705 | 67.13879 | 88.09299 | 95.21639 | 135.4667 | 100.1683 | 153.2364 | 241.2944 | 130.2077 | 113.0413 | 93.13938 | 164.4904 | 95.26645
458.9826 | 242.7811 | 281.4299 | 166.2788 | 212.9909 | 248.9627 | 256.5371 | 224.0604 | 287.713 | 188.4189 | 109.1854 | 80.55827 | -19.04872 | 57.1315 | 140.9063 | 44.84167 | 10.80418 | -30.2298 | 85.40719 | 100.3467 |  | 100.3467 | -0.1571075 | 17.33009 | 99.2081 | -7.874249 | 118.5185 | -56.20118 | 147.8545 | 156.1629 | 148.3757 | 235.1899 | 208.5336 | 253.4134 | 266.7843 | 221.8593 | 241.7555 | 160.623 | 246.9159 | 149.9004
462.8396 | 137.8095 | 203.6167 | 192.2376 | 128.9135 | 143.6692 | 186.4343 | 179.7351 | 178.5215 | 166.25 | 60.30694 | 87.24399 | 30.52325 | 47.89936 | 17.9663 | 47.46803 | 46.74674 | -0.06343696 | 65.59555 | 112.0518 |  | 112.0518 | -39.02908 | 40.50069 | 47.02452 | 55.89377 | 123.3187 | 41.56097 | 87.40277 | 111.8516 | 72.99482 | 117.0197 | 197.7649 | 155.6725 | 158.1999 | 204.7206 | 210.3564 | 159.7687 | 191.6437 | 163.1734
466.6966 | 181.3489 | 224.1063 | 283.6034 | 102.5322 | 116.8513 | 135.207 | 250.4967 | 147.7416 | 187.4972 | 136.8978 | 128.4782 | 51.98426 | 59.4379 | 19.60393 | 56.11811 | 99.99034 | 20.37088 | 43.36353 | 174.7629 |  | 174.7629 | -68.7053 | 91.21925 | 57.88894 | 81.05843 | 126.3397 | 40.77621 | 35.85448 | 39.88366 | 64.95557 | 80.11295 | 214.1036 | 133.841 | 234.8859 | 219.4321 | 221.3107 | 181.6993 | 156.5832 | 222.186
470.5536 | 200.9658 | 192.4618 | 200.3492 | 113.8065 | 98.90606 | 47.6996 | 196.0992 | 149.6113 | 198.7998 | 216.7241 | 115.1229 | 67.23658 | 65.16183 | 30.92199 | 64.80223 | 69.04095 | -61.13144 | -27.77337 | 160.6518 |  | 160.6518 | -3.400047 | 41.58817 | 106.9599 | -4.35452 | 86.94194 | -30.17952 | -22.30336 | 38.33055 | 46.11734 | 109.2083 | 155.3988 | 116.4763 | 210.6701 | 202.7516 | 207.0645 | 155.3604 | 155.0404 | 221.0367
474.4106 | 137.3357 | 146.0554 | 96.31287 | 92.39388 | 95.52814 | 29.95257 | 111.6999 | 143.8379 | 130.6672 | 113.2596 | 84.15872 | 24.33558 | 18.18325 | -4.381557 | 59.56409 | 10.31783 | -33.48814 | 9.084823 | 38.54752 |  | 38.54752 | 24.85369 | 9.061236 | 95.50504 | -13.81883 | 34.87693 | -11.13307 | -15.49368 | 65.56014 | 20.38522 | 96.69021 | 128.096 | 89.01668 | 130.0504 | 117.2005 | 181.2302 | 129.624 | 79.99411 | 149.4355
478.2676 | 132.9296 | 181.2525 | 120.791 | 125.2194 | 128.3788 | 62.55882 | 123.581 | 150.6543 | 131.7223 | 92.4844 | 84.12109 | 48.48163 | 30.95868 | 27.94007 | 41.30079 | 19.43433 | 28.73097 | 31.59989 | 24.08024 |  | 24.08024 | 19.90117 | 20.47641 | 105.1937 | 21.49856 | 43.54591 | 18.93229 | 33.21008 | 102.8515 | 18.16891 | 103.3053 | 127.0217 | 90.73579 | 182.9849 | 100.7683 | 192.608 | 147.7755 | 65.97342 | 133.0245
482.1246 | 125.0227 | 190.8509 | 125.875 | 139.9845 | 158.9598 | 56.96694 | 123.9998 | 147.6308 | 98.8626 | 120.1071 | 87.29194 | 78.07584 | 58.37729 | 47.67443 | 17.99283 | 45.77124 | 76.03407 | 26.64991 | 76.7449 |  | 76.7449 | 26.48302 | 66.91853 | 53.35962 | -8.004791 | 52.09769 | 92.47423 | 51.84599 | 116.9069 | 10.88748 | 90.16597 | 123.278 | 78.64974 | 201.1507 | 81.48127 | 180.8102 | 130.4191 | 109.1419 | 120.676
485.9816 | 161.4194 | 138.4222 | 69.28357 | 88.82464 | 124.1085 | 99.10724 | 86.88197 | 87.15432 | 20.36668 | 103.1785 | 86.46173 | 48.4641 | 62.04995 | 40.11513 | -4.901665 | 13.78108 | 48.60924 | 6.18748 | 67.46371 |  | 67.46371 | 58.72993 | 75.60258 | 14.08024 | -16.68185 | 69.00954 | 99.35121 | 24.95001 | 71.71358 | 42.30302 | 90.18996 | 114.3991 | 97.62012 | 78.83708 | 70.12948 | 166.4266 | 106.7539 | 66.74917 | 70.1998
489.8386 | 174.5372 | 118.1655 | 64.31958 | 47.98431 | 121.8617 | 117.8776 | 78.13008 | 86.10052 | 47.63951 | 91.95475 | 90.59442 | 4.051744 | 26.14802 | 76.79265 | 12.21655 | -15.65917 | 12.07595 | -0.8479994 | 57.36266 |  | 57.36266 | 64.98332 | 44.60688 | 15.05973 | 15.76458 | 62.48129 | 23.02141 | 13.14014 | 35.45782 | 53.10951 | 105.6593 | 97.91836 | 82.14739 | 36.38915 | 78.86452 | 120.6739 | 103.3182 | 63.71853 | 86.15659
493.6956 | 130.9726 | 88.93559 | 78.73417 | 33.04519 | 90.70993 | 105.3685 | 87.53249 | 81.09293 | 77.99947 | 85.8093 | 65.16405 | 3.9654 | 12.98156 | 73.64187 | 24.01598 | 21.96864 | 9.933529 | 32.48428 | 31.41943 |  | 31.41943 | 33.4881 | 30.40769 | 14.67237 | 16.92632 | 48.61587 | -31.86722 | 21.76674 | 39.37199 | 44.28053 | 85.90788 | 67.3807 | 88.19472 | 61.96237 | 105.0299 | 89.97523 | 104.4557 | 73.48742 | 104.2253
497.5526 | 88.20739 | 91.31541 | 77.86982 | 91.97121 | 86.71288 | 67.16429 | 92.84068 | 55.51702 | 84.80394 | 98.04877 | 67.44492 | 52.13179 | 23.67132 | 34.24211 | 24.19726 | 36.51773 | 35.52017 | 47.49484 | 39.62516 |  | 39.62516 | 31.65102 | 66.27466 | 9.495669 | 36.24652 | 59.32484 | -0.8742172 | 21.86049 | 46.56165 | 38.31363 | 47.32441 | 92.71648 | 88.36115 | 75.98622 | 106.4674 | 76.50946 | 72.30763 | 87.36848 | 92.97017
501.4096 | 103.8083 | 109.6329 | 115.3104 | 136.2621 | 87.99912 | 58.08084 | 111.8703 | 68.93722 | 81.45743 | 110.4212 | 65.20259 | 89.44099 | 67.828 | 34.90427 | -4.534297 | 5.250706 | 17.07849 | 84.22746 | 61.11391 |  | 61.11391 | 62.52418 | 76.19723 | 18.24194 | 40.97044 | 25.30691 | 32.38749 | 25.43107 | 62.92659 | 27.89176 | 63.75812 | 132.1538 | 82.20551 | 75.68174 | 112.0421 | 95.90782 | 92.31262 | 113.0484 | 113.9662
505.2666 | 104.2311 | 111.0421 | 138.3547 | 152.4274 | 48.98481 | 73.85451 | 126.3893 | 82.15271 | 76.23742 | 92.48264 | 50.83167 | 71.47124 | 59.26356 | 29.51518 | -7.288882 | 21.18482 | -0.7429192 | 108.6625 | 93.51038 |  | 93.51038 | 50.37275 | 44.94864 | 5.691864 | 40.15442 | 0.9988959 | 49.06894 | 27.69977 | 80.82816 | 16.4479 | 78.68606 | 101.4128 | 51.55988 | 95.25821 | 110.2713 | 118.3684 | 141.1549 | 116.2088 | 112.4915
509.1236 | 72.69328 | 72.15691 | 86.00002 | 120.0759 | 52.90598 | 109.7392 | 90.11034 | 58.26625 | 50.22649 | 45.9146 | 46.17241 | 73.23318 | 12.88106 | 32.34936 | 23.20547 | 54.83835 | 29.25222 | 49.66915 | 90.45653 |  | 90.45653 | -5.700843 | 49.21651 | 7.882061 | 49.03262 | 21.89494 | 28.27081 | 31.66105 | 86.55347 | 30.90738 | 85.30038 | 39.49182 | 34.16691 | 95.14576 | 66.67872 | 74.26453 | 104.3012 | 90.03323 | 95.10958
512.9806 | 78.59354 | 42.49898 | 58.54902 | 105.2941 | 86.03283 | 107.654 | 85.52183 | 66.86053 | 57.19088 | 58.84872 | 60.10469 | 66.02574 | 26.80475 | 36.21811 | 44.7495 | 55.1828 | 23.3562 | 48.97884 | 65.39583 |  | 65.39583 | 9.27508 | 37.58698 | 36.77041 | 33.00796 | 33.9766 | 38.04938 | 22.93365 | 80.19715 | 30.98337 | 89.42132 | 47.90895 | 43.99471 | 103.5 | 55.83193 | 67.39352 | 90.98129 | 80.59837 | 84.03774
516.8376 | 82.97971 | 32.44707 | 76.26902 | 82.68508 | 107.1133 | 94.50437 | 82.27359 | 88.37085 | 60.37223 | 88.15649 | 72.33839 | 62.18465 | 56.11023 | 26.73757 | 44.95899 | 57.7661 | 4.571788 | 66.51831 | 56.64356 |  | 56.64356 | 33.08512 | 47.03422 | 35.97291 | 34.11352 | 38.48521 | 48.06049 | 9.124526 | 52.69196 | 8.9753 | 55.72212 | 66.77767 | 45.52053 | 78.76696 | 70.66109 | 93.09846 | 100.4857 | 84.47755 | 44.33616
520.6946 | 74.82103 | 40.20068 | 102.7014 | 113.1632 | 93.25095 | 112.9194 | 105.4669 | 84.50667 | 63.18236 | 92.49091 | 86.36901 | 70.44449 | 62.86343 | 33.27454 | 14.0318 | 21.47656 | 9.768949 | 72.19781 | 41.45984 |  | 41.45984 | 53.40735 | 44.6248 | 40.16934 | 63.02468 | 79.67539 | 35.40816 | 24.82492 | 61.58593 | 20.32295 | 32.75252 | 57.37519 | 42.48094 | 82.49928 | 93.04819 | 104.1449 | 115.8586 | 125.6035 | 56.22788
524.5516 | 62.19006 | 56.92558 | 121.2208 | 130.089 | 54.28523 | 93.91623 | 115.5229 | 60.9832 | 73.75344 | 56.47252 | 89.12216 | 58.41589 | 33.3133 | 34.8889 | -4.742517 | 5.348279 | 24.50409 | 65.63696 | 41.60701 |  | 41.60701 | 58.50659 | 13.05884 | 58.43263 | 54.93824 | 87.35632 | 30.05591 | 18.20701 | 50.26546 | 28.00104 | 51.53537 | 82.45146 | 60.29062 | 108.5907 | 96.745 | 105.3745 | 119.7078 | 114.2719 | 71.09252
528.4086 | 47.16225 | 94.25237 | 146.1946 | 119.3594 | 80.95416 | 83.94548 | 110.6355 | 73.28172 | 95.14573 | 69.8961 | 100.6558 | 75.74998 | 32.9491 | 26.7363 | 11.51751 | 23.14596 | 38.5565 | 34.65474 | 56.13974 |  | 56.13974 | 46.38904 | 10.80389 | 82.83592 | 44.25691 | 47.32875 | 52.18565 | 24.91539 | 29.47543 | 32.46798 | 92.87473 | 98.49158 | 99.08914 | 112.209 | 73.9866 | 93.9256 | 103.8246 | 85.46618 | 78.64841
532.2656 | 78.01876 | 151.2181 | 141.3292 | 161.8189 | 139.5978 | 129.6327 | 136.2361 | 83.89657 | 157.1619 | 113.5538 | 111.9103 | 125.4182 | 74.52483 | 11.04185 | 41.29821 | 63.37822 | 61.24219 | 36.58308 | 63.93253 |  | 63.93253 | 34.06013 | 64.37541 | 77.48638 | 67.12785 | 40.78982 | 82.39608 | 73.15743 | 51.21663 | 65.66196 | 132.1861 | 102.5883 | 146.0979 | 111.6871 | 79.90948 | 94.81581 | 102.626 | 107.2198 | 137.716
536.1226 | 106.4642 | 126.9833 | 101.0432 | 156.4041 | 135.1773 | 137.1876 | 114.1704 | 68.15645 | 172.3431 | 98.98113 | 98.56429 | 98.23811 | 83.08461 | 47.63194 | 48.24094 | 61.82114 | 33.09303 | 58.4934 | 44.53569 |  | 44.53569 | 34.22068 | 72.89405 | 25.45712 | 69.85912 | 46.78596 | 70.85374 | 82.31043 | 56.49022 | 90.77771 | 122.4115 | 83.81739 | 127.227 | 102.1838 | 78.20403 | 137.4213 | 119.8747 | 124.4475 | 147.2396
539.9796 | 92.21851 | 86.20892 | 82.92442 | 112.3542 | 93.96242 | 112.8792 | 97.25278 | 85.58817 | 125.8932 | 67.04982 | 86.58099 | 89.07597 | 76.07121 | 66.89835 | 31.23147 | 23.31949 | 16.93256 | 55.47678 | 21.17447 |  | 21.17447 | 40.42957 | 41.24209 | 50.5657 | 48.59575 | 45.5188 | 51.4326 | 56.52198 | 38.28288 | 70.9794 | 89.32415 | 78.73191 | 94.68515 | 68.04977 | 78.52922 | 108.1669 | 139.8941 | 94.60848 | 108.4451
543.8366 | 86.495 | 85.21151 | 78.12893 | 91.47564 | 75.85771 | 100.9638 | 108.906 | 112.2012 | 98.16933 | 59.7028 | 84.06466 | 92.57128 | 71.94193 | 61.15539 | 14.82976 | 14.53059 | 28.84821 | 32.33263 | 48.39504 |  | 48.39504 | 32.66014 | 54.38421 | 63.83827 | 54.89163 | 40.8284 | 46.72652 | 43.65953 | 30.87597 | 39.12587 | 74.6217 | 75.53394 | 74.80286 | 54.13211 | 100.382 | 86.58367 | 140.8166 | 89.93417 | 83.04086
547.6936 | 85.68871 | 99.92937 | 91.21909 | 93.3665 | 73.52448 | 85.68094 | 109.6765 | 124.1496 | 92.6007 | 72.27639 | 78.05794 | 61.09393 | 44.60152 | 59.48778 | 27.97809 | 13.81562 | 45.51332 | 15.02299 | 61.70527 |  | 61.70527 | 14.847 | 59.66251 | 56.14393 | 51.74491 | 22.96585 | 39.76682 | 61.31588 | 35.83894 | 54.77489 | 72.69136 | 85.35708 | 68.12601 | 84.22925 | 99.27187 | 95.48208 | 107.5794 | 76.14525 | 68.87177
551.5506 | 92.79094 | 100.2909 | 99.36948 | 96.6229 | 87.249 | 69.59908 | 102.0663 | 101.0021 | 84.96484 | 79.42289 | 55.189 | 43.13165 | 32.72335 | 38.91135 | 52.36342 | 24.40186 | 50.71797 | 26.46922 | 55.65994 |  | 55.65994 | 23.7853 | 48.81416 | 57.56781 | 51.67396 | 15.39924 | 40.66361 | 56.70618 | 37.58061 | 71.9433 | 65.57346 | 94.52964 | 69.48615 | 93.5064 | 86.9865 | 93.99655 | 99.11046 | 81.42491 | 84.13374
555.4076 | 97.0304 | 65.75727 | 80.72899 | 82.39881 | 83.69736 | 76.44583 | 99.19111 | 77.88806 | 65.42665 | 78.58637 | 54.64447 | 54.36739 | 40.2481 | 21.81051 | 52.29078 | 17.85 | 34.75257 | 23.39862 | 55.16605 |  | 55.16605 | 36.03057 | 37.71807 | 42.15187 | 36.96117 | 20.28823 | 50.17658 | 25.32338 | 24.70979 | 64.34857 | 71.62132 | 80.44854 | 62.98103 | 86.86449 | 76.00246 | 76.58646 | 90.31384 | 82.9839 | 84.10633
559.2646 | 90.05074 | 70.84853 | 72.07527 | 71.76103 | 67.62621 | 72.46878 | 90.03151 | 65.30756 | 59.26014 | 79.88515 | 64.92898 | 45.33963 | 39.35674 | 26.72491 | 34.89558 | 11.50834 | 18.71515 | 45.20748 | 44.92015 |  | 44.92015 | 36.77727 | 31.73431 | 22.80445 | 23.48192 | 27.03662 | 45.8042 | 20.996 | 17.94485 | 41.54293 | 63.44593 | 57.12679 | 66.54452 | 75.95847 | 46.27176 | 61.0099 | 76.94077 | 64.02342 | 68.40659
563.1216 | 83.12964 | 71.66372 | 73.47408 | 67.95652 | 64.82736 | 64.76339 | 75.71856 | 65.1714 | 65.41477 | 71.21436 | 69.57949 | 37.24363 | 36.78911 | 35.23119 | 30.8461 | 17.53055 | 12.16797 | 53.46561 | 39.37267 |  | 39.37267 | 42.14057 | 24.77477 | 17.77812 | 24.39518 | 32.05996 | 28.27396 | 31.34242 | 16.80625 | 42.93629 | 55.84589 | 69.05143 | 66.18894 | 62.48087 | 38.40065 | 64.85295 | 69.62268 | 63.94464 | 61.98753
566.9786 | 71.77458 | 64.66891 | 57.33567 | 69.4549 | 66.24075 | 68.08808 | 69.73289 | 72.71673 | 71.81207 | 56.40743 | 69.68971 | 35.77247 | 35.04182 | 33.5362 | 26.85204 | 21.3969 | 20.37817 | 30.52915 | 32.81632 |  | 32.81632 | 35.45603 | 23.90148 | 17.8214 | 26.13386 | 30.00998 | 18.7641 | 33.95899 | 15.77725 | 57.49001 | 47.52027 | 69.97346 | 43.86608 | 51.45768 | 65.74823 | 72.75113 | 65.70197 | 65.01172 | 64.23992
570.8356 | 56.21648 | 70.75496 | 46.86822 | 68.29916 | 68.82118 | 65.6337 | 64.55512 | 66.56128 | 68.67397 | 53.19818 | 68.89248 | 36.1147 | 38.7864 | 29.16061 | 24.40258 | 17.26167 | 29.62409 | 12.21257 | 26.6384 |  | 26.6384 | 29.77097 | 25.63247 | 20.4936 | 29.40989 | 26.99813 | 24.32631 | 30.83188 | 20.57105 | 46.98749 | 45.68916 | 50.17251 | 44.27187 | 55.38291 | 67.34575 | 69.32802 | 62.27752 | 57.94997 | 60.46697
574.6926 | 57.07139 | 67.31754 | 49.62642 | 60.15235 | 65.29585 | 64.99263 | 61.54659 | 63.38017 | 66.39535 | 57.64773 | 60.66574 | 42.65232 | 40.49495 | 17.1509 | 27.88407 | 15.55923 | 22.2683 | 17.27643 | 18.3127 |  | 18.3127 | 27.8459 | 26.72155 | 17.30061 | 33.62507 | 22.07043 | 20.6062 | 32.64087 | 28.68287 | 36.0013 | 51.01818 | 51.29708 | 54.74986 | 59.28686 | 53.92437 | 59.73399 | 55.14571 | 49.69486 | 56.71836
578.5496 | 60.84575 | 50.86793 | 49.40698 | 53.32076 | 61.53085 | 62.81262 | 63.61219 | 65.26899 | 58.74565 | 58.49156 | 60.55775 | 48.67787 | 37.99802 | 11.34802 | 25.15335 | 29.24142 | 16.4191 | 19.85752 | 14.75867 |  | 14.75867 | 21.44413 | 26.53614 | 14.86342 | 35.28951 | 19.40472 | 19.1931 | 30.41001 | 28.63826 | 36.83376 | 49.39107 | 53.38461 | 60.02653 | 46.11391 | 41.81974 | 57.13646 | 53.75981 | 47.53217 | 51.32005
582.4066 | 62.3021 | 51.19125 | 51.56131 | 56.96897 | 60.46265 | 60.14608 | 63.07515 | 64.09414 | 59.40064 | 61.13472 | 63.34731 | 45.06138 | 34.12148 | 18.56668 | 22.99433 | 32.48868 | 12.73465 | 18.62917 | 19.71146 |  | 19.71146 | 19.66757 | 23.28364 | 17.08599 | 29.17557 | 15.17392 | 24.97153 | 27.35606 | 26.53981 | 37.53476 | 49.38457 | 48.48664 | 59.5912 | 42.50758 | 40.56401 | 56.04747 | 52.65512 | 51.36261 | 60.36152
586.2635 | 61.63557 | 57.34622 | 52.0614 | 61.11329 | 56.00735 | 61.66763 | 57.90802 | 55.57257 | 60.80896 | 58.24757 | 60.90371 | 42.0027 | 29.82134 | 26.70283 | 22.6843 | 26.27428 | 15.13231 | 23.08436 | 23.19973 |  | 23.19973 | 23.10936 | 19.73649 | 18.29314 | 18.96634 | 12.02385 | 24.85614 | 26.52363 | 25.74764 | 35.73623 | 47.94983 | 51.77129 | 59.32993 | 47.59389 | 43.03613 | 52.18099 | 48.69779 | 58.75946 | 66.33503
590.1205 | 57.42292 | 56.51947 | 50.68748 | 63.65359 | 55.69161 | 61.06795 | 59.52491 | 51.00619 | 58.02478 | 58.0107 | 59.48756 | 42.55977 | 29.58541 | 23.4984 | 20.41633 | 22.81553 | 20.81457 | 27.22799 | 21.22086 |  | 21.22086 | 26.78234 | 20.31165 | 16.51827 | 17.21797 | 11.85008 | 21.43201 | 30.00158 | 28.09835 | 36.317 | 50.7679 | 59.46836 | 55.25695 | 49.85751 | 48.53211 | 54.68498 | 48.96883 | 60.01122 | 63.96569
593.9775 | 53.23259 | 57.02945 | 51.05814 | 60.35837 | 55.51844 | 58.93869 | 60.48531 | 56.36729 | 56.57637 | 59.59232 | 63.01824 | 43.36844 | 33.55035 | 23.66784 | 19.2363 | 19.77739 | 24.7571 | 24.97276 | 21.18982 |  | 21.18982 | 25.49019 | 22.46793 | 17.09735 | 19.10979 | 15.17859 | 20.16743 | 32.10648 | 31.73169 | 38.26043 | 51.13239 | 57.49845 | 50.53246 | 52.81342 | 52.71954 | 58.37343 | 53.80503 | 59.91799 | 53.27027
597.8345 | 53.22078 | 54.08778 | 51.53533 | 58.22179 | 61.32151 | 57.06455 | 58.53746 | 59.81956 | 54.62003 | 59.00571 | 59.60205 | 44.09727 | 31.65023 | 24.79932 | 18.35608 | 20.65356 | 28.05521 | 21.04546 | 26.43202 |  | 26.43202 | 24.7366 | 23.79929 | 19.13717 | 21.25434 | 18.61447 | 22.1284 | 24.96215 | 32.54759 | 39.33021 | 46.00966 | 51.60774 | 51.36358 | 51.63041 | 51.91754 | 54.13989 | 56.05999 | 57.67597 | 48.60115
601.6915 | 53.02768 | 53.88772 | 52.88179 | 56.7236 | 58.62862 | 57.13979 | 56.87767 | 57.51352 | 55.77149 | 56.28283 | 59.12868 | 43.53135 | 31.32488 | 24.46182 | 21.2115 | 23.60062 | 23.91845 | 18.32151 | 28.94838 |  | 28.94838 | 23.84424 | 23.41262 | 19.09701 | 21.23106 | 20.22566 | 23.61982 | 21.2677 | 32.31169 | 39.23663 | 45.52755 | 52.13803 | 48.57895 | 48.156 | 50.10022 | 50.17837 | 56.45362 | 54.29514 | 49.30941
605.5485 | 50.66465 | 53.58676 | 52.46819 | 54.55951 | 53.96251 | 55.35912 | 54.80949 | 52.59589 | 53.64653 | 55.69128 | 59.81415 | 43.56472 | 32.98696 | 24.52018 | 22.27612 | 22.31031 | 22.07549 | 19.56187 | 22.94326 |  | 22.94326 | 21.65835 | 20.79269 | 19.44246 | 21.31703 | 20.80429 | 22.67696 | 23.02048 | 29.49536 | 39.58404 | 46.88391 | 52.34095 | 47.96462 | 48.53363 | 47.46119 | 51.02886 | 53.74945 | 53.02652 | 50.47786
609.4055 | 51.50764 | 52.73283 | 50.28261 | 55.56425 | 55.2678 | 53.98362 | 51.91641 | 51.22646 | 51.72919 | 54.73123 | 60.77812 | 44.39708 | 31.70327 | 24.36075 | 24.3462 | 21.76746 | 22.66546 | 20.47389 | 20.35932 |  | 20.35932 | 19.64591 | 20.21055 | 21.13095 | 22.60768 | 22.2202 | 23.5063 | 24.62255 | 26.5787 | 39.81835 | 49.19701 | 50.50188 | 49.18439 | 49.91937 | 45.69913 | 53.20517 | 52.1725 | 53.67272 | 50.2071
613.2625 | 55.19107 | 52.95485 | 51.41195 | 57.50533 | 55.42123 | 53.08981 | 50.00938 | 52.34834 | 54.04305 | 52.27951 | 61.49635 | 43.46569 | 30.26377 | 25.13277 | 26.94827 | 21.98859 | 23.07892 | 22.06055 | 21.5677 |  | 21.5677 | 20.17747 | 22.47737 | 21.07653 | 21.71805 | 23.02289 | 24.53229 | 22.62879 | 25.49232 | 40.29015 | 50.2202 | 50.94189 | 47.40177 | 49.04543 | 44.45656 | 53.70555 | 52.49979 | 55.195 | 50.17322
617.1195 | 54.3494 | 53.05753 | 55.69856 | 57.54831 | 55.93717 | 54.93512 | 51.44749 | 53.03098 | 55.03701 | 54.49183 | 58.47565 | 41.53043 | 29.53348 | 25.17468 | 23.52054 | 19.74015 | 22.20632 | 21.80842 | 21.52185 |  | 21.52185 | 21.51848 | 19.95016 | 19.87999 | 21.56784 | 22.05156 | 24.66356 | 23.4946 | 25.14079 | 41.55561 | 48.21999 | 51.48185 | 45.52838 | 47.52744 | 43.43895 | 54.83805 | 54.32348 | 54.34172 | 51.10022
620.9765 | 53.08428 | 53.44084 | 56.9045 | 53.81761 | 57.98643 | 56.13359 | 53.99848 | 54.49861 | 52.93252 | 55.84531 | 55.42265 | 41.09171 | 30.04151 | 23.46345 | 19.5969 | 19.58121 | 20.71406 | 20.85247 | 20.2002 |  | 20.2002 | 21.45049 | 17.69762 | 20.41627 | 23.31017 | 20.75448 | 23.50443 | 25.77218 | 27.04597 | 41.20887 | 48.11776 | 51.12113 | 42.45131 | 47.24116 | 43.85371 | 54.18314 | 53.83654 | 51.1404 | 50.716
624.8335 | 53.5307 | 52.9472 | 56.91979 | 55.22171 | 59.67242 | 55.4312 | 56.72666 | 55.67743 | 54.36912 | 55.62267 | 54.09257 | 41.98058 | 32.12985 | 21.24464 | 20.05015 | 20.6693 | 19.9765 | 20.99819 | 19.6575 |  | 19.6575 | 19.82305 | 20.06985 | 21.99205 | 23.47646 | 20.93883 | 20.875 | 24.23118 | 27.49819 | 39.23389 | 49.06491 | 50.06535 | 44.13117 | 47.80236 | 46.46445 | 54.84021 | 52.8341 | 49.4804 | 50.21832
628.6905 | 52.67101 | 53.15682 | 57.31529 | 57.91606 | 58.81998 | 55.44267 | 56.68853 | 54.73726 | 54.79944 | 55.14185 | 55.43018 | 42.73452 | 31.68321 | 21.0371 | 21.40978 | 19.77429 | 18.99088 | 20.06398 | 20.66382 |  | 20.66382 | 19.44958 | 20.62236 | 22.05749 | 20.4749 | 19.48392 | 19.69012 | 20.874 | 27.22404 | 37.29095 | 47.62401 | 49.22766 | 48.82092 | 48.94799 | 46.40284 | 55.76908 | 51.16187 | 50.45607 | 48.81382
632.5475 | 52.17921 | 54.56213 | 57.47629 | 57.06758 | 56.7495 | 56.11777 | 57.04395 | 52.96273 | 54.75546 | 56.6288 | 56.71775 | 44.52145 | 29.91258 | 20.8946 | 20.46216 | 17.59228 | 19.81548 | 19.05808 | 20.98933 |  | 20.98933 | 20.73165 | 19.97357 | 20.51491 | 18.96025 | 18.91834 | 19.74928 | 20.00193 | 28.82395 | 37.25983 | 47.78078 | 49.65066 | 51.89689 | 48.29349 | 45.95723 | 55.00491 | 51.96365 | 52.41909 | 49.57521
636.4045 | 54.92666 | 56.63855 | 58.11846 | 58.8217 | 57.81303 | 57.29675 | 58.9634 | 53.85608 | 53.68341 | 56.05468 | 57.60575 | 44.77931 | 29.76677 | 21.10117 | 18.83503 | 18.09396 | 22.05384 | 18.64811 | 19.70909 |  | 19.70909 | 21.58344 | 19.90365 | 19.1196 | 19.78854 | 20.03314 | 18.34754 | 19.35567 | 29.79895 | 39.33422 | 49.22163 | 49.56724 | 50.11345 | 48.33792 | 46.79161 | 53.48454 | 53.46122 | 54.71598 | 51.68184
640.2615 | 56.02889 | 56.93829 | 60.09938 | 59.98311 | 57.84997 | 58.75029 | 59.07724 | 57.1498 | 54.21598 | 54.63482 | 58.59563 | 45.14484 | 28.36551 | 21.16613 | 19.6149 | 20.45713 | 23.30314 | 18.20376 | 18.469 |  | 18.469 | 21.82911 | 20.01313 | 19.68935 | 20.12486 | 20.93971 | 16.97582 | 18.76662 | 27.8537 | 41.00847 | 48.41762 | 50.72916 | 45.58327 | 50.24378 | 47.44889 | 53.80253 | 54.9054 | 55.26724 | 53.54633
644.1185 | 55.76832 | 56.70114 | 60.97906 | 60.46492 | 56.8834 | 60.07077 | 59.5579 | 56.11555 | 55.62724 | 56.71667 | 59.24793 | 45.49734 | 27.97316 | 22.6402 | 19.12278 | 21.83943 | 22.67607 | 19.57674 | 19.58695 |  | 19.58695 | 20.76073 | 18.63561 | 19.15434 | 19.92129 | 20.30057 | 18.29251 | 19.98797 | 25.70378 | 39.29049 | 49.02525 | 52.23786 | 43.3617 | 50.69644 | 47.70136 | 56.75857 | 57.54584 | 54.02327 | 55.0701
647.9755 | 55.59966 | 55.30264 | 57.56782 | 59.41507 | 58.44063 | 58.68828 | 59.72405 | 54.59705 | 55.43786 | 56.91174 | 58.99506 | 43.48201 | 28.46635 | 21.64812 | 18.72123 | 20.66901 | 21.77526 | 19.64139 | 20.6051 |  | 20.6051 | 20.05694 | 17.93183 | 19.19511 | 20.63116 | 20.69059 | 19.51424 | 20.87366 | 24.75332 | 38.13468 | 47.82112 | 52.64849 | 48.32632 | 49.21392 | 47.38405 | 58.98038 | 56.5126 | 52.07533 | 53.14328
651.8325 | 57.34837 | 54.01719 | 55.31336 | 56.71106 | 58.60613 | 56.6553 | 59.4706 | 55.46219 | 54.74707 | 54.97077 | 56.89978 | 41.79272 | 25.93719 | 19.76535 | 19.18698 | 20.92632 | 20.6356 | 18.14507 | 19.8581 |  | 19.8581 | 20.58239 | 17.99323 | 19.71983 | 19.13146 | 20.06462 | 18.54011 | 19.22231 | 25.21963 | 37.77622 | 46.41672 | 51.0529 | 51.77132 | 49.18949 | 47.00595 | 59.50234 | 55.09219 | 52.86827 | 51.41663
655.6895 | 58.66129 | 55.11847 | 55.61497 | 55.70047 | 58.08021 | 56.30794 | 59.54643 | 55.9978 | 55.31614 | 56.01874 | 56.443 | 42.67869 | 24.73487 | 17.57018 | 19.84436 | 21.10543 | 18.61625 | 17.60319 | 18.77312 |  | 18.77312 | 19.32676 | 19.50003 | 17.63413 | 18.03389 | 18.69483 | 17.56109 | 18.80924 | 25.53555 | 35.09725 | 47.80556 | 50.54935 | 50.82105 | 50.0233 | 48.53584 | 57.3361 | 56.30349 | 55.15842 | 49.60355
659.5465 | 55.48045 | 55.85851 | 57.2307 | 57.338 | 58.5204 | 57.19271 | 58.91624 | 55.39129 | 57.37044 | 58.03075 | 56.1434 | 44.79407 | 25.14501 | 17.17735 | 19.51965 | 19.99969 | 17.02636 | 17.49879 | 19.0253 |  | 19.0253 | 18.90307 | 19.16783 | 15.51263 | 17.82681 | 18.82722 | 17.33566 | 19.59982 | 25.44886 | 34.7355 | 48.66686 | 52.52155 | 49.27257 | 51.929 | 47.93906 | 53.91175 | 56.88187 | 54.93035 | 48.80217
663.4035 | 56.12198 | 55.60309 | 58.97101 | 60.58508 | 60.19899 | 57.47733 | 57.83989 | 53.69223 | 56.99354 | 58.89088 | 57.65202 | 44.90567 | 24.55418 | 19.18438 | 22.11195 | 19.67104 | 18.01575 | 18.10622 | 19.14585 |  | 19.14585 | 17.6608 | 16.40947 | 14.94952 | 18.17312 | 19.97238 | 19.70074 | 19.57452 | 25.14171 | 37.02015 | 50.13661 | 53.74588 | 49.07235 | 53.21055 | 47.23112 | 55.90704 | 55.8394 | 53.40222 | 50.3772
667.2605 | 56.56173 | 55.36295 | 57.60334 | 59.61417 | 60.32932 | 56.3091 | 57.22385 | 53.1685 | 55.1122 | 58.44595 | 59.99882 | 43.4137 | 22.22238 | 18.55681 | 25.55027 | 20.42523 | 21.33978 | 18.11341 | 18.28963 |  | 18.28963 | 15.45251 | 15.19985 | 13.968 | 19.30855 | 19.44413 | 18.87095 | 19.70283 | 24.07699 | 38.62985 | 49.7367 | 52.9593 | 50.61248 | 53.49598 | 49.94187 | 59.7446 | 55.95194 | 53.18254 | 52.282
671.1175 | 54.2155 | 53.41729 | 53.62885 | 56.38745 | 60.49492 | 58.71566 | 57.49403 | 57.4903 | 56.21647 | 57.41182 | 59.08154 | 42.07462 | 23.16539 | 18.92708 | 23.24115 | 16.66751 | 18.60772 | 16.49199 | 16.28432 |  | 16.28432 | 15.68099 | 16.48282 | 16.00473 | 17.6635 | 16.06744 | 15.51134 | 20.03291 | 23.95997 | 38.30878 | 45.97096 | 52.09227 | 52.63255 | 52.78949 | 50.40623 | 61.09359 | 55.94381 | 53.55803 | 52.20324
674.9745 | 55.46765 | 53.20321 | 53.68786 | 57.97345 | 59.27259 | 61.31416 | 58.61542 | 56.7179 | 56.70919 | 56.41879 | 57.942 | 43.19382 | 25.42367 | 21.62127 | 20.21814 | 15.94998 | 16.42358 | 14.40125 | 15.57896 |  | 15.57896 | 17.71421 | 16.90638 | 15.82262 | 15.68655 | 15.24552 | 15.7699 | 19.6714 | 23.95837 | 37.79592 | 47.52594 | 51.3741 | 52.17289 | 51.9225 | 47.17184 | 58.89314 | 56.01018 | 55.08541 | 52.13387
678.8315 | 55.49832 | 54.46685 | 56.05783 | 58.42729 | 56.43889 | 59.71697 | 59.88827 | 54.81631 | 57.02209 | 55.57613 | 57.8306 | 44.00292 | 24.67902 | 19.90318 | 18.99772 | 17.65239 | 17.64166 | 13.18702 | 17.95678 |  | 17.95678 | 19.717 | 16.45967 | 15.68828 | 16.00857 | 16.05577 | 15.98763 | 20.8627 | 23.3227 | 38.12865 | 50.51877 | 51.238 | 52.48843 | 51.94725 | 46.15581 | 57.67323 | 57.63809 | 56.16117 | 52.52212
682.6885 | 56.07912 | 57.13677 | 58.58896 | 58.17748 | 58.5146 | 58.0364 | 60.63052 | 55.23545 | 59.06197 | 55.63779 | 59.08102 | 45.29107 | 23.41935 | 17.73559 | 17.40647 | 17.14453 | 18.95209 | 13.96093 | 19.0044 |  | 19.0044 | 18.4844 | 15.16133 | 16.01194 | 16.44609 | 16.63486 | 15.36655 | 20.5753 | 23.50028 | 37.9575 | 50.35708 | 52.26525 | 51.70372 | 50.17367 | 48.12112 | 57.64045 | 59.38602 | 57.04353 | 54.83889
686.5455 | 59.27894 | 59.41769 | 59.18828 | 58.64358 | 61.54081 | 58.41499 | 61.26096 | 55.27926 | 60.18045 | 56.14659 | 59.64878 | 46.13049 | 25.72414 | 17.30967 | 16.67956 | 15.27711 | 18.28756 | 15.27381 | 17.493 |  | 17.493 | 16.66891 | 15.03269 | 14.6026 | 17.06805 | 16.56384 | 15.60661 | 18.55568 | 24.59835 | 37.49632 | 50.67556 | 53.23679 | 52.46914 | 49.23782 | 50.62077 | 58.55982 | 59.36463 | 57.56023 | 56.69898
690.4025 | 60.40419 | 59.21653 | 58.07594 | 59.70442 | 61.53035 | 58.06497 | 62.48458 | 56.16556 | 59.17101 | 57.92064 | 58.91604 | 44.54771 | 26.93935 | 17.11592 | 16.44879 | 15.30712 | 16.16707 | 15.5078 | 16.49579 |  | 16.49579 | 16.7425 | 15.15957 | 14.46214 | 16.326 | 15.19059 | 17.07316 | 18.25161 | 23.91444 | 37.9116 | 51.91323 | 53.36353 | 52.29015 | 49.799 | 51.30412 | 59.60044 | 58.17623 | 55.84971 | 57.20559
694.2595 | 59.06137 | 59.13745 | 57.29122 | 60.29553 | 61.03209 | 57.34033 | 62.53713 | 56.66409 | 58.79744 | 59.65784 | 59.65204 | 43.39517 | 26.17546 | 18.01201 | 15.21484 | 14.89178 | 16.37049 | 16.483 | 15.8465 |  | 15.8465 | 17.08241 | 15.18974 | 14.82642 | 15.45663 | 14.61153 | 16.9663 | 18.46644 | 22.83176 | 39.11639 | 52.36722 | 53.02978 | 52.3504 | 51.14697 | 51.27153 | 59.1222 | 57.79594 | 56.11785 | 56.51664
698.1165 | 57.3935 | 58.86259 | 58.28354 | 59.66476 | 60.21421 | 58.69421 | 60.86535 | 57.04969 | 58.9539 | 59.69415 | 60.05791 | 43.22504 | 25.69575 | 18.5367 | 16.16805 | 15.45372 | 16.97248 | 16.90786 | 16.28989 |  | 16.28989 | 16.234 | 14.78603 | 14.81372 | 15.21578 | 14.54564 | 15.55654 | 18.10312 | 22.61105 | 39.71589 | 51.37081 | 52.77377 | 52.63287 | 51.60609 | 51.01382 | 57.56956 | 57.74155 | 56.45847 | 55.1882
701.9734 | 57.8717 | 58.50755 | 60.09382 | 58.86774 | 60.02588 | 60.06759 | 60.48462 | 57.63818 | 59.16418 | 59.49525 | 60.46267 | 42.73257 | 25.65796 | 18.00081 | 17.02624 | 15.77282 | 16.77855 | 16.60468 | 16.19213 |  | 16.19213 | 15.70416 | 13.53122 | 15.06391 | 15.17881 | 15.04905 | 14.85571 | 16.92434 | 22.93753 | 39.13791 | 51.08013 | 52.94024 | 52.43133 | 51.46114 | 51.44271 | 58.8308 | 58.88396 | 56.55378 | 55.45259
705.8304 | 59.81975 | 58.77206 | 61.25106 | 59.97363 | 61.86163 | 60.30709 | 61.27552 | 57.60365 | 59.46103 | 59.98498 | 61.2346 | 43.4219 | 24.81216 | 18.01274 | 15.49346 | 15.49282 | 15.15334 | 15.92195 | 15.34341 |  | 15.34341 | 14.98238 | 14.15553 | 14.63703 | 14.96371 | 14.76185 | 14.86738 | 16.50958 | 22.96343 | 37.7644 | 51.76652 | 53.8903 | 53.26188 | 52.71006 | 51.87479 | 59.36979 | 59.13194 | 57.43367 | 56.41442
709.6874 | 60.79523 | 59.68667 | 61.17197 | 60.74426 | 61.86407 | 60.07464 | 61.19806 | 56.77559 | 58.78629 | 60.07242 | 61.25672 | 43.74395 | 23.97398 | 17.27187 | 14.40273 | 14.56607 | 14.21274 | 15.15136 | 14.67228 |  | 14.67228 | 13.82342 | 14.55387 | 14.09539 | 14.28435 | 13.77598 | 14.36378 | 16.58636 | 22.7488 | 38.06413 | 51.27835 | 53.77602 | 53.43096 | 52.89551 | 50.96673 | 57.9815 | 58.44054 | 57.4953 | 56.52146
713.5444 | 60.5373 | 59.85344 | 60.2268 | 61.30135 | 61.91339 | 59.87979 | 60.51759 | 56.40238 | 58.19715 | 59.93133 | 61.61835 | 43.59481 | 23.68247 | 16.13253 | 13.86769 | 14.23639 | 13.8274 | 13.63728 | 14.41991 |  | 14.41991 | 13.5928 | 14.37883 | 13.44574 | 13.55517 | 14.02614 | 13.90996 | 15.99256 | 22.29104 | 38.48345 | 50.95894 | 52.74724 | 52.40724 | 52.42413 | 50.96297 | 57.83818 | 57.61659 | 56.84882 | 56.27419
717.4014 | 59.85776 | 59.16632 | 59.22561 | 61.1503 | 62.77496 | 59.5558 | 60.26036 | 56.65417 | 57.64762 | 60.43922 | 61.42688 | 43.97756 | 23.59241 | 15.81986 | 13.85888 | 14.32438 | 13.13249 | 13.8303 | 13.63897 |  | 13.63897 | 14.01653 | 14.36821 | 12.84628 | 13.27525 | 14.10072 | 13.99888 | 15.16784 | 22.15319 | 38.36024 | 50.85539 | 52.62321 | 52.21287 | 52.33895 | 50.9192 | 58.36176 | 57.9384 | 56.34905 | 55.49648
721.2584 | 59.1437 | 59.20272 | 59.41488 | 60.43093 | 61.65121 | 59.10941 | 60.55912 | 56.9649 | 57.37996 | 60.3621 | 60.61582 | 43.89873 | 23.42253 | 15.73853 | 14.07563 | 14.31381 | 12.76079 | 13.9266 | 13.83985 |  | 13.83985 | 13.75509 | 13.29331 | 12.11971 | 12.89982 | 14.04732 | 13.15445 | 14.66107 | 21.36368 | 38.42679 | 51.03632 | 52.99844 | 52.28512 | 52.40442 | 50.61748 | 58.7977 | 58.80162 | 56.14381 | 54.89603
725.1154 | 59.51097 | 59.20287 | 58.95332 | 60.43373 | 60.2779 | 59.70037 | 60.97136 | 57.20357 | 58.29862 | 60.1254 | 60.80041 | 44.26362 | 23.20513 | 14.85764 | 13.52073 | 13.49379 | 12.71376 | 13.07039 | 14.05277 |  | 14.05277 | 12.92428 | 12.99181 | 11.86636 | 12.78707 | 13.7075 | 12.22889 | 14.28897 | 20.20278 | 38.17454 | 51.52955 | 53.51278 | 53.05759 | 52.27905 | 51.26187 | 58.94197 | 59.13032 | 56.67994 | 54.76649
728.9724 | 59.56735 | 58.56428 | 59.09381 | 60.0722 | 60.6068 | 60.15665 | 61.08568 | 56.95641 | 58.53736 | 59.38356 | 60.59119 | 44.56595 | 22.55592 | 13.47697 | 12.59935 | 12.96084 | 12.67628 | 12.4781 | 13.35081 |  | 13.35081 | 12.17723 | 12.63628 | 12.2469 | 12.57436 | 12.48216 | 11.74743 | 13.58357 | 19.47521 | 37.81992 | 51.63724 | 53.24012 | 52.54557 | 51.70057 | 51.28951 | 58.97701 | 58.94202 | 56.66209 | 54.94209
732.8294 | 59.23928 | 58.27586 | 60.0942 | 60.0415 | 61.28987 | 60.20782 | 61.24294 | 56.57409 | 58.17921 | 58.63891 | 59.96976 | 44.25616 | 21.91422 | 12.81989 | 12.43518 | 12.50476 | 11.9691 | 12.41617 | 12.94187 |  | 12.94187 | 12.42426 | 11.92307 | 12.22169 | 12.82074 | 12.37742 | 11.42033 | 12.78444 | 18.65432 | 37.0885 | 52.25042 | 52.75553 | 52.11181 | 52.30506 | 51.00489 | 59.59957 | 58.9767 | 55.59756 | 55.45819
736.6864 | 59.26741 | 58.71373 | 60.37608 | 60.86624 | 62.25541 | 60.5022 | 61.57776 | 56.3602 | 57.9452 | 58.81691 | 59.97515 | 44.55581 | 21.60738 | 12.82109 | 12.41333 | 12.37438 | 11.65434 | 11.96402 | 12.61942 |  | 12.61942 | 12.21851 | 11.41251 | 11.79447 | 11.72008 | 12.60086 | 11.23909 | 12.75095 | 18.00714 | 36.75062 | 52.27049 | 53.1049 | 52.60684 | 52.66949 | 51.05357 | 59.16073 | 58.50422 | 55.93229 | 55.35173
740.5435 | 59.53325 | 58.63501 | 60.13911 | 61.60565 | 62.20132 | 60.41465 | 61.69931 | 56.55905 | 58.24541 | 59.3391 | 60.15979 | 44.60999 | 21.52448 | 12.39731 | 12.30071 | 11.70847 | 11.6888 | 12.38925 | 12.50428 |  | 12.50428 | 11.03166 | 11.48501 | 10.97266 | 11.16245 | 11.90395 | 11.04834 | 12.09104 | 17.816 | 36.68782 | 52.07738 | 53.33111 | 52.34262 | 51.89993 | 51.09902 | 58.78722 | 57.94377 | 56.80785 | 54.84682
744.4005 | 58.76972 | 57.95902 | 58.70603 | 60.16904 | 61.31919 | 60.11193 | 61.28368 | 56.15377 | 57.87662 | 58.81797 | 59.27969 | 43.2953 | 21.41658 | 11.65534 | 12.36487 | 11.84331 | 11.1035 | 12.59983 | 12.54392 |  | 12.54392 | 10.76323 | 11.4522 | 10.53405 | 11.1639 | 10.65533 | 10.97166 | 11.81171 | 17.40994 | 36.47658 | 51.99631 | 52.96876 | 51.85422 | 51.48092 | 50.86222 | 58.79843 | 57.61317 | 56.26714 | 55.11599
748.2574 | 59.09184 | 57.8502 | 58.3295 | 59.4184 | 61.2577 | 60.07661 | 60.803 | 56.20853 | 57.92927 | 58.24876 | 58.53759 | 43.2411 | 20.28243 | 11.7147 | 11.82772 | 12.59282 | 10.43827 | 11.72736 | 12.14612 |  | 12.14612 | 10.2587 | 11.47615 | 10.40346 | 10.67921 | 10.68082 | 10.75379 | 11.22718 | 17.03091 | 36.18084 | 51.89075 | 53.07552 | 51.52802 | 51.54507 | 51.31999 | 58.16778 | 57.47301 | 55.58403 | 55.82716
752.1144 | 59.66626 | 57.50243 | 59.35027 | 59.58043 | 61.91037 | 59.55406 | 60.06271 | 56.68521 | 57.63923 | 58.40737 | 58.30136 | 43.33913 | 19.49493 | 11.63264 | 10.98603 | 11.75696 | 10.16378 | 10.84962 | 11.22105 |  | 11.22105 | 10.37555 | 11.09057 | 9.805138 | 10.67418 | 11.07519 | 10.63566 | 10.49691 | 16.64568 | 35.77275 | 50.99906 | 53.1923 | 51.39838 | 51.10558 | 51.55896 | 57.53296 | 57.33681 | 55.60567 | 55.57293
755.9714 | 58.80966 | 57.29059 | 59.6234 | 58.95747 | 61.23764 | 59.00934 | 59.89606 | 56.38235 | 56.68634 | 58.67036 | 58.66139 | 42.126 | 18.44553 | 10.63047 | 10.31131 | 10.94582 | 10.62137 | 10.12504 | 10.33911 |  | 10.33911 | 10.9916 | 10.51007 | 10.00878 | 11.13122 | 9.855483 | 9.840249 | 9.911709 | 16.00116 | 34.97598 | 50.10817 | 52.24308 | 51.1009 | 50.76727 | 50.39169 | 57.45834 | 56.72047 | 55.86572 | 55.19102
759.8284 | 58.47755 | 57.45914 | 59.31825 | 58.4014 | 60.10278 | 58.9852 | 60.34364 | 55.56927 | 55.87398 | 58.48475 | 59.0565 | 41.31612 | 17.58496 | 10.01073 | 9.604337 | 10.67843 | 10.7495 | 10.17278 | 10.60468 |  | 10.60468 | 10.84036 | 9.605987 | 9.961091 | 11.11054 | 8.37267 | 8.623482 | 9.694852 | 14.57091 | 34.00813 | 50.28568 | 51.84903 | 50.67735 | 51.13643 | 49.42484 | 57.14236 | 56.40479 | 55.65298 | 55.11324
763.6854 | 58.10904 | 57.36474 | 58.20901 | 58.49128 | 59.40376 | 58.65266 | 59.30044 | 54.7179 | 55.76656 | 57.25745 | 57.87833 | 40.81599 | 16.70723 | 9.935476 | 9.353874 | 9.695961 | 10.58454 | 9.599146 | 10.67617 |  | 10.67617 | 10.25067 | 9.352972 | 9.75678 | 10.5443 | 8.565954 | 8.45799 | 9.338973 | 13.21414 | 32.86357 | 49.89374 | 51.62649 | 50.79111 | 50.79044 | 48.94806 | 56.64075 | 56.81319 | 55.23833 | 53.86658
767.5424 | 57.11028 | 56.63863 | 57.30494 | 58.10108 | 58.85596 | 57.28581 | 57.59198 | 54.08735 | 54.75545 | 55.83535 | 56.21679 | 39.75449 | 15.31782 | 9.535133 | 8.711725 | 9.154126 | 9.98909 | 8.476177 | 10.61809 |  | 10.61809 | 9.601499 | 9.862497 | 9.098124 | 9.636036 | 8.671204 | 8.463146 | 8.793834 | 12.86542 | 31.25816 | 48.87051 | 50.5956 | 50.06567 | 49.57491 | 48.49623 | 55.63702 | 55.90951 | 54.16172 | 52.59344
771.3994 | 55.70773 | 54.75075 | 55.97598 | 56.54052 | 56.86865 | 55.55691 | 56.5002 | 53.15769 | 53.19596 | 53.99154 | 55.03678 | 38.31945 | 14.34118 | 9.138961 | 8.537338 | 9.371497 | 9.516542 | 8.514288 | 10.28647 |  | 10.28647 | 9.45057 | 9.647146 | 8.772764 | 9.24969 | 8.364464 | 8.628602 | 8.051699 | 12.64957 | 29.9353 | 47.77481 | 49.41847 | 48.73832 | 48.50499 | 47.61001 | 54.06815 | 54.2191 | 52.25146 | 51.18433
775.2564 | 53.54858 | 52.32809 | 54.31277 | 55.10419 | 54.40348 | 53.68351 | 54.90225 | 51.47482 | 51.20251 | 51.64413 | 52.92708 | 36.4432 | 13.83891 | 9.071042 | 8.52966 | 9.693821 | 9.461427 | 9.506931 | 10.25652 |  | 10.25652 | 9.189923 | 8.979336 | 8.714188 | 9.021798 | 8.763502 | 8.219437 | 7.96959 | 11.54516 | 28.82033 | 46.06578 | 47.82384 | 47.01603 | 47.13088 | 46.27338 | 52.57967 | 52.0499 | 50.62801 | 49.97578
779.1134 | 50.71704 | 50.38385 | 51.72418 | 52.71292 | 52.45131 | 51.70345 | 52.19981 | 49.34098 | 49.25065 | 49.9185 | 50.38046 | 34.71843 | 12.76785 | 8.556641 | 7.872645 | 9.473765 | 9.04184 | 9.835614 | 10.34759 |  | 10.34759 | 9.683933 | 9.226309 | 8.793254 | 8.975356 | 8.95339 | 7.915055 | 7.816646 | 10.40097 | 27.23856 | 43.98161 | 45.39407 | 44.84874 | 44.88004 | 44.00171 | 50.43147 | 49.86008 | 48.79649 | 48.18227
782.9704 | 48.97065 | 48.80555 | 49.21128 | 50.33282 | 51.13779 | 50.07951 | 49.63915 | 47.1364 | 47.80763 | 48.47536 | 48.51525 | 33.35564 | 12.31215 | 8.375679 | 8.196642 | 9.51982 | 8.397874 | 9.777312 | 10.12531 |  | 10.12531 | 9.882911 | 9.825344 | 9.172468 | 8.759425 | 8.683031 | 7.943836 | 7.525855 | 10.22719 | 25.91444 | 42.17827 | 43.04342 | 43.09358 | 43.06105 | 42.07657 | 48.38756 | 48.05795 | 46.36943 | 46.27716
786.8274 | 47.45834 | 47.02576 | 47.20048 | 49.18098 | 50.01064 | 48.53365 | 48.28817 | 45.72697 | 46.35209 | 47.38262 | 47.35528 | 32.56973 | 12.03026 | 8.456418 | 9.028143 | 9.678659 | 8.81047 | 9.980125 | 10.15838 |  | 10.15838 | 9.77793 | 9.688535 | 9.083447 | 8.731219 | 8.578107 | 8.077862 | 8.18189 | 10.06073 | 24.77031 | 41.25095 | 41.4236 | 42.00658 | 41.55175 | 40.97872 | 47.35183 | 47.04409 | 44.84173 | 44.88676
790.6844 | 45.7156 | 45.71451 | 46.31553 | 47.97754 | 48.22935 | 47.09263 | 46.8151 | 44.77246 | 45.09657 | 45.8236 | 46.26548 | 31.17976 | 11.42394 | 8.577541 | 9.408669 | 9.546772 | 9.557452 | 9.77783 | 10.48697 |  | 10.48697 | 9.537161 | 9.038301 | 9.10205 | 8.84936 | 8.536963 | 8.069134 | 8.267541 | 9.310078 | 23.92562 | 40.06654 | 40.6299 | 40.94836 | 39.26307 | 39.91586 | 46.09245 | 46.25998 | 44.30822 | 43.69117
794.5414 | 44.76382 | 44.78844 | 45.87623 | 46.09488 | 47.02717 | 46.05883 | 45.27202 | 43.60888 | 43.6389 | 44.21847 | 44.90754 | 29.96709 | 11.30415 | 8.614154 | 9.191884 | 9.517931 | 9.305353 | 9.826026 | 10.14585 |  | 10.14585 | 9.693352 | 9.412365 | 9.467311 | 9.237334 | 8.270327 | 7.839154 | 7.819557 | 9.670926 | 23.20087 | 38.04715 | 39.74685 | 39.55323 | 37.93551 | 38.78064 | 44.5291 | 45.08317 | 43.59727 | 42.69959
798.3984 | 43.98465 | 43.75163 | 44.92837 | 45.26399 | 46.05193 | 44.53604 | 44.2517 | 42.51256 | 42.67146 | 43.07313 | 43.45677 | 29.23712 | 11.37677 | 8.567305 | 8.804568 | 10.25003 | 9.532065 | 10.26079 | 9.962921 |  | 9.962921 | 9.834482 | 9.786407 | 9.404575 | 9.707628 | 8.851815 | 7.581572 | 8.015956 | 10.46187 | 22.36576 | 36.60702 | 38.69038 | 38.3194 | 38.21891 | 37.5804 | 43.60433 | 43.93997 | 42.39275 | 41.68871
802.2554 | 43.43224 | 43.0014 | 43.97261 | 44.54238 | 45.23615 | 42.96724 | 44.16098 | 41.94609 | 42.19405 | 42.6353 | 42.89734 | 28.3363 | 10.95397 | 8.359493 | 8.999743 | 10.79822 | 9.778934 | 10.62334 | 10.27472 |  | 10.27472 | 10.53396 | 9.935725 | 8.884251 | 9.666953 | 9.63482 | 8.464972 | 8.097818 | 10.21891 | 22.63868 | 36.06403 | 38.17072 | 37.39254 | 37.91363 | 36.79288 | 42.83089 | 43.28606 | 41.63834 | 40.73438
806.1124 | 42.8445 | 43.17158 | 43.65945 | 43.35062 | 45.02117 | 42.64071 | 44.32404 | 41.48819 | 42.5063 | 42.83964 | 42.46108 | 28.03436 | 10.89644 | 8.077878 | 9.224031 | 10.62262 | 10.27767 | 11.09042 | 10.57033 |  | 10.57033 | 10.79937 | 9.665142 | 9.37383 | 9.129049 | 9.344459 | 8.612757 | 7.882074 | 9.46627 | 22.76767 | 36.00894 | 38.48829 | 36.84518 | 37.57027 | 36.87528 | 42.23359 | 42.71436 | 41.32672 | 40.60491
809.9694 | 42.69577 | 42.98939 | 42.93166 | 43.17994 | 44.84182 | 43.14807 | 44.1451 | 40.81535 | 42.06165 | 42.28703 | 42.43751 | 27.84103 | 11.12558 | 8.40234 | 9.01251 | 10.80183 | 10.56241 | 11.59051 | 10.76057 |  | 10.76057 | 10.57169 | 9.840133 | 9.61652 | 9.325577 | 9.199527 | 8.280669 | 7.849642 | 9.160802 | 22.55583 | 36.4073 | 38.45581 | 37.07093 | 37.22763 | 36.90035 | 42.44408 | 41.76167 | 41.18163 | 40.54933
813.8264 | 42.87001 | 42.8212 | 43.04404 | 43.25742 | 44.41063 | 43.11457 | 44.30539 | 40.4612 | 41.65181 | 42.24017 | 43.08989 | 28.04075 | 11.44779 | 8.979072 | 9.270989 | 10.74056 | 10.43474 | 12.03597 | 11.33987 |  | 11.33987 | 11.01072 | 10.18862 | 9.558637 | 10.37996 | 9.567121 | 8.432207 | 8.224483 | 9.351726 | 22.24004 | 36.66133 | 37.91089 | 37.13757 | 37.11139 | 36.40574 | 42.33887 | 41.44651 | 41.4775 | 40.63467
817.6833 | 42.4363 | 42.98867 | 43.45089 | 42.93653 | 44.21322 | 42.98896 | 44.56048 | 40.82811 | 41.80569 | 42.54275 | 43.33719 | 28.31107 | 11.42774 | 9.3093 | 9.661751 | 10.70466 | 10.47421 | 11.43285 | 11.50356 |  | 11.50356 | 10.74721 | 10.43328 | 9.950462 | 10.73926 | 10.11137 | 8.634406 | 8.295553 | 9.311893 | 22.12523 | 36.7127 | 37.60633 | 36.95325 | 37.29037 | 36.173 | 42.2353 | 41.77495 | 41.21284 | 40.61696
821.5403 | 42.92522 | 43.26995 | 43.58788 | 43.54115 | 44.65043 | 43.75814 | 44.92619 | 41.17411 | 41.95638 | 42.82401 | 43.21199 | 28.34642 | 11.55932 | 9.075572 | 9.786298 | 10.73276 | 10.40272 | 10.55132 | 10.77717 |  | 10.77717 | 10.55153 | 10.60879 | 10.4469 | 10.62459 | 10.27579 | 9.015466 | 8.263597 | 9.25773 | 22.02628 | 36.92682 | 37.96327 | 37.1583 | 37.48035 | 36.49516 | 43.12113 | 42.56598 | 40.71446 | 40.2903
825.3973 | 43.58366 | 42.93533 | 44.38792 | 44.68588 | 45.30085 | 44.54431 | 45.18413 | 41.46186 | 42.2942 | 43.37346 | 43.43479 | 28.64111 | 11.6572 | 8.338748 | 9.65499 | 10.38828 | 10.13487 | 10.25266 | 10.50579 |  | 10.50579 | 10.71045 | 10.60977 | 10.71579 | 10.86569 | 9.826594 | 9.174888 | 8.360828 | 9.442743 | 21.77707 | 37.30749 | 38.49347 | 38.14525 | 38.05656 | 36.62863 | 43.87717 | 43.43953 | 41.34919 | 40.49421
829.2543 | 44.3215 | 43.5384 | 45.32952 | 46.07059 | 46.15714 | 45.16314 | 45.36218 | 42.24979 | 43.03607 | 44.10611 | 43.98003 | 29.23986 | 11.81935 | 8.239795 | 10.17663 | 10.422 | 10.08103 | 10.55159 | 11.0202 |  | 11.0202 | 10.71247 | 10.8256 | 10.60171 | 10.50656 | 9.619782 | 9.06106 | 8.2064 | 9.248749 | 21.82207 | 37.19086 | 39.15176 | 38.95026 | 38.4962 | 37.28629 | 44.25526 | 44.223 | 42.89503 | 41.64188
833.1113 | 45.37644 | 44.89807 | 45.82003 | 46.50414 | 46.51537 | 45.63914 | 46.05903 | 43.14632 | 43.58523 | 44.38233 | 44.7252 | 29.3863 | 11.44038 | 8.362589 | 10.50983 | 10.70488 | 10.36102 | 11.11727 | 11.13733 |  | 11.13733 | 10.94131 | 10.57743 | 10.41211 | 10.09725 | 9.680739 | 9.184455 | 8.251381 | 9.119357 | 22.21585 | 37.42051 | 39.5984 | 39.48247 | 38.76282 | 38.32469 | 44.80042 | 44.92477 | 43.56771 | 42.4229
836.9683 | 46.6166 | 45.92241 | 46.1186 | 46.40979 | 47.23159 | 46.54838 | 47.2787 | 43.49708 | 44.6033 | 44.90838 | 45.55498 | 29.64228 | 10.60514 | 8.753493 | 10.33009 | 10.96402 | 10.67729 | 11.4575 | 10.86492 |  | 10.86492 | 11.20267 | 10.51397 | 10.47454 | 10.28248 | 9.942253 | 9.255383 | 8.448233 | 9.749714 | 22.69694 | 38.67331 | 40.33024 | 39.9332 | 39.59056 | 39.37424 | 45.63416 | 45.55739 | 43.83211 | 43.01687
840.8254 | 47.4409 | 46.77447 | 46.50864 | 47.30443 | 48.40733 | 47.5564 | 48.12161 | 43.82511 | 45.4332 | 45.91558 | 46.33944 | 29.98518 | 11.02366 | 8.827026 | 10.27682 | 10.74316 | 10.65401 | 11.28467 | 11.19531 |  | 11.19531 | 10.90286 | 10.36022 | 10.62192 | 10.33311 | 9.976931 | 9.108441 | 8.860946 | 10.22845 | 23.07202 | 39.96162 | 41.12849 | 40.33084 | 40.72969 | 40.15007 | 46.66802 | 46.0805 | 44.65014 | 43.83976
844.6824 | 47.78983 | 47.41906 | 47.17838 | 48.27872 | 49.36382 | 48.05698 | 48.70335 | 44.98558 | 46.17825 | 46.75356 | 47.1936 | 30.50122 | 11.64717 | 8.748121 | 10.08805 | 10.38454 | 10.62925 | 10.94867 | 11.07443 |  | 11.07443 | 10.48997 | 10.14476 | 10.54082 | 10.18765 | 9.839778 | 8.794126 | 8.61497 | 10.09195 | 23.18045 | 40.41534 | 41.81742 | 41.01014 | 41.62169 | 40.5948 | 47.54724 | 46.59945 | 45.67373 | 44.59647
848.5394 | 48.80865 | 48.33104 | 48.30229 | 49.15194 | 50.42387 | 48.50197 | 49.61967 | 46.21444 | 46.9355 | 47.54251 | 48.21132 | 31.02997 | 11.57749 | 9.050374 | 9.815071 | 9.966846 | 10.20238 | 10.7539 | 10.76575 |  | 10.76575 | 10.24921 | 10.12437 | 10.22304 | 10.12222 | 9.61326 | 8.747969 | 8.162724 | 9.627061 | 23.50134 | 41.06428 | 42.98923 | 42.16016 | 42.38847 | 41.33416 | 48.33524 | 47.18435 | 46.66597 | 45.55546
852.3964 | 49.92485 | 49.38942 | 49.80127 | 50.25402 | 51.89782 | 49.3057 | 50.84211 | 46.97953 | 48.37443 | 48.33127 | 49.30319 | 31.44706 | 11.73638 | 8.885447 | 9.267864 | 9.858042 | 9.77198 | 10.43867 | 10.55802 |  | 10.55802 | 9.988793 | 10.00615 | 9.768158 | 10.05953 | 9.274511 | 8.578102 | 8.27363 | 9.462544 | 24.64276 | 41.95665 | 44.02694 | 43.08103 | 42.94236 | 42.5425 | 49.12462 | 48.26435 | 47.54229 | 46.7979
856.2534 | 51.47173 | 50.32253 | 51.39119 | 51.48617 | 53.09596 | 50.64553 | 52.07959 | 48.02748 | 49.61375 | 49.81515 | 50.95584 | 32.08657 | 11.67815 | 8.505034 | 9.118535 | 10.04102 | 9.36522 | 9.993941 | 10.18388 |  | 10.18388 | 9.759421 | 9.638366 | 9.341577 | 9.416806 | 8.742726 | 8.16906 | 8.211324 | 10.048 | 25.3884 | 43.01499 | 45.11344 | 44.67794 | 43.8393 | 43.74687 | 50.66467 | 49.95845 | 48.74047 | 47.89492
860.1104 | 53.02689 | 51.53701 | 53.08826 | 53.22659 | 54.38861 | 52.04653 | 53.32699 | 49.72809 | 50.33046 | 51.33801 | 52.5393 | 33.13546 | 11.18967 | 8.395363 | 8.808857 | 9.875905 | 8.73028 | 9.185704 | 9.841306 |  | 9.841306 | 9.132434 | 8.881602 | 9.297776 | 8.808455 | 8.22623 | 8.087096 | 7.835346 | 10.20271 | 25.66994 | 44.22026 | 46.22395 | 46.21716 | 45.11411 | 44.64701 | 52.40509 | 51.47373 | 50.4527 | 49.06024
863.9673 | 53.99761 | 52.8101 | 54.44729 | 55.04608 | 55.63861 | 53.30461 | 54.40248 | 51.33957 | 51.43217 | 52.4891 | 53.23853 | 33.40392 | 11.27795 | 8.317721 | 8.1211 | 9.348894 | 8.045262 | 8.70945 | 9.419815 |  | 9.419815 | 8.371004 | 8.179054 | 8.573605 | 8.699737 | 7.782197 | 7.977887 | 7.531503 | 9.709567 | 25.87114 | 45.35229 | 47.40746 | 47.36951 | 46.47911 | 45.51034 | 53.40339 | 52.38537 | 51.5937 | 50.30256
867.8243 | 55.05667 | 54.41896 | 55.38521 | 56.33136 | 56.73524 | 54.62003 | 55.7443 | 52.43986 | 52.7921 | 53.48506 | 53.85719 | 33.36541 | 11.36638 | 8.104571 | 7.702411 | 8.660852 | 7.639931 | 8.748507 | 9.017263 |  | 9.017263 | 8.411164 | 8.002295 | 8.037276 | 8.267828 | 7.513514 | 7.397623 | 7.274194 | 9.437631 | 26.01748 | 46.31561 | 48.4268 | 48.27002 | 47.82971 | 46.67728 | 54.50849 | 53.43508 | 52.26907 | 51.69613
871.6813 | 56.47179 | 56.27173 | 56.7537 | 57.50219 | 57.967 | 56.24197 | 57.19451 | 53.37385 | 54.13191 | 54.49247 | 55.48093 | 33.97615 | 11.30141 | 7.480319 | 7.488338 | 8.185688 | 7.435741 | 8.411479 | 8.549923 |  | 8.549923 | 8.349916 | 7.935155 | 7.981502 | 7.564701 | 6.879038 | 6.857655 | 6.539515 | 9.078058 | 25.93155 | 47.26382 | 49.21161 | 49.0635 | 49.05626 | 48.01994 | 56.0057 | 54.80703 | 53.64492 | 53.23897
875.5383 | 58.19151 | 57.40329 | 58.30913 | 58.79547 | 59.37741 | 58.17773 | 58.50647 | 54.62653 | 55.23277 | 55.79097 | 57.1282 | 34.72824 | 11.05449 | 6.762187 | 7.218022 | 7.748809 | 7.249871 | 7.74237 | 8.050553 |  | 8.050553 | 7.373537 | 7.480854 | 7.717026 | 7.055654 | 6.519786 | 6.657972 | 5.820552 | 8.746652 | 26.00643 | 48.17827 | 50.35952 | 50.23977 | 49.84106 | 49.15853 | 57.26371 | 56.1336 | 55.36734 | 54.87828
879.3953 | 59.65652 | 58.52013 | 59.36986 | 60.06373 | 60.68894 | 59.18587 | 59.44425 | 56.1704 | 56.16308 | 57.19628 | 57.79837 | 35.41011 | 10.6444 | 6.337281 | 6.507523 | 6.783157 | 7.114225 | 7.223717 | 7.498317 |  | 7.498317 | 6.536871 | 6.87965 | 7.27066 | 6.692704 | 6.303831 | 5.973761 | 5.506237 | 8.251707 | 26.26781 | 48.72723 | 51.54799 | 51.58678 | 50.44919 | 49.68916 | 58.19295 | 57.61899 | 56.24648 | 55.92995
883.2523 | 60.73769 | 59.56079 | 60.50867 | 61.0189 | 61.76267 | 59.77158 | 60.56158 | 57.20168 | 57.05488 | 57.91401 | 58.08865 | 35.69709 | 9.937952 | 5.687096 | 5.763695 | 6.013207 | 6.432621 | 6.424677 | 6.850704 |  | 6.850704 | 6.339742 | 6.081746 | 6.430464 | 6.102627 | 6.013638 | 5.571113 | 5.413373 | 7.838265 | 26.39543 | 49.36478 | 52.47184 | 52.6904 | 51.65458 | 50.49799 | 58.86164 | 58.61071 | 56.99112 | 56.6087
887.1093 | 61.10685 | 60.24001 | 61.1004 | 61.26658 | 62.41819 | 60.10307 | 61.34486 | 57.6913 | 57.53218 | 58.22869 | 58.66415 | 35.65536 | 9.529459 | 4.758417 | 5.262306 | 5.613756 | 5.717874 | 5.648221 | 6.249202 |  | 6.249202 | 6.108182 | 5.576952 | 5.639428 | 5.371471 | 5.586664 | 4.722426 | 5.049902 | 7.876316 | 26.12333 | 49.92361 | 52.77409 | 52.91123 | 52.50199 | 51.16807 | 59.21815 | 58.87219 | 57.83632 | 56.76105
890.9663 | 60.99212 | 60.74653 | 61.32122 | 61.64219 | 62.73252 | 60.24203 | 61.6677 | 57.44462 | 57.88568 | 58.37165 | 58.86174 | 35.51884 | 9.005558 | 4.06485 | 4.569889 | 4.996102 | 5.286091 | 5.039389 | 5.795606 |  | 5.795606 | 5.266055 | 5.183723 | 5.23502 | 4.64445 | 4.982632 | 3.896446 | 4.530442 | 7.375234 | 25.43828 | 50.39027 | 53.01271 | 52.56996 | 52.47148 | 51.63429 | 60.00141 | 59.27436 | 58.10612 | 56.85358
894.8233 | 61.09952 | 60.98747 | 61.34145 | 61.90517 | 62.6432 | 60.55675 | 61.85519 | 57.2359 | 58.2463 | 58.55367 | 58.34808 | 34.82088 | 8.212405 | 3.492065 | 4.073386 | 4.360705 | 4.459167 | 4.526614 | 4.789395 |  | 4.789395 | 4.671201 | 4.238111 | 4.616537 | 4.16687 | 3.907714 | 3.696368 | 3.688933 | 6.462814 | 24.93248 | 50.36597 | 53.03722 | 52.63647 | 52.26051 | 51.77998 | 60.51856 | 59.62582 | 57.98421 | 57.28632
898.6803 | 61.07668 | 60.53674 | 60.89627 | 61.65728 | 62.25178 | 60.25893 | 61.68648 | 57.16692 | 57.87009 | 58.52254 | 58.2063 | 33.99134 | 7.983548 | 3.174948 | 3.48307 | 3.903986 | 3.603048 | 3.856012 | 4.044513 |  | 4.044513 | 4.109044 | 3.773803 | 3.971833 | 3.565369 | 2.979209 | 3.358992 | 2.971349 | 5.905595 | 24.4257 | 49.54027 | 52.63728 | 52.75361 | 51.99271 | 51.82056 | 60.01086 | 59.61391 | 57.96926 | 57.19766
902.5373 | 61.03184 | 60.12631 | 60.52878 | 61.33271 | 61.84066 | 59.92216 | 60.92125 | 56.92229 | 57.05035 | 57.9067 | 57.81075 | 33.2351 | 7.5953 | 2.696482 | 2.806686 | 3.561068 | 3.002794 | 3.54397 | 3.360556 |  | 3.360556 | 3.411772 | 3.370468 | 3.298163 | 3.150458 | 2.725338 | 3.137173 | 2.701088 | 5.526161 | 23.66224 | 48.97295 | 52.07776 | 52.29432 | 51.7737 | 51.53051 | 59.30354 | 59.4468 | 58.01862 | 57.02488
906.3943 | 60.63929 | 59.74169 | 59.99917 | 61.00704 | 61.53107 | 59.63835 | 60.06463 | 56.08861 | 56.57247 | 56.69218 | 56.76929 | 32.39523 | 6.670381 | 2.146386 | 2.331729 | 3.088481 | 2.662063 | 3.137657 | 2.89061 |  | 2.89061 | 2.745323 | 2.670235 | 2.618901 | 2.901384 | 2.34411 | 2.605635 | 2.362057 | 5.256172 | 22.78702 | 48.39355 | 51.6379 | 51.60249 | 51.43256 | 50.8573 | 58.93631 | 58.70054 | 57.36966 | 56.6581
910.2513 | 59.79875 | 58.93391 | 59.29797 | 60.10466 | 60.6599 | 59.09299 | 59.31745 | 55.07525 | 55.8264 | 55.86827 | 55.33759 | 31.70138 | 5.80526 | 1.820568 | 2.047436 | 2.207172 | 2.275501 | 2.465296 | 2.487544 |  | 2.487544 | 2.314791 | 2.016042 | 2.159328 | 2.497828 | 1.834727 | 1.953059 | 1.883974 | 4.866441 | 21.93655 | 47.57792 | 51.01066 | 51.0662 | 50.95882 | 50.27404 | 58.3932 | 57.87127 | 56.49958 | 55.88717
914.1083 | 58.62453 | 57.59545 | 58.31335 | 58.83244 | 59.27069 | 57.80379 | 58.20919 | 54.07293 | 54.58427 | 54.94811 | 53.79314 | 30.67413 | 4.950696 | 1.532017 | 1.693312 | 1.578921 | 1.581111 | 2.031496 | 2.167771 |  | 2.167771 | 1.941344 | 1.808977 | 1.544691 | 1.748586 | 1.519519 | 1.318017 | 1.428859 | 4.437492 | 21.103 | 46.49059 | 49.75746 | 50.14894 | 50.10135 | 49.51635 | 57.47478 | 57.00065 | 55.60292 | 54.82449
917.9653 | 57.41398 | 56.48074 | 57.19021 | 57.46458 | 57.95696 | 56.33389 | 57.1897 | 52.54036 | 53.24554 | 53.85739 | 52.61859 | 29.49052 | 4.395377 | 0.902357 | 1.328994 | 1.442533 | 1.338231 | 1.572632 | 1.89224 |  | 1.89224 | 1.742543 | 1.702701 | 1.028929 | 1.21735 | 1.10077 | 1.001943 | 1.125614 | 3.658814 | 20.2761 | 45.26052 | 48.6807 | 48.99789 | 48.77739 | 48.30912 | 56.02021 | 55.87689 | 54.65314 | 53.91353
921.8223 | 55.91395 | 55.39345 | 55.75134 | 56.08389 | 56.56751 | 55.07225 | 55.56134 | 51.01572 | 51.59587 | 52.4072 | 51.38501 | 28.50876 | 4.06525 | 0.4603156 | 0.9249436 | 1.255492 | 1.259943 | 1.082736 | 1.624554 |  | 1.624554 | 1.547835 | 1.572987 | 0.9977658 | 0.9831139 | 0.7185729 | 1.073325 | 0.9631134 | 2.813221 | 19.3584 | 43.89812 | 47.58182 | 47.57275 | 47.20304 | 46.94685 | 54.59244 | 54.486 | 53.46612 | 52.94308
925.6793 | 54.00249 | 53.57763 | 53.99284 | 54.53374 | 54.80331 | 53.2824 | 53.44892 | 49.6339 | 49.78687 | 50.39967 | 49.68937 | 27.20602 | 3.438283 | 0.3907064 | 0.9656118 | 1.015668 | 1.243229 | 1.160366 | 1.482831 |  | 1.482831 | 1.397552 | 1.321257 | 1.102231 | 1.212172 | 1.109694 | 0.9136838 | 0.9826948 | 2.472463 | 18.14741 | 42.37689 | 45.84641 | 45.92803 | 45.75715 | 45.34962 | 53.14182 | 52.86124 | 51.64188 | 51.2889
929.5363 | 51.84745 | 51.16488 | 51.78937 | 52.13273 | 52.36431 | 50.72919 | 51.12724 | 47.50719 | 47.67139 | 47.82711 | 47.32834 | 25.09666 | 2.945795 | 0.7032546 | 1.183685 | 1.086251 | 1.592437 | 1.640677 | 1.752236 |  | 1.752236 | 1.733864 | 1.173405 | 1.747097 | 1.812075 | 1.328362 | 0.8008716 | 1.111759 | 2.418662 | 16.69896 | 40.46257 | 43.55544 | 43.86056 | 43.79597 | 43.87392 | 50.80254 | 50.61384 | 49.4611 | 48.96273
933.3932 | 49.60891 | 48.56468 | 48.9565 | 49.32042 | 49.45182 | 48.188 | 48.45591 | 44.98064 | 45.24808 | 45.14573 | 44.3244 | 23.02156 | 3.171756 | 1.070396 | 1.188874 | 1.60516 | 1.682119 | 2.016536 | 2.225309 |  | 2.225309 | 2.171142 | 1.753616 | 1.956806 | 2.262249 | 1.441336 | 1.024438 | 0.9650909 | 2.266656 | 15.5027 | 37.98645 | 41.06984 | 41.57673 | 41.20224 | 41.6362 | 47.92728 | 47.67776 | 46.98351 | 46.45074
937.2502 | 46.61457 | 45.87735 | 45.80696 | 45.97529 | 46.41262 | 45.18681 | 45.1857 | 42.14185 | 42.38359 | 42.45897 | 41.06313 | 21.47625 | 3.342726 | 1.308618 | 1.594211 | 2.524512 | 2.012886 | 2.457387 | 3.094699 |  | 3.094699 | 2.21659 | 2.589626 | 2.126617 | 2.859974 | 1.985245 | 1.469044 | 0.9965788 | 2.240829 | 14.12682 | 35.31382 | 38.45033 | 38.81097 | 38.79538 | 38.72118 | 44.99573 | 44.74022 | 44.19731 | 43.6872
941.1073 | 42.90095 | 42.66592 | 42.72289 | 42.45121 | 43.07786 | 41.64889 | 41.42696 | 39.02079 | 38.98916 | 39.04683 | 37.97575 | 20.01071 | 2.999992 | 1.65554 | 2.43662 | 3.323794 | 2.749173 | 3.225208 | 3.729294 |  | 3.729294 | 2.979426 | 3.449584 | 2.998896 | 3.490565 | 2.57516 | 2.24763 | 1.860466 | 2.099177 | 13.02739 | 32.52168 | 35.63473 | 35.80005 | 36.03919 | 35.5813 | 41.88192 | 41.55973 | 41.0309 | 40.57325
944.9643 | 39.08352 | 38.82899 | 39.23629 | 38.89946 | 39.30523 | 38.10654 | 37.73905 | 35.42677 | 35.48945 | 35.51337 | 34.61157 | 18.21407 | 2.928262 | 2.387246 | 3.447988 | 3.918764 | 3.897609 | 4.299412 | 4.494471 |  | 4.494471 | 4.535128 | 4.4964 | 4.104413 | 4.126995 | 3.544765 | 3.1013 | 2.796983 | 2.409502 | 12.23017 | 29.65594 | 32.62776 | 32.88505 | 32.52084 | 32.30489 | 38.33943 | 38.07796 | 37.39442 | 37.09676
948.8213 | 35.07175 | 34.58699 | 35.0209 | 34.95378 | 35.20635 | 34.10987 | 34.06609 | 31.52396 | 31.79095 | 31.96288 | 30.78545 | 16.27784 | 3.475995 | 3.257234 | 4.613141 | 4.828575 | 5.15756 | 5.461271 | 5.845356 |  | 5.845356 | 5.666635 | 5.717279 | 5.350693 | 5.3057 | 4.587319 | 3.999768 | 3.817339 | 3.183116 | 11.20252 | 26.78415 | 29.38433 | 29.36398 | 29.13493 | 28.78857 | 34.29717 | 34.32524 | 33.51992 | 33.27049
952.6783 | 30.72496 | 30.22794 | 30.55574 | 30.51993 | 30.75449 | 29.70095 | 29.87451 | 27.44556 | 27.65437 | 27.7331 | 26.61262 | 14.48135 | 4.169043 | 4.272371 | 5.846656 | 6.396496 | 6.568167 | 6.983993 | 7.242616 |  | 7.242616 | 6.984785 | 6.988059 | 6.637902 | 6.631727 | 6.056516 | 5.20028 | 4.987266 | 4.005661 | 10.01652 | 23.33302 | 25.48693 | 25.37523 | 25.5125 | 25.16888 | 29.99509 | 29.94139 | 29.43285 | 29.35654
956.5353 | 26.68989 | 26.25897 | 26.2836 | 26.23912 | 26.30862 | 25.34001 | 25.46844 | 23.56675 | 23.54748 | 23.73335 | 22.97306 | 12.65256 | 4.824494 | 5.664061 | 7.58159 | 8.096865 | 8.126173 | 8.782356 | 8.886151 |  | 8.886151 | 8.456825 | 8.389553 | 8.035508 | 7.925469 | 7.784528 | 6.693545 | 6.253731 | 5.024365 | 8.97541 | 19.81458 | 21.48131 | 21.64021 | 21.96874 | 21.56324 | 25.82767 | 25.50942 | 25.53392 | 25.45429
960.3923 | 22.33344 | 22.16371 | 21.99673 | 22.11444 | 22.10834 | 21.25944 | 21.16347 | 19.41853 | 19.5386 | 19.80663 | 19.28196 | 11.13961 | 5.900655 | 7.257749 | 9.237469 | 9.80095 | 9.669026 | 10.60257 | 10.85996 |  | 10.85996 | 10.08328 | 10.22398 | 9.639588 | 9.542654 | 9.281835 | 8.483268 | 7.781136 | 5.992676 | 8.164001 | 16.73632 | 17.90931 | 17.91021 | 18.59942 | 18.02486 | 21.72938 | 21.28546 | 21.41823 | 21.32853
964.2493 | 18.28069 | 18.11835 | 17.77446 | 17.94199 | 18.21925 | 17.35921 | 17.12956 | 15.68973 | 16.08681 | 15.92645 | 15.78346 | 10.0244 | 6.830502 | 8.753991 | 10.30129 | 11.55815 | 11.28663 | 12.35282 | 12.86133 |  | 12.86133 | 11.81453 | 12.02467 | 11.28252 | 11.36821 | 10.94846 | 10.22603 | 9.142095 | 7.255816 | 7.831408 | 13.85786 | 14.68031 | 14.65157 | 15.06451 | 14.8038 | 17.54382 | 17.38241 | 17.45275 | 17.35369
968.1063 | 15.1268 | 14.66818 | 14.23858 | 14.38127 | 14.65573 | 13.93531 | 13.90174 | 12.78242 | 13.13191 | 12.85553 | 12.77406 | 9.228841 | 7.885124 | 10.48937 | 11.82258 | 13.40194 | 13.00894 | 14.02272 | 14.39015 |  | 14.39015 | 13.50054 | 13.65733 | 12.99747 | 13.18404 | 12.42732 | 11.89732 | 10.44236 | 9.046116 | 7.839314 | 11.19126 | 11.82297 | 11.87041 | 11.76098 | 12.13387 | 14.16985 | 13.91446 | 14.20232 | 14.12397
971.9633 | 12.26715 | 11.70605 | 11.3829 | 11.48456 | 11.60439 | 11.29358 | 11.36321 | 10.40324 | 10.43494 | 10.44251 | 10.33729 | 8.593187 | 9.161981 | 12.14674 | 13.78468 | 15.21162 | 14.50534 | 15.32304 | 15.65253 |  | 15.65253 | 15.16596 | 15.03057 | 14.6672 | 14.84756 | 13.8928 | 13.45583 | 11.87533 | 10.31942 | 8.030021 | 9.160152 | 9.620301 | 9.791075 | 9.332258 | 9.97671 | 11.42473 | 10.96184 | 11.48608 | 11.20738
975.8203 | 9.562851 | 9.483509 | 9.38392 | 9.520468 | 9.436004 | 9.151195 | 9.303446 | 8.749135 | 8.489255 | 8.628051 | 8.661877 | 7.844531 | 10.28738 | 13.60584 | 15.4134 | 16.74789 | 16.03485 | 16.76267 | 17.13997 |  | 17.13997 | 16.54219 | 16.48153 | 16.27952 | 16.47628 | 15.4613 | 15.12397 | 13.46868 | 11.13468 | 8.06994 | 7.804492 | 7.868676 | 8.262489 | 7.619271 | 8.130876 | 9.180985 | 9.070961 | 9.337971 | 8.967122
979.6772 | 7.944459 | 8.16296 | 8.461839 | 8.286418 | 8.014572 | 7.744015 | 7.746456 | 7.727654 | 7.252825 | 7.740599 | 7.707419 | 7.695104 | 11.45644 | 15.22706 | 16.99802 | 18.12608 | 17.70433 | 18.23262 | 18.97223 |  | 18.97223 | 17.97859 | 18.17372 | 17.42957 | 18.21432 | 17.09387 | 16.65876 | 15.00734 | 12.18813 | 8.590906 | 6.799687 | 6.814888 | 7.130554 | 6.68882 | 6.669398 | 7.636261 | 7.978801 | 7.903551 | 7.703835
983.5342 | 7.31706 | 7.354715 | 7.485915 | 7.299708 | 7.048795 | 7.121081 | 6.951247 | 6.840257 | 6.771422 | 7.056536 | 7.425804 | 7.97501 | 12.66456 | 16.31527 | 18.5347 | 19.4879 | 19.01954 | 19.62231 | 20.68919 |  | 20.68919 | 19.1735 | 19.61345 | 18.80618 | 19.74358 | 18.50813 | 17.8651 | 16.15676 | 13.14104 | 9.320196 | 6.11269 | 6.199751 | 6.399282 | 6.309371 | 6.033781 | 6.973551 | 7.140144 | 7.124811 | 7.052848
987.3912 | 6.971438 | 6.99483 | 6.918315 | 6.904335 | 6.836884 | 6.682286 | 7.097 | 6.406303 | 6.836533 | 6.760638 | 7.38093 | 8.331308 | 13.56346 | 17.31937 | 19.60335 | 20.71185 | 19.86731 | 20.86639 | 21.79362 |  | 21.79362 | 20.29791 | 20.54742 | 19.78667 | 20.69743 | 19.69417 | 18.79494 | 17.27135 | 14.12858 | 9.861045 | 6.059503 | 5.93149 | 6.042091 | 6.143548 | 6.03692 | 6.785864 | 6.532683 | 6.709064 | 6.808313
991.2482 | 7.153103 | 6.922203 | 7.335786 | 7.138583 | 7.580075 | 6.943059 | 7.561276 | 6.732482 | 7.00818 | 7.07238 | 7.584891 | 8.826423 | 14.19369 | 18.36203 | 20.40448 | 21.52645 | 20.63822 | 21.5447 | 22.36986 |  | 22.36986 | 21.33683 | 21.44799 | 20.49208 | 21.33397 | 20.35698 | 19.48006 | 18.34196 | 15.24934 | 10.23666 | 6.661673 | 6.223122 | 6.264839 | 6.232662 | 5.981112 | 6.896676 | 6.406034 | 6.806633 | 6.971659
995.1052 | 7.886163 | 7.341141 | 8.085325 | 7.64858 | 8.234594 | 7.908808 | 7.85426 | 7.274719 | 7.384623 | 7.602579 | 8.244423 | 9.237035 | 14.73479 | 18.99674 | 21.03557 | 22.17549 | 21.60713 | 22.33674 | 23.01428 |  | 23.01428 | 22.19404 | 21.98771 | 21.17218 | 21.89418 | 20.89613 | 19.95097 | 19.01771 | 16.00302 | 10.82045 | 7.23673 | 6.700855 | 6.71384 | 6.504172 | 6.316288 | 7.407537 | 7.125202 | 7.252649 | 7.361273
998.9622 | 8.633657 | 8.141983 | 8.575611 | 8.379423 | 8.714679 | 8.883105 | 8.372574 | 8.17688 | 7.993151 | 8.249437 | 9.075027 | 9.774304 | 15.48085 | 19.49358 | 21.47026 | 22.66598 | 22.21793 | 22.84423 | 23.80414 |  | 23.80414 | 22.65149 | 22.31288 | 21.67897 | 22.36558 | 21.32389 | 20.28767 | 19.37808 | 16.46877 | 11.47207 | 7.941152 | 7.576204 | 7.090162 | 7.20198 | 7.112769 | 8.018188 | 7.905704 | 7.864755 | 7.865849
1002.819 | 9.528307 | 9.037259 | 9.166539 | 9.128228 | 9.297529 | 9.476825 | 9.484098 | 9.037496 | 8.773877 | 9.051525 | 9.844769 | 10.3359 | 16.10982 | 19.69925 | 21.7781 | 23.01676 | 22.11317 | 22.84758 | 23.94589 |  | 23.94589 | 22.61995 | 22.56247 | 21.85505 | 22.74842 | 21.54445 | 20.61718 | 19.43673 | 16.82577 | 11.83402 | 8.945651 | 8.478151 | 7.781699 | 7.988829 | 7.945605 | 8.740039 | 8.962929 | 8.822699 | 8.5149
1006.676 | 10.25423 | 10.14322 | 9.910889 | 10.17527 | 10.44828 | 10.45394 | 10.34903 | 9.846757 | 9.795943 | 10.16939 | 10.84246 | 11.03379 | 16.47487 | 19.8827 | 22.26403 | 23.39358 | 22.06574 | 23.00478 | 23.82151 |  | 23.82151 | 22.49488 | 22.90828 | 22.0788 | 22.79155 | 21.6425 | 20.65243 | 19.43908 | 16.80341 | 12.24661 | 9.642811 | 9.266753 | 9.026469 | 8.85487 | 8.699113 | 9.764496 | 10.08785 | 9.717153 | 9.316693
1010.533 | 10.94216 | 11.04678 | 10.75717 | 11.38432 | 11.54895 | 11.41297 | 11.36994 | 10.83628 | 10.94895 | 11.33697 | 11.88076 | 12.16606 | 16.69224 | 20.15342 | 22.30849 | 23.20752 | 22.23227 | 23.15741 | 23.93366 |  | 23.93366 | 22.54888 | 22.83528 | 22.26021 | 22.62937 | 21.51904 | 20.41433 | 19.58806 | 16.9727 | 13.10157 | 10.33437 | 10.09011 | 10.2623 | 9.794322 | 9.70353 | 10.92368 | 10.90255 | 10.46936 | 10.37178
1014.39 | 11.78295 | 12.04266 | 11.81745 | 12.47458 | 12.4878 | 12.45901 | 12.74832 | 11.84765 | 12.2236 | 12.3664 | 13.04868 | 12.69769 | 16.81407 | 20.21306 | 22.1152 | 22.95802 | 22.42549 | 23.15075 | 24.03772 |  | 24.03772 | 22.44805 | 22.53586 | 22.3358 | 22.56302 | 21.37855 | 20.27825 | 19.60114 | 17.02221 | 13.71203 | 11.10442 | 10.90963 | 11.11643 | 10.69773 | 10.55569 | 12.11784 | 11.9195 | 11.43993 | 11.3616
1018.247 | 12.98755 | 13.25765 | 13.23483 | 13.35165 | 13.66816 | 13.71534 | 14.21477 | 12.75793 | 13.42878 | 13.46484 | 14.1918 | 13.25329 | 16.9127 | 20.07857 | 22.09898 | 22.73815 | 22.29107 | 22.89868 | 23.78518 |  | 23.78518 | 22.3225 | 22.33533 | 22.31592 | 22.68821 | 21.3325 | 20.37675 | 19.53657 | 16.77684 | 14.15792 | 12.10373 | 11.86431 | 11.90033 | 11.54107 | 11.69497 | 13.21626 | 12.66982 | 12.49901 | 12.29681
1022.104 | 14.20522 | 14.32082 | 14.63131 | 14.42453 | 15.01296 | 14.55985 | 15.18062 | 13.91381 | 14.48572 | 14.4207 | 15.37193 | 13.75119 | 16.98249 | 20.10096 | 22.14276 | 22.56264 | 21.97699 | 22.64791 | 23.50893 |  | 23.50893 | 22.24154 | 22.36679 | 22.09033 | 22.68005 | 21.36659 | 20.41122 | 19.50414 | 17.00937 | 14.59729 | 13.18985 | 12.97196 | 12.59818 | 12.40652 | 12.769 | 14.0043 | 13.52947 | 13.81119 | 13.347
1025.961 | 15.30083 | 15.35844 | 15.71799 | 15.62214 | 16.21287 | 15.26127 | 15.88235 | 14.91613 | 15.59616 | 15.31418 | 16.60982 | 14.61985 | 16.91123 | 19.86621 | 21.80944 | 22.48072 | 21.60719 | 22.62868 | 23.26015 |  | 23.26015 | 22.30388 | 22.12173 | 21.96507 | 22.30726 | 21.30264 | 20.12286 | 19.25166 | 17.44258 | 15.05805 | 13.91059 | 14.04993 | 13.44757 | 13.21311 | 13.49443 | 15.13646 | 14.8477 | 15.0891 | 14.59685
1029.818 | 16.52309 | 16.48302 | 16.49384 | 16.72133 | 17.29725 | 16.53956 | 17.02914 | 15.92806 | 16.56575 | 16.61193 | 17.66413 | 15.4522 | 16.9908 | 19.49927 | 21.27579 | 22.37407 | 21.313 | 22.28842 | 22.95926 |  | 22.95926 | 22.21937 | 21.8864 | 21.53915 | 21.8942 | 21.04737 | 19.72009 | 18.84171 | 17.46345 | 15.43228 | 14.7094 | 15.01755 | 14.70085 | 14.11887 | 14.32362 | 16.71263 | 16.25301 | 15.98244 | 15.53747
1033.675 | 17.69014 | 17.62979 | 17.31966 | 17.64239 | 18.39327 | 17.8636 | 18.33862 | 17.33792 | 17.50034 | 18.08837 | 18.63514 | 16.07 | 17.26349 | 19.3814 | 21.01706 | 22.19314 | 21.04487 | 21.9901 | 22.84294 |  | 22.84294 | 21.92371 | 21.75363 | 21.15229 | 21.51013 | 21.03467 | 19.70108 | 18.50704 | 17.55337 | 15.8968 | 15.89159 | 15.81508 | 15.83488 | 15.37578 | 15.57829 | 17.95496 | 17.3514 | 16.91348 | 16.56071
1037.532 | 18.89684 | 18.82887 | 18.61065 | 19.017 | 19.64236 | 18.9564 | 19.69804 | 18.65683 | 18.73428 | 19.34288 | 19.61106 | 16.69917 | 17.39838 | 19.15435 | 20.91364 | 21.95578 | 20.6964 | 21.88902 | 22.47824 |  | 22.47824 | 21.5637 | 21.3999 | 21.26595 | 21.25923 | 20.76921 | 19.55061 | 18.32558 | 17.63627 | 16.31053 | 16.85788 | 16.99519 | 16.77719 | 16.82273 | 16.38633 | 18.97701 | 18.64905 | 18.1655 | 17.7437
1041.389 | 20.03261 | 20.01297 | 20.05161 | 20.61235 | 20.92714 | 20.25221 | 20.99678 | 19.53829 | 20.06717 | 20.34957 | 20.69962 | 17.31781 | 17.29028 | 18.67219 | 20.71867 | 21.74193 | 20.3892 | 21.74903 | 22.02224 |  | 22.02224 | 21.24587 | 20.95765 | 20.98225 | 20.93759 | 20.08155 | 19.31799 | 18.09761 | 17.45301 | 16.73643 | 17.74895 | 17.97712 | 17.94311 | 17.80263 | 17.35568 | 20.23923 | 19.98792 | 19.29322 | 18.78787
1045.246 | 21.35473 | 21.35964 | 21.42712 | 21.97682 | 21.96842 | 21.5156 | 22.19583 | 20.37093 | 21.04815 | 21.6909 | 22.02142 | 18.10309 | 17.50431 | 18.35777 | 20.40075 | 21.14458 | 20.39614 | 21.35262 | 21.78191 |  | 21.78191 | 20.79003 | 20.33081 | 20.25121 | 20.7195 | 19.33994 | 18.77184 | 18.1149 | 17.36996 | 17.3312 | 18.85164 | 19.02605 | 19.20105 | 18.81629 | 18.48999 | 21.6131 | 21.10335 | 20.31777 | 19.90302
1049.103 | 22.72952 | 22.50978 | 22.69488 | 23.21781 | 23.19413 | 22.86247 | 23.30093 | 21.59442 | 22.2073 | 23.27342 | 23.51914 | 19.02415 | 17.83319 | 18.25313 | 19.91411 | 20.86461 | 19.97495 | 20.93782 | 21.22804 |  | 21.22804 | 20.17671 | 19.96634 | 20.10302 | 20.24478 | 18.96339 | 18.5869 | 17.94396 | 17.49979 | 17.98441 | 20.06164 | 20.39873 | 20.25351 | 19.80202 | 19.10387 | 22.53826 | 22.25074 | 21.64027 | 21.02252
1052.96 | 23.96841 | 23.82528 | 23.94935 | 24.83303 | 24.75357 | 24.58162 | 24.58166 | 23.12718 | 23.66118 | 24.37057 | 25.0027 | 19.56812 | 17.61717 | 17.86083 | 19.56257 | 20.80328 | 19.41573 | 20.31137 | 20.62596 |  | 20.62596 | 19.64034 | 19.55594 | 19.82866 | 19.85855 | 18.78296 | 18.51906 | 17.70833 | 17.50969 | 18.62765 | 21.24388 | 21.50934 | 21.37319 | 20.75198 | 19.97676 | 23.79498 | 23.63824 | 23.1894 | 22.1616
1056.817 | 25.13412 | 25.49809 | 25.25677 | 26.30007 | 26.45007 | 26.16116 | 25.92179 | 24.64173 | 25.01017 | 25.39293 | 26.24494 | 20.19245 | 17.59893 | 17.48246 | 19.17975 | 20.06978 | 19.02956 | 19.50658 | 20.44346 |  | 20.44346 | 19.23248 | 19.11562 | 19.08245 | 19.66717 | 18.25129 | 18.19267 | 17.51489 | 17.23955 | 19.45147 | 22.37311 | 22.60621 | 22.5433 | 22.15527 | 21.35088 | 25.52424 | 25.08226 | 24.34573 | 23.34622
1060.674 | 26.58447 | 27.11516 | 26.56445 | 27.79911 | 27.82856 | 27.4388 | 27.12845 | 26.36214 | 26.53841 | 26.7117 | 27.40114 | 21.26925 | 17.84742 | 17.68343 | 18.67544 | 19.43653 | 18.57152 | 19.02603 | 20.04023 |  | 20.04023 | 18.8548 | 18.59769 | 18.30713 | 19.04867 | 17.75601 | 17.96127 | 17.10872 | 17.23552 | 20.3053 | 23.55931 | 23.81803 | 23.98384 | 23.41739 | 22.89456 | 26.89174 | 26.30658 | 25.41371 | 24.88828
1064.531 | 28.13464 | 28.3603 | 27.98451 | 29.17853 | 29.29812 | 28.91847 | 28.83727 | 27.91596 | 28.26898 | 28.38206 | 28.85995 | 22.39035 | 17.75367 | 17.71324 | 18.31944 | 18.8889 | 17.89865 | 18.7568 | 19.60567 |  | 19.60567 | 18.44957 | 18.13826 | 17.56057 | 18.58056 | 17.51407 | 17.50518 | 16.70092 | 17.4421 | 21.02356 | 24.50202 | 25.33466 | 25.18158 | 24.63295 | 24.36596 | 28.37938 | 27.65585 | 27.01224 | 26.50126
1068.388 | 29.74066 | 29.59869 | 29.80944 | 30.52054 | 31.2515 | 30.61786 | 30.7606 | 29.25854 | 29.80227 | 30.36696 | 30.55081 | 23.65188 | 17.68834 | 17.2185 | 17.97103 | 18.24212 | 17.37594 | 18.38958 | 19.25629 |  | 19.25629 | 18.06694 | 17.75536 | 17.38796 | 18.13202 | 17.38194 | 16.66845 | 16.26216 | 17.40679 | 21.9254 | 25.99511 | 26.72425 | 26.34627 | 26.18755 | 25.69698 | 29.84085 | 29.673 | 28.59122 | 28.21085
1072.245 | 31.68178 | 31.2509 | 31.61522 | 32.06431 | 32.96458 | 32.13681 | 32.41625 | 30.69095 | 31.38995 | 32.22358 | 32.16172 | 24.59294 | 17.97162 | 16.5884 | 17.36133 | 17.5713 | 16.71092 | 17.74402 | 18.12296 |  | 18.12296 | 17.48515 | 16.95003 | 17.04311 | 17.55685 | 17.08947 | 15.86132 | 15.92428 | 17.40213 | 22.94311 | 27.79841 | 28.35203 | 27.94832 | 27.71841 | 27.10709 | 31.60963 | 31.45485 | 29.86156 | 30.06193
1076.102 | 33.74233 | 32.93618 | 33.58689 | 33.95367 | 34.6399 | 33.88434 | 34.22614 | 32.46545 | 33.15008 | 33.90986 | 34.05749 | 25.37344 | 18.32128 | 16.18506 | 16.66195 | 16.85331 | 15.94681 | 16.89675 | 17.1522 |  | 17.1522 | 16.72418 | 16.05907 | 16.19308 | 16.83663 | 15.96279 | 15.19193 | 15.36798 | 17.22245 | 23.60641 | 29.40751 | 30.0965 | 29.8444 | 29.18878 | 28.72264 | 33.60472 | 32.98121 | 31.69831 | 31.58312
1079.959 | 35.51437 | 34.70069 | 35.74041 | 36.07589 | 36.68676 | 35.88665 | 36.39047 | 34.38897 | 34.94195 | 35.8956 | 36.15646 | 26.76445 | 18.1239 | 15.58336 | 16.15145 | 15.9448 | 15.41325 | 16.0818 | 16.36396 |  | 16.36396 | 15.85988 | 15.22228 | 15.42265 | 15.96233 | 14.7336 | 14.54315 | 14.67178 | 17.08496 | 24.42142 | 30.92021 | 31.73066 | 31.83093 | 30.73788 | 30.46783 | 35.29885 | 34.77863 | 33.91009 | 33.10023
1083.816 | 37.49785 | 36.92781 | 37.63707 | 38.30096 | 38.98816 | 37.74727 | 38.56611 | 36.368 | 36.90065 | 37.67599 | 38.3933 | 28.32215 | 17.99749 | 15.12451 | 15.25125 | 15.02016 | 14.51457 | 15.06291 | 15.56758 |  | 15.56758 | 14.78737 | 14.40532 | 14.82984 | 15.23926 | 14.07457 | 13.93182 | 14.10398 | 16.95118 | 25.32687 | 32.83219 | 33.41753 | 33.58956 | 32.49104 | 32.31226 | 37.12539 | 36.67709 | 35.98242 | 35.21498
1087.673 | 39.286 | 39.45741 | 39.8741 | 40.76356 | 41.29527 | 39.91621 | 40.87373 | 38.80651 | 39.13401 | 39.57603 | 40.77235 | 29.64396 | 18.04259 | 14.32299 | 14.09008 | 13.88515 | 13.28215 | 14.12424 | 14.72563 |  | 14.72563 | 13.62508 | 13.69424 | 13.84721 | 14.17192 | 13.40979 | 13.08217 | 13.38756 | 16.54316 | 26.13601 | 34.8209 | 35.41468 | 35.40027 | 34.53983 | 34.35106 | 39.24211 | 38.85362 | 38.33453 | 37.44053
1091.53 | 41.5027 | 41.72797 | 42.43711 | 43.0054 | 43.63013 | 42.28503 | 43.24414 | 40.9465 | 41.39222 | 41.85919 | 42.73771 | 30.8622 | 17.70103 | 13.19786 | 12.90109 | 12.72145 | 12.05901 | 13.03215 | 13.45593 |  | 13.45593 | 12.42388 | 12.65864 | 12.60294 | 12.98375 | 12.1888 | 11.92109 | 12.42744 | 15.8665 | 26.82132 | 36.6609 | 37.42733 | 37.43884 | 36.62503 | 36.33483 | 41.79733 | 41.15273 | 40.26194 | 39.158
1095.387 | 43.91124 | 43.88763 | 44.4882 | 45.02723 | 45.68238 | 44.41544 | 45.0554 | 42.50697 | 43.31512 | 43.9803 | 44.49892 | 31.76844 | 16.9171 | 12.08776 | 11.70346 | 11.56342 | 10.94839 | 11.62533 | 11.91128 |  | 11.91128 | 11.28275 | 11.42793 | 11.32419 | 11.66819 | 10.72907 | 10.65813 | 10.92269 | 14.97408 | 27.49543 | 38.08837 | 39.29478 | 39.32215 | 38.72435 | 38.08887 | 43.87862 | 43.26971 | 42.04379 | 41.03936
1099.244 | 45.98744 | 45.67186 | 46.37236 | 46.86215 | 47.57938 | 46.48507 | 47.01273 | 44.20003 | 45.07268 | 45.83806 | 46.23018 | 32.69183 | 16.13244 | 10.93248 | 10.17014 | 10.24281 | 9.701332 | 10.38727 | 10.47588 |  | 10.47588 | 10.09344 | 10.28243 | 10.15556 | 10.48917 | 9.406515 | 9.334188 | 9.549667 | 14.35973 | 28.15497 | 39.56537 | 41.06797 | 40.92314 | 40.41622 | 39.72305 | 45.67658 | 45.324 | 44.00133 | 43.0621
1103.101 | 47.87756 | 47.05314 | 48.17194 | 48.6212 | 49.24941 | 48.04387 | 49.1031 | 45.69898 | 46.56452 | 47.35717 | 47.46193 | 33.5489 | 15.24661 | 9.508019 | 8.864498 | 8.908522 | 8.41725 | 9.264288 | 9.241236 |  | 9.241236 | 8.711169 | 8.943336 | 8.781459 | 8.89555 | 8.432288 | 8.048626 | 8.239773 | 13.35077 | 28.44479 | 41.06877 | 42.3886 | 42.1526 | 41.84348 | 40.94991 | 47.28191 | 47.12077 | 45.79287 | 44.73137
1106.958 | 49.09109 | 47.93362 | 49.15532 | 49.85482 | 50.3251 | 48.80203 | 49.80536 | 46.69692 | 47.15603 | 47.94473 | 48.24465 | 33.78429 | 13.8451 | 7.681882 | 7.538377 | 7.912382 | 7.520176 | 8.315871 | 8.319861 |  | 8.319861 | 7.629675 | 7.522517 | 7.585247 | 7.4514 | 7.411275 | 6.532252 | 7.205689 | 11.68997 | 27.89755 | 41.50566 | 43.14996 | 42.82818 | 42.76239 | 41.59188 | 48.11176 | 47.72392 | 46.8276 | 45.43943
1110.815 | 49.19602 | 48.19827 | 49.19662 | 49.94263 | 50.41061 | 49.0359 | 49.71038 | 46.7122 | 47.17348 | 47.83718 | 48.42486 | 33.30584 | 12.28663 | 6.299783 | 6.366061 | 7.137002 | 6.547446 | 7.444112 | 7.547727 |  | 7.547727 | 6.933786 | 6.363157 | 6.746951 | 6.474551 | 6.305098 | 5.454923 | 6.139177 | 10.38274 | 26.82935 | 41.27148 | 43.35973 | 42.98898 | 42.74108 | 41.72169 | 48.4663 | 47.74057 | 47.26059 | 45.72626
1114.672 | 48.75343 | 48.12104 | 48.71371 | 49.60432 | 49.9219 | 48.81174 | 49.59618 | 46.27892 | 46.78392 | 47.49168 | 47.96298 | 32.32526 | 10.85581 | 5.600132 | 5.762202 | 6.244757 | 5.807243 | 6.415182 | 6.938074 |  | 6.938074 | 6.558556 | 6.093185 | 6.126637 | 5.720438 | 5.865243 | 5.123727 | 5.153845 | 9.307017 | 25.48614 | 40.84817 | 42.91943 | 42.74734 | 42.37865 | 41.67934 | 48.45966 | 47.50743 | 46.95708 | 45.90876
1118.529 | 48.24057 | 47.54958 | 48.37958 | 49.04449 | 49.37715 | 48.10535 | 49.17674 | 45.55832 | 46.31778 | 46.56834 | 47.31736 | 31.33664 | 9.593781 | 4.958936 | 5.136387 | 5.888893 | 5.496156 | 6.035972 | 6.566081 |  | 6.566081 | 6.054986 | 5.932433 | 5.834524 | 5.197688 | 5.550199 | 4.656764 | 4.454951 | 7.974697 | 24.24178 | 40.61167 | 42.41642 | 42.26796 | 41.79671 | 41.11197 | 47.89536 | 47.07651 | 46.07138 | 45.32574
1122.386 | 47.64107 | 46.90738 | 47.66127 | 48.12676 | 48.76603 | 47.48808 | 48.58164 | 44.98857 | 45.69499 | 45.77932 | 46.70575 | 30.38283 | 8.639814 | 4.228387 | 4.806274 | 5.726573 | 5.585414 | 6.019925 | 6.219479 |  | 6.219479 | 5.625028 | 5.754661 | 5.492025 | 5.118271 | 4.892304 | 4.405161 | 4.058007 | 6.953232 | 23.13772 | 39.8371 | 41.7406 | 41.68147 | 41.17389 | 40.28617 | 47.17449 | 46.5562 | 45.39566 | 44.3415
1126.243 | 46.9801 | 46.13299 | 46.60646 | 47.20595 | 47.77835 | 46.66441 | 47.39408 | 44.5354 | 45.04649 | 45.0374 | 45.84862 | 29.08997 | 7.779796 | 3.588968 | 4.846896 | 5.420887 | 5.828492 | 5.720284 | 6.030733 |  | 6.030733 | 5.937794 | 5.613087 | 5.065213 | 5.333359 | 4.556169 | 4.285814 | 3.550047 | 6.138561 | 21.97742 | 38.79852 | 40.73146 | 41.05042 | 40.45332 | 39.52539 | 46.09888 | 45.9645 | 44.51988 | 43.59105
1130.1 | 45.93792 | 45.32249 | 45.60559 | 46.61942 | 46.65849 | 45.84361 | 46.10743 | 43.62055 | 44.13103 | 44.41287 | 44.6123 | 27.86067 | 7.042446 | 3.316455 | 4.677734 | 5.246962 | 5.63686 | 5.690369 | 6.131786 |  | 6.131786 | 5.770615 | 5.43215 | 5.33893 | 5.091947 | 4.34372 | 4.014167 | 3.195161 | 5.427201 | 20.74399 | 37.96833 | 39.95828 | 40.38317 | 39.65513 | 38.81068 | 44.90679 | 45.1635 | 43.63572 | 42.81148
1133.957 | 44.91068 | 44.44149 | 44.77896 | 45.77253 | 45.883 | 45.10142 | 45.45499 | 42.59972 | 43.21851 | 43.76437 | 43.63111 | 27.02781 | 6.294173 | 3.129066 | 4.639364 | 5.165215 | 5.498888 | 5.956435 | 6.156953 |  | 6.156953 | 5.34211 | 5.301667 | 5.550096 | 4.848465 | 3.999328 | 3.593288 | 2.80993 | 4.708501 | 19.88445 | 37.09282 | 39.42761 | 39.58246 | 39.14395 | 38.144 | 44.11084 | 44.11296 | 43.0777 | 42.11752
1137.814 | 44.17292 | 43.56908 | 44.41205 | 44.73375 | 45.32571 | 44.38971 | 45.02464 | 42.06203 | 42.50603 | 42.94466 | 42.73809 | 26.44306 | 5.793054 | 3.038078 | 4.64914 | 5.393671 | 5.363376 | 5.81487 | 5.975454 |  | 5.975454 | 5.545352 | 5.397375 | 5.626027 | 4.930129 | 4.340964 | 3.394649 | 2.750484 | 4.094191 | 19.36092 | 36.64005 | 38.97829 | 38.8254 | 38.56698 | 37.67175 | 43.84235 | 43.33689 | 42.51606 | 41.41992
1141.671 | 43.37892 | 42.98979 | 43.89384 | 44.20934 | 44.47585 | 43.74812 | 44.43688 | 41.61992 | 42.10086 | 42.31603 | 42.00082 | 25.74036 | 5.137161 | 2.975634 | 4.576616 | 5.41372 | 5.289967 | 5.756405 | 6.012037 |  | 6.012037 | 5.810986 | 5.56307 | 5.512601 | 5.111637 | 4.743812 | 3.457599 | 3.035935 | 3.704542 | 18.50387 | 36.32279 | 38.28148 | 38.10793 | 37.74621 | 37.4323 | 43.39178 | 42.64987 | 41.68576 | 40.79362
1145.528 | 42.91914 | 42.90633 | 43.14062 | 43.61888 | 44.01853 | 42.99593 | 43.64566 | 40.74068 | 41.44375 | 42.08065 | 41.3403 | 24.962 | 4.378814 | 2.807721 | 4.725904 | 5.288591 | 5.402299 | 5.953499 | 6.169925 |  | 6.169925 | 6.03632 | 5.820559 | 5.233343 | 5.18692 | 4.6986 | 3.704688 | 3.081882 | 3.635199 | 17.81159 | 35.87394 | 37.65458 | 37.62462 | 37.2191 | 36.87212 | 42.68536 | 42.1827 | 41.0478 | 40.34136
1149.385 | 42.58402 | 42.65911 | 42.62268 | 43.22525 | 43.86258 | 42.38927 | 42.98042 | 40.24274 | 40.79615 | 41.43842 | 40.97977 | 24.4085 | 4.085777 | 2.701197 | 4.78913 | 5.50352 | 5.680104 | 6.135227 | 6.37935 |  | 6.37935 | 6.221779 | 5.920898 | 5.222775 | 5.198894 | 4.76442 | 3.776292 | 2.511937 | 3.335516 | 16.99735 | 35.23528 | 37.29232 | 37.27704 | 36.77208 | 36.34592 | 42.18347 | 41.59764 | 40.7435 | 40.08787
1153.242 | 42.27444 | 41.90439 | 42.26796 | 42.67859 | 43.36425 | 42.26884 | 42.60827 | 40.13322 | 40.46375 | 40.84295 | 40.75433 | 23.9299 | 4.060402 | 2.626485 | 5.082027 | 5.86399 | 6.010279 | 6.143824 | 6.579482 |  | 6.579482 | 6.367808 | 5.846501 | 5.7207 | 5.494815 | 4.894658 | 3.930128 | 2.183182 | 2.800809 | 16.31783 | 34.77985 | 36.85984 | 36.97172 | 36.34134 | 36.13136 | 41.85573 | 41.15885 | 40.25282 | 39.58046
1157.099 | 41.82217 | 41.1945 | 41.86897 | 42.07973 | 42.91626 | 42.05369 | 42.12209 | 39.77497 | 40.10144 | 40.48492 | 40.51138 | 23.26477 | 3.850919 | 2.524364 | 5.148638 | 5.926543 | 6.042037 | 6.37104 | 6.896776 |  | 6.896776 | 6.501754 | 6.241334 | 6.252157 | 5.547384 | 4.918642 | 4.175662 | 2.417859 | 2.487758 | 16.16318 | 34.4719 | 36.38626 | 36.83821 | 35.98366 | 35.68597 | 41.27088 | 40.84969 | 39.88644 | 39.01443
1160.956 | 41.34624 | 40.81296 | 41.56557 | 41.97501 | 42.63857 | 41.40583 | 41.75239 | 39.29601 | 39.72637 | 40.11189 | 40.11858 | 23.00945 | 3.551118 | 2.768333 | 5.246339 | 6.079402 | 5.918004 | 6.421173 | 7.212273 |  | 7.212273 | 6.573714 | 6.569313 | 6.622692 | 5.806838 | 5.146309 | 4.374624 | 2.679596 | 2.047525 | 15.86356 | 33.92559 | 36.09596 | 36.70054 | 35.85366 | 35.27066 | 40.97129 | 40.45099 | 39.69854 | 38.77716
1164.813 | 40.78561 | 40.49086 | 41.34332 | 41.84952 | 42.11752 | 40.80843 | 41.67342 | 38.92389 | 39.41804 | 39.69704 | 39.42973 | 22.75525 | 3.232094 | 2.943908 | 5.163693 | 6.066958 | 6.005881 | 6.324563 | 7.127718 |  | 7.127718 | 6.5547 | 6.542233 | 6.611486 | 6.004099 | 5.299808 | 4.582809 | 2.636789 | 1.8752 | 15.30104 | 33.41207 | 36.01101 | 36.28149 | 35.57533 | 35.04278 | 40.50443 | 40.12416 | 39.36275 | 38.4757
1168.67 | 40.60985 | 39.98448 | 41.12694 | 41.35855 | 41.65085 | 40.6725 | 41.5842 | 38.6729 | 38.95887 | 39.35172 | 38.87281 | 22.25398 | 2.981543 | 2.767743 | 5.054863 | 6.115757 | 6.342739 | 6.376416 | 7.006793 |  | 7.006793 | 6.574777 | 6.515043 | 6.350806 | 6.075934 | 5.262816 | 4.51275 | 2.830072 | 1.836492 | 14.77302 | 33.20411 | 35.94081 | 35.58151 | 35.37418 | 34.93706 | 39.95983 | 39.76588 | 38.99435 | 38.10774
1172.527 | 40.34327 | 39.5667 | 40.80677 | 40.87085 | 41.42441 | 40.47324 | 41.09829 | 38.22598 | 38.80493 | 38.98464 | 38.49823 | 21.70738 | 2.568039 | 2.658207 | 5.253181 | 6.273484 | 6.352628 | 6.559189 | 7.234227 |  | 7.234227 | 6.78826 | 6.429111 | 6.213552 | 6.149054 | 5.333209 | 4.509839 | 2.821738 | 1.756715 | 13.96596 | 33.00043 | 35.366 | 35.2897 | 35.02237 | 34.59532 | 39.7594 | 39.43162 | 38.77877 | 38.03487
1176.384 | 39.9859 | 39.51946 | 40.58576 | 40.59875 | 41.37193 | 40.11646 | 40.68967 | 38.0486 | 38.69929 | 39.02285 | 38.43567 | 21.16042 | 2.332911 | 2.704541 | 5.329526 | 6.33104 | 6.359253 | 6.743378 | 7.238726 |  | 7.238726 | 6.809126 | 6.352061 | 6.27833 | 6.049451 | 5.427448 | 4.570361 | 2.878074 | 1.736892 | 13.53179 | 32.86618 | 34.89004 | 35.36526 | 34.79916 | 34.2696 | 39.44999 | 39.0387 | 38.66595 | 38.14813
1180.241 | 39.8936 | 39.37818 | 40.18986 | 40.38813 | 41.17913 | 39.85104 | 40.35968 | 38.11659 | 38.45905 | 39.05101 | 38.38559 | 20.73566 | 2.50186 | 2.847371 | 5.246414 | 6.382782 | 6.595934 | 7.040881 | 7.424022 |  | 7.424022 | 6.926148 | 6.552663 | 6.360947 | 5.738305 | 5.566397 | 4.591724 | 3.13162 | 1.72481 | 13.31838 | 32.67969 | 34.65226 | 35.38169 | 34.44572 | 34.20289 | 39.17958 | 38.96134 | 38.4542 | 38.01092
1184.098 | 40.12689 | 39.42947 | 40.0013 | 40.38901 | 40.79884 | 39.63267 | 40.07463 | 38.16961 | 38.23229 | 38.69293 | 38.29285 | 20.70168 | 2.433548 | 2.958748 | 5.188253 | 6.542682 | 6.810278 | 7.343084 | 7.972974 |  | 7.972974 | 7.329937 | 6.850716 | 6.52789 | 5.93903 | 5.703775 | 4.707452 | 3.002163 | 1.567573 | 12.98638 | 32.5629 | 34.7034 | 35.01585 | 34.16304 | 34.07109 | 39.26607 | 38.99902 | 38.38705 | 37.66317
1187.955 | 40.12844 | 39.38433 | 40.00543 | 40.39214 | 40.76063 | 39.59295 | 40.01898 | 37.91793 | 37.87676 | 38.11338 | 38.0322 | 20.56936 | 2.018771 | 2.991751 | 5.23123 | 6.761716 | 7.037164 | 7.601487 | 7.953541 |  | 7.953541 | 7.530624 | 7.10541 | 6.813044 | 6.359597 | 5.820341 | 4.909124 | 2.908509 | 1.351091 | 12.63387 | 32.64293 | 34.85409 | 34.66141 | 34.13647 | 33.83476 | 39.4485 | 38.83571 | 38.20243 | 37.22489
1191.812 | 39.91071 | 39.19035 | 39.73745 | 40.28169 | 40.88468 | 39.61207 | 40.00674 | 37.60275 | 37.64339 | 37.93717 | 37.62423 | 20.2853 | 1.651096 | 3.007355 | 5.601211 | 6.826117 | 7.097121 | 7.60834 | 7.775153 |  | 7.775153 | 7.44483 | 7.381471 | 6.978311 | 6.806904 | 5.862937 | 5.025082 | 3.155998 | 1.139349 | 12.45107 | 32.48595 | 34.67456 | 34.56585 | 34.20715 | 33.90485 | 39.31934 | 38.78957 | 37.93291 | 37.04501
1195.669 | 39.73201 | 39.23297 | 39.37069 | 39.95116 | 40.76454 | 39.582 | 39.69021 | 37.41864 | 37.71593 | 38.10198 | 37.18556 | 19.83771 | 1.367242 | 2.917666 | 5.906259 | 6.777233 | 7.193808 | 7.668765 | 8.085147 |  | 8.085147 | 7.455203 | 7.33284 | 7.099689 | 7.058598 | 5.907717 | 4.928806 | 3.287621 | 1.043898 | 12.12115 | 32.11246 | 34.66128 | 34.42712 | 33.96891 | 33.74139 | 39.12523 | 38.76205 | 37.73307 | 36.95221
1199.526 | 39.51146 | 39.15174 | 39.2019 | 39.843 | 40.6327 | 39.41342 | 39.56274 | 37.19982 | 37.71349 | 38.05156 | 36.77203 | 19.39706 | 1.231011 | 3.147252 | 6.011516 | 6.954879 | 7.452249 | 7.947205 | 8.372294 |  | 8.372294 | 7.69128 | 7.206951 | 7.245353 | 7.218614 | 6.057764 | 5.086611 | 3.354422 | 1.040345 | 11.86327 | 31.97879 | 34.48219 | 34.19261 | 33.82292 | 33.31329 | 38.76736 | 38.45088 | 37.57972 | 36.80572
1203.383 | 39.16997 | 38.88226 | 39.2438 | 39.93271 | 40.46178 | 39.20365 | 39.70842 | 36.94522 | 37.5252 | 37.71371 | 36.77435 | 19.38953 | 1.231741 | 3.515225 | 6.060793 | 7.312581 | 7.452179 | 8.197932 | 8.351953 |  | 8.351953 | 7.853223 | 7.358809 | 7.375501 | 7.537497 | 6.160173 | 5.38402 | 3.674338 | 0.9801975 | 11.54873 | 31.84584 | 34.17614 | 33.94871 | 33.77463 | 32.96174 | 38.51674 | 38.12164 | 37.52847 | 36.89646
1207.24 | 38.98147 | 38.68332 | 39.29212 | 39.76521 | 40.17166 | 38.90287 | 39.35192 | 36.52306 | 37.31614 | 37.28889 | 36.65001 | 19.16982 | 1.422605 | 3.53473 | 6.199473 | 7.700667 | 7.553445 | 8.340735 | 8.511067 |  | 8.511067 | 8.253882 | 7.747072 | 7.544226 | 7.712228 | 6.323457 | 5.690306 | 3.884494 | 0.9948717 | 10.96712 | 31.5055 | 33.89093 | 33.6667 | 33.67826 | 32.72083 | 38.38979 | 37.76006 | 37.32775 | 37.05952
1211.097 | 38.77991 | 38.35654 | 38.91042 | 39.40678 | 39.80466 | 38.56119 | 38.82742 | 36.22082 | 36.85938 | 37.01291 | 36.27795 | 18.47958 | 1.269865 | 3.432544 | 6.33664 | 7.894803 | 7.999277 | 8.38992 | 8.774994 |  | 8.774994 | 8.461637 | 7.902446 | 7.634127 | 7.52467 | 6.623012 | 5.711607 | 3.862599 | 1.188022 | 10.75259 | 31.08929 | 33.48168 | 33.44815 | 33.3405 | 32.79483 | 38.0945 | 37.5708 | 37.00553 | 36.53456
1214.954 | 38.34293 | 37.83751 | 38.36433 | 38.76977 | 39.22992 | 38.1856 | 38.4545 | 36.0073 | 36.20164 | 36.67559 | 35.91693 | 18.15678 | 0.8943738 | 3.47703 | 6.387873 | 7.985252 | 8.236196 | 8.668833 | 8.975209 |  | 8.975209 | 8.466501 | 8.203283 | 7.974636 | 7.546213 | 6.938528 | 5.65199 | 3.957305 | 1.187984 | 10.62246 | 30.63722 | 33.0154 | 33.13494 | 32.63623 | 32.58716 | 37.70531 | 37.31189 | 36.72221 | 36.08195
1218.811 | 37.9139 | 37.49482 | 37.86636 | 38.31065 | 38.83344 | 37.68893 | 38.06533 | 35.77972 | 35.81882 | 36.18231 | 35.53696 | 17.8822 | 0.6478202 | 3.578115 | 6.56601 | 7.87924 | 8.187038 | 8.944189 | 9.061789 |  | 9.061789 | 8.668859 | 8.586507 | 8.425877 | 7.994993 | 7.109728 | 5.943388 | 3.995807 | 0.9421101 | 10.32135 | 30.40012 | 32.54739 | 32.87535 | 32.21593 | 32.07831 | 37.35817 | 36.89063 | 36.42303 | 35.82161
1222.668 | 37.26247 | 37.05706 | 37.50689 | 37.99563 | 38.488 | 36.98391 | 37.62111 | 35.44523 | 35.41286 | 35.7194 | 34.90844 | 17.52418 | 0.7824867 | 3.769821 | 6.963255 | 8.293797 | 8.284005 | 8.887829 | 9.449104 |  | 9.449104 | 8.724501 | 8.933496 | 8.585188 | 8.546698 | 7.315058 | 6.28147 | 4.013197 | 0.7280023 | 9.899776 | 30.09184 | 32.19077 | 32.64138 | 31.96182 | 31.74817 | 36.99473 | 36.38989 | 36.04363 | 35.24289
1226.525 | 36.69262 | 36.41977 | 37.10406 | 37.30028 | 37.8699 | 36.56419 | 37.08925 | 34.87836 | 34.94836 | 35.36563 | 34.36755 | 17.05695 | 0.9261467 | 4.088393 | 7.351495 | 8.626582 | 8.445444 | 9.040266 | 9.957901 |  | 9.957901 | 9.016474 | 9.219876 | 8.678339 | 8.806322 | 7.551332 | 6.643841 | 4.325118 | 0.8431672 | 9.52916 | 29.58624 | 32.01979 | 32.02746 | 31.63691 | 31.41581 | 36.55358 | 35.84138 | 35.36914 | 34.68428
1230.382 | 36.14682 | 35.93266 | 36.39429 | 36.60807 | 37.11399 | 36.19321 | 36.45137 | 34.16432 | 34.26906 | 34.82867 | 33.88342 | 16.47597 | 0.9682966 | 4.590773 | 7.630477 | 8.818176 | 8.749295 | 9.519105 | 10.33101 |  | 10.33101 | 9.410069 | 9.366982 | 8.874648 | 9.026523 | 7.831492 | 6.989158 | 4.556611 | 1.059365 | 9.137958 | 28.96848 | 31.64449 | 31.39636 | 31.12957 | 30.82673 | 35.65327 | 35.34708 | 34.61339 | 34.07903
1234.239 | 35.48784 | 35.41049 | 35.69797 | 36.11625 | 36.40991 | 35.39053 | 35.92529 | 33.6796 | 33.57239 | 34.29869 | 33.22742 | 16.17074 | 1.096594 | 4.782912 | 8.000992 | 9.259577 | 9.167103 | 10.02129 | 10.53473 |  | 10.53473 | 9.724629 | 9.551272 | 9.172875 | 9.286024 | 8.438667 | 7.204135 | 4.704962 | 1.179129 | 8.663264 | 28.38361 | 31.0737 | 30.99064 | 30.48146 | 30.24109 | 34.86815 | 34.73483 | 33.98705 | 33.40778
1238.096 | 34.9106 | 34.68942 | 35.01059 | 35.57904 | 35.93217 | 34.63835 | 35.507 | 33.17011 | 33.25251 | 33.7951 | 32.55775 | 15.85303 | 1.268465 | 4.846782 | 8.302343 | 9.659163 | 9.501993 | 10.60027 | 10.80578 |  | 10.80578 | 10.17029 | 10.00346 | 9.667255 | 9.498433 | 8.670835 | 7.401663 | 5.163209 | 1.444004 | 8.372133 | 27.84591 | 30.39969 | 30.53143 | 30.00203 | 29.65883 | 34.21728 | 34.0067 | 33.49434 | 32.7654
1241.953 | 34.50393 | 34.11018 | 34.48883 | 34.89204 | 35.58884 | 34.33348 | 34.87213 | 32.56335 | 32.88049 | 33.0937 | 32.17789 | 15.42887 | 1.196113 | 5.06783 | 8.52981 | 10.09207 | 9.77802 | 10.97885 | 11.21279 |  | 11.21279 | 10.44764 | 10.3965 | 9.985564 | 9.932668 | 8.760476 | 7.733156 | 5.508559 | 1.529143 | 8.317452 | 27.36977 | 29.89437 | 29.85649 | 29.56768 | 29.10799 | 33.77077 | 33.54092 | 32.96188 | 32.16976
1245.81 | 34.19497 | 33.76355 | 34.10794 | 34.5159 | 35.24833 | 34.047 | 34.49836 | 32.30771 | 32.42313 | 32.66375 | 31.9287 | 15.12533 | 1.304308 | 5.374856 | 8.931083 | 10.48044 | 10.14246 | 11.1446 | 11.6507 |  | 11.6507 | 10.7326 | 10.71059 | 10.21964 | 10.30594 | 9.170355 | 8.053264 | 5.783066 | 1.639303 | 8.438465 | 27.24922 | 29.6413 | 29.37154 | 29.16576 | 28.84384 | 33.71163 | 33.31474 | 32.70431 | 31.77775
1249.667 | 34.34752 | 33.93708 | 34.22283 | 34.87305 | 35.42644 | 34.3545 | 34.75705 | 32.55199 | 32.74732 | 32.99586 | 32.40087 | 15.27578 | 1.631307 | 5.725394 | 9.309735 | 10.5525 | 10.62889 | 11.36027 | 11.84697 |  | 11.84697 | 11.09603 | 10.90243 | 10.4237 | 10.52511 | 9.413476 | 8.32135 | 5.948956 | 1.851774 | 8.467381 | 27.56951 | 29.89395 | 29.55662 | 29.37985 | 28.98372 | 33.96283 | 33.37988 | 32.91219 | 31.91719
1253.524 | 35.00051 | 34.72493 | 35.12892 | 35.84512 | 36.25687 | 35.27458 | 35.69235 | 33.31836 | 33.60831 | 34.01935 | 33.5256 | 15.93857 | 2.014875 | 5.943314 | 9.504453 | 10.61076 | 10.73109 | 11.4056 | 11.87437 |  | 11.87437 | 11.31783 | 11.07212 | 10.55503 | 10.53397 | 9.55495 | 8.499443 | 6.131189 | 2.19973 | 8.751064 | 28.23817 | 30.57298 | 30.41669 | 30.01445 | 29.78162 | 34.67878 | 34.0906 | 33.54103 | 32.65845
1257.381 | 36.6819 | 36.3173 | 37.04484 | 37.59566 | 38.06695 | 36.97494 | 37.57166 | 35.04102 | 35.22229 | 35.95614 | 35.31421 | 17.2387 | 2.345679 | 5.980187 | 9.453961 | 10.73271 | 10.64636 | 11.17785 | 11.75302 |  | 11.75302 | 11.21524 | 11.01488 | 10.48256 | 10.4387 | 9.704328 | 8.422915 | 6.198619 | 2.479229 | 9.534704 | 29.6243 | 32.07372 | 32.12002 | 31.43911 | 31.18361 | 36.36935 | 35.80037 | 35.03354 | 34.19769
1261.238 | 39.47879 | 38.90679 | 39.88048 | 40.2706 | 40.95864 | 39.88778 | 40.42848 | 37.75132 | 37.96869 | 38.91017 | 38.05816 | 18.92315 | 2.664593 | 6.013419 | 9.154768 | 10.45578 | 10.57872 | 10.91604 | 11.44839 |  | 11.44839 | 11.02586 | 10.78224 | 10.16288 | 10.39363 | 9.426978 | 8.169663 | 6.289107 | 2.438139 | 10.74249 | 31.84526 | 34.41118 | 34.53982 | 33.86866 | 33.39554 | 39.11252 | 38.61746 | 37.56659 | 36.6671
1265.095 | 42.93014 | 42.35046 | 43.33196 | 43.83047 | 44.55132 | 43.43568 | 44.09924 | 41.03716 | 41.58999 | 42.32673 | 41.63007 | 20.79427 | 2.838691 | 5.80185 | 8.729264 | 9.854924 | 10.27488 | 10.61356 | 10.99322 |  | 10.99322 | 10.48049 | 10.46075 | 9.772875 | 9.967532 | 8.908379 | 7.826885 | 6.013887 | 2.439853 | 12.18154 | 34.82935 | 37.49176 | 37.49557 | 36.77918 | 36.28101 | 42.54667 | 42.08446 | 40.74862 | 39.96098
1268.952 | 46.78268 | 46.26496 | 47.23653 | 47.86397 | 48.78374 | 47.29649 | 48.05095 | 44.83604 | 45.44473 | 45.9062 | 45.54585 | 22.87915 | 2.82048 | 5.208255 | 8.146852 | 9.372774 | 9.59041 | 10.0797 | 10.45056 |  | 10.45056 | 9.854658 | 9.895323 | 9.38344 | 9.339972 | 8.380357 | 7.516265 | 5.602612 | 2.530949 | 13.66226 | 38.13568 | 41.14613 | 40.86398 | 40.21049 | 39.50115 | 46.4352 | 45.7852 | 44.58612 | 43.74256
1272.809 | 50.88377 | 50.39154 | 51.33783 | 52.0902 | 53.17088 | 51.5523 | 52.08372 | 48.57557 | 49.22495 | 49.7889 | 49.39478 | 24.91518 | 2.800134 | 4.580439 | 7.59622 | 8.885308 | 8.902299 | 9.536907 | 9.823226 |  | 9.823226 | 9.304978 | 9.204059 | 8.693321 | 8.847012 | 7.857445 | 7.141777 | 5.127649 | 2.394671 | 14.94919 | 41.22868 | 44.61946 | 44.4017 | 43.89954 | 42.88979 | 50.50507 | 49.78975 | 48.54331 | 47.64587
1276.666 | 54.57638 | 54.00734 | 54.92744 | 55.90338 | 56.93723 | 55.13567 | 55.75746 | 51.8685 | 52.58152 | 53.21086 | 52.7173 | 26.64399 | 2.741934 | 4.226445 | 7.316257 | 8.430626 | 8.453315 | 9.178275 | 9.252696 |  | 9.252696 | 8.830578 | 8.630476 | 8.030308 | 8.357939 | 7.411957 | 6.652392 | 4.642092 | 2.224311 | 15.91276 | 44.00968 | 47.541 | 47.42444 | 46.79688 | 45.77399 | 54.02436 | 53.36683 | 52.03208 | 51.06902
1280.523 | 57.71749 | 57.1297 | 58.00365 | 59.22089 | 60.06264 | 58.01411 | 58.92587 | 54.61782 | 55.47068 | 56.0573 | 55.48183 | 28.00212 | 2.438918 | 3.977211 | 7.055259 | 8.064599 | 8.175858 | 8.808727 | 8.979132 |  | 8.979132 | 8.422848 | 8.270078 | 7.815112 | 7.822659 | 7.123447 | 6.20476 | 4.198936 | 1.81935 | 16.51207 | 46.4293 | 50.07089 | 49.95921 | 49.24272 | 48.23576 | 56.99274 | 56.35693 | 55.03479 | 53.89463
1284.38 | 60.37237 | 59.69415 | 60.56808 | 61.60166 | 62.42543 | 60.42249 | 61.40102 | 56.71217 | 57.59835 | 58.41476 | 57.49903 | 29.01004 | 2.162624 | 3.773987 | 6.699441 | 7.893972 | 7.995148 | 8.501352 | 8.907398 |  | 8.907398 | 8.350735 | 8.139207 | 7.948814 | 7.673535 | 7.026179 | 6.003683 | 3.992952 | 1.639605 | 16.96161 | 48.13916 | 52.10239 | 51.84758 | 51.33569 | 50.48359 | 59.58911 | 58.89629 | 57.51575 | 56.39126
1288.237 | 62.52715 | 61.70425 | 62.62026 | 63.37709 | 64.35594 | 62.39398 | 63.27739 | 58.61582 | 59.1589 | 60.19239 | 59.06381 | 29.52319 | 1.804124 | 3.591119 | 6.539083 | 7.947567 | 7.968222 | 8.451262 | 8.870052 |  | 8.870052 | 8.584229 | 8.263374 | 8.060214 | 7.768823 | 7.047789 | 5.960287 | 3.823661 | 1.784351 | 17.07563 | 49.58221 | 53.84109 | 53.4023 | 53.03705 | 52.32703 | 61.72768 | 60.8321 | 59.55917 | 58.33127
1292.094 | 64.12655 | 63.17402 | 64.17978 | 64.79858 | 65.90753 | 63.93071 | 64.7186 | 60.03085 | 60.50508 | 61.46227 | 60.45172 | 29.85538 | 1.505286 | 3.504253 | 6.671588 | 8.058992 | 8.059444 | 8.583805 | 9.003945 |  | 9.003945 | 8.680407 | 8.216255 | 7.988979 | 7.855794 | 7.066336 | 5.959882 | 3.787982 | 1.494968 | 16.94721 | 50.69562 | 55.03307 | 54.59743 | 54.17609 | 53.439 | 63.17994 | 62.21137 | 61.03452 | 59.5296
1295.951 | 65.25156 | 64.21497 | 65.32449 | 66.00594 | 66.96732 | 64.88123 | 65.77251 | 61.00896 | 61.61119 | 62.54176 | 61.49911 | 29.85452 | 1.425106 | 3.647793 | 6.863502 | 8.164513 | 8.110799 | 8.645761 | 9.204426 |  | 9.204426 | 8.598293 | 8.181903 | 7.979918 | 7.918371 | 7.035285 | 6.080242 | 3.848278 | 1.075288 | 16.87622 | 51.52794 | 55.93439 | 55.56626 | 55.10989 | 54.39081 | 64.20543 | 63.255 | 62.04518 | 60.65278
1299.808 | 66.0523 | 65.07928 | 66.14455 | 67.11771 | 67.88215 | 65.73389 | 66.74359 | 61.77962 | 62.5053 | 63.26662 | 62.1871 | 29.78671 | 1.438184 | 3.891782 | 7.043086 | 8.065696 | 8.267145 | 8.789115 | 9.298625 |  | 9.298625 | 8.604133 | 8.299132 | 8.092463 | 7.971643 | 7.065029 | 6.153407 | 3.947304 | 1.029476 | 16.61316 | 52.11911 | 56.63518 | 56.32353 | 55.94007 | 55.13644 | 64.95027 | 63.96611 | 62.82808 | 61.59394
1303.665 | 66.76846 | 65.7049 | 66.81498 | 67.81426 | 68.54631 | 66.33121 | 67.37399 | 62.33717 | 63.18077 | 63.71296 | 62.61296 | 29.8287 | 1.447032 | 3.913001 | 7.128241 | 8.090323 | 8.550881 | 9.006084 | 9.34102 |  | 9.34102 | 8.847847 | 8.52696 | 8.251444 | 8.069898 | 7.232299 | 6.203014 | 4.247825 | 1.197735 | 16.15957 | 52.49622 | 57.0955 | 56.96568 | 56.43265 | 55.60308 | 65.53237 | 64.58155 | 63.53848 | 62.20057
1307.522 | 67.38634 | 66.31432 | 67.42098 | 68.34431 | 69.00346 | 66.91605 | 67.83127 | 62.82221 | 63.70703 | 64.03734 | 63.06728 | 29.72932 | 1.257124 | 3.962235 | 7.300802 | 8.464658 | 8.835083 | 9.175225 | 9.417768 |  | 9.417768 | 9.15222 | 8.863761 | 8.349792 | 8.130659 | 7.441996 | 6.337496 | 4.512332 | 1.253042 | 15.98263 | 52.88643 | 57.5202 | 57.54849 | 56.91773 | 56.0811 | 66.20372 | 65.33834 | 64.19033 | 62.70923
1311.379 | 67.69964 | 66.84995 | 67.91406 | 68.92675 | 69.50024 | 67.56285 | 68.29987 | 63.31111 | 64.27452 | 64.45147 | 63.36194 | 29.56301 | 1.292626 | 4.121593 | 7.342029 | 8.739582 | 8.935521 | 9.290804 | 9.640392 |  | 9.640392 | 9.174349 | 9.172331 | 8.617429 | 8.448387 | 7.802447 | 6.561907 | 4.575887 | 1.155844 | 15.96333 | 53.38507 | 58.12573 | 58.01378 | 57.53285 | 56.64355 | 66.75008 | 66.04534 | 64.78398 | 63.09977
1315.236 | 67.93776 | 67.06253 | 68.14304 | 69.31898 | 69.92044 | 67.75092 | 68.53664 | 63.68307 | 64.52129 | 64.84491 | 63.53178 | 29.38701 | 1.456236 | 4.265507 | 7.475024 | 8.979969 | 9.002866 | 9.480291 | 9.998129 |  | 9.998129 | 9.344501 | 9.384241 | 9.046867 | 8.887582 | 7.994332 | 6.967989 | 4.682209 | 1.117565 | 15.63091 | 53.66017 | 58.53643 | 58.40322 | 57.87872 | 57.01728 | 67.11114 | 66.5241 | 65.17654 | 63.49026
1319.093 | 68.3257 | 67.30606 | 68.27053 | 69.38532 | 70.22183 | 67.67213 | 68.72958 | 63.95204 | 64.47363 | 65.16476 | 63.61082 | 29.12643 | 1.40114 | 4.42534 | 7.890269 | 9.25442 | 9.245391 | 9.921578 | 10.30061 |  | 10.30061 | 9.62846 | 9.557368 | 9.35372 | 9.052158 | 8.13203 | 7.134227 | 4.929289 | 1.123198 | 15.1352 | 53.57315 | 58.68232 | 58.55431 | 57.97862 | 57.24229 | 67.40083 | 66.73261 | 65.24155 | 63.8801
1322.95 | 68.65224 | 67.69926 | 68.56707 | 69.43003 | 70.44714 | 67.89757 | 68.89416 | 64.01656 | 64.58744 | 65.34826 | 63.67371 | 28.97179 | 1.263999 | 4.712214 | 8.156235 | 9.505675 | 9.393935 | 10.27176 | 10.45457 |  | 10.45457 | 9.97593 | 9.71279 | 9.484735 | 9.230711 | 8.475894 | 7.365079 | 5.183727 | 1.278722 | 14.94131 | 53.46997 | 58.63277 | 58.56448 | 58.03544 | 57.25678 | 67.58209 | 66.73502 | 65.24319 | 63.97733
1326.807 | 68.64337 | 67.74928 | 68.91212 | 69.58472 | 70.41933 | 68.13409 | 68.97253 | 64.06868 | 64.75261 | 65.29717 | 63.57698 | 28.67184 | 1.263995 | 4.989276 | 8.265958 | 9.664194 | 9.648758 | 10.49066 | 10.66513 |  | 10.66513 | 10.11946 | 9.821067 | 9.556432 | 9.501255 | 8.65494 | 7.547666 | 5.257171 | 1.348516 | 14.64713 | 53.38053 | 58.65438 | 58.63653 | 57.97153 | 57.17087 | 67.72122 | 66.75972 | 65.451 | 64.10659
1330.664 | 68.77042 | 67.76732 | 69.0923 | 69.74723 | 70.61657 | 68.32565 | 69.05158 | 64.16089 | 64.83096 | 65.30798 | 63.51375 | 28.32314 | 1.297889 | 5.088858 | 8.454331 | 9.77817 | 9.92754 | 10.85132 | 10.97046 |  | 10.97046 | 10.20702 | 10.06333 | 9.7942 | 9.883854 | 8.937861 | 7.7135 | 5.473982 | 1.317532 | 14.17538 | 53.37159 | 58.67021 | 58.73374 | 58.03061 | 57.27039 | 67.77782 | 66.89498 | 65.73946 | 64.27717
1334.521 | 69.12317 | 68.05299 | 69.25944 | 69.93208 | 70.9224 | 68.48417 | 69.22396 | 64.23589 | 64.91079 | 65.66209 | 63.57878 | 28.05026 | 1.409703 | 5.301809 | 8.615791 | 10.13296 | 10.20694 | 11.00279 | 11.34503 |  | 11.34503 | 10.41631 | 10.34429 | 10.02561 | 10.13404 | 9.190434 | 8.041908 | 5.785146 | 1.349291 | 13.93972 | 53.62063 | 58.81269 | 58.88066 | 58.34366 | 57.47821 | 68.00091 | 67.25915 | 65.99856 | 64.59705
1338.378 | 69.2896 | 68.29905 | 69.20264 | 70.06744 | 70.94027 | 68.49064 | 69.26043 | 64.3833 | 65.01763 | 65.7361 | 63.4967 | 27.65912 | 1.601855 | 5.801161 | 8.92954 | 10.35532 | 10.5098 | 11.02998 | 11.47816 |  | 11.47816 | 10.85659 | 10.65402 | 10.23484 | 10.3335 | 9.461069 | 8.449518 | 5.998739 | 1.338411 | 13.90115 | 53.88986 | 58.91948 | 59.12896 | 58.72816 | 57.7508 | 68.34601 | 67.75108 | 66.46618 | 64.94192
1342.235 | 69.17457 | 68.23267 | 69.05185 | 69.96448 | 70.88605 | 68.33026 | 69.2487 | 64.33342 | 65.03641 | 65.42399 | 63.219 | 27.42175 | 1.673501 | 5.904369 | 9.376637 | 10.6103 | 10.66396 | 11.34102 | 11.62728 |  | 11.62728 | 11.24739 | 11.03172 | 10.58744 | 10.6516 | 9.652294 | 8.62399 | 6.220588 | 1.695456 | 13.59224 | 53.50297 | 58.69831 | 59.05957 | 58.43971 | 57.623 | 68.13081 | 67.43158 | 66.07527 | 64.57858
1346.092 | 69.04584 | 68.13805 | 69.18819 | 69.88442 | 70.86218 | 68.39733 | 69.35002 | 64.29629 | 64.89408 | 65.33121 | 63.00088 | 27.21596 | 1.564174 | 5.902607 | 9.506271 | 10.96655 | 10.80885 | 11.51793 | 11.89702 |  | 11.89702 | 11.29463 | 11.15828 | 10.72826 | 10.90462 | 9.806676 | 8.648782 | 6.370285 | 1.89714 | 13.30663 | 53.16641 | 58.62762 | 58.77021 | 58.17733 | 57.49023 | 67.98022 | 67.15377 | 65.72955 | 64.33559
1349.949 | 69.00866 | 68.11481 | 69.27933 | 69.7199 | 70.79066 | 68.40628 | 69.3546 | 64.22498 | 64.74765 | 65.2433 | 62.90539 | 26.89785 | 1.540871 | 6.057923 | 9.688595 | 11.18583 | 10.9932 | 11.6285 | 12.19298 |  | 12.19298 | 11.48255 | 11.28162 | 10.83979 | 11.03667 | 9.979518 | 8.863149 | 6.622521 | 2.00321 | 13.08768 | 53.03234 | 58.60738 | 58.65209 | 58.25055 | 57.5946 | 67.80452 | 67.17628 | 65.63955 | 64.37622
1353.806 | 69.13235 | 68.09165 | 69.10647 | 69.77941 | 70.89465 | 68.3063 | 69.21457 | 64.20047 | 64.76117 | 65.17799 | 62.74591 | 26.6298 | 1.754708 | 6.295267 | 10.13367 | 11.45297 | 11.29455 | 11.7952 | 12.44875 |  | 12.44875 | 11.81785 | 11.50456 | 11.11882 | 11.27686 | 10.10341 | 9.094819 | 6.817605 | 2.204286 | 12.91376 | 52.90422 | 58.57414 | 58.77081 | 58.30772 | 57.68092 | 67.55817 | 67.05478 | 65.65527 | 64.55603
1357.663 | 69.02215 | 67.98389 | 68.99376 | 69.84297 | 70.90809 | 68.16479 | 69.11212 | 64.26665 | 64.74947 | 65.0659 | 62.54284 | 26.37743 | 1.908821 | 6.609483 | 10.47787 | 11.56748 | 11.42985 | 12.12892 | 12.49557 |  | 12.49557 | 11.94495 | 11.72345 | 11.34068 | 11.47344 | 10.40552 | 9.237539 | 6.96744 | 2.301812 | 12.75122 | 52.69894 | 58.57716 | 58.85875 | 58.23667 | 57.55257 | 67.64799 | 67.21998 | 65.74959 | 64.62693
1361.52 | 68.97812 | 67.97239 | 69.10787 | 69.87153 | 71.09033 | 68.19573 | 69.15287 | 64.33755 | 64.7433 | 65.01191 | 62.49923 | 26.04858 | 1.984414 | 6.877687 | 10.76131 | 11.73288 | 11.59681 | 12.42762 | 12.57119 |  | 12.57119 | 12.10396 | 11.86026 | 11.6799 | 11.74724 | 10.90205 | 9.365759 | 7.194792 | 2.456506 | 12.57992 | 52.63182 | 58.7611 | 58.86006 | 58.2003 | 57.65225 | 68.10774 | 67.58948 | 65.89977 | 64.60446
1365.377 | 68.89396 | 68.00794 | 69.09843 | 69.79739 | 70.96129 | 68.31067 | 69.14868 | 63.98089 | 64.58614 | 65.03902 | 62.49076 | 25.65309 | 2.19933 | 6.991588 | 10.93913 | 12.07235 | 11.94883 | 12.58377 | 12.87625 |  | 12.87625 | 12.38922 | 12.09259 | 11.99514 | 12.11496 | 11.13912 | 9.739653 | 7.390229 | 2.609265 | 12.33669 | 52.50932 | 58.70306 | 58.60669 | 58.07155 | 57.61063 | 68.02193 | 67.1425 | 65.87428 | 64.61047
1369.234 | 69.02319 | 68.21428 | 69.24525 | 69.69898 | 70.67959 | 68.43117 | 69.21142 | 63.8253 | 64.52364 | 64.8956 | 62.38081 | 25.62127 | 2.358839 | 7.092645 | 10.93334 | 12.32042 | 12.24912 | 12.87263 | 13.23172 |  | 13.23172 | 12.41765 | 12.37943 | 12.10117 | 12.43068 | 11.26181 | 10.05626 | 7.603437 | 2.645658 | 12.07739 | 52.53965 | 58.53396 | 58.66826 | 58.1856 | 57.61418 | 67.85416 | 66.97878 | 65.7769 | 64.81666
1373.091 | 69.05996 | 68.40208 | 69.37904 | 69.72844 | 70.62317 | 68.39357 | 69.24615 | 63.90933 | 64.60783 | 64.73562 | 62.25663 | 25.56527 | 2.449924 | 7.279794 | 11.1304 | 12.64575 | 12.44174 | 13.27472 | 13.48588 |  | 13.48588 | 12.70992 | 12.6141 | 12.28805 | 12.75988 | 11.41429 | 10.2911 | 7.939638 | 2.757739 | 11.91819 | 52.55795 | 58.55997 | 58.99385 | 58.4658 | 57.65074 | 67.97369 | 67.24971 | 65.87373 | 65.02531
1376.948 | 68.83394 | 67.97043 | 68.95974 | 69.36835 | 70.3877 | 67.94371 | 68.76037 | 63.58738 | 64.42907 | 64.47328 | 61.74668 | 24.98179 | 2.480846 | 7.599053 | 11.48413 | 12.70694 | 12.69577 | 13.39696 | 13.76221 |  | 13.76221 | 13.05529 | 12.9188 | 12.57224 | 12.88457 | 11.48499 | 10.3759 | 8.078121 | 3.107956 | 11.81316 | 52.13668 | 58.32718 | 58.80051 | 58.16169 | 57.29702 | 67.59034 | 67.02292 | 65.77518 | 64.55186
1380.805 | 68.77101 | 67.47705 | 68.59849 | 69.01096 | 70.03913 | 67.63554 | 68.51748 | 63.32021 | 64.06724 | 64.14668 | 61.32519 | 24.55346 | 2.546401 | 7.734129 | 11.60098 | 12.67152 | 12.91559 | 13.3588 | 13.92415 |  | 13.92415 | 13.09758 | 13.04608 | 12.69012 | 12.96566 | 11.64286 | 10.4402 | 8.167694 | 3.309537 | 11.49069 | 51.90312 | 58.09121 | 58.37569 | 57.75947 | 57.01307 | 67.32056 | 66.62229 | 65.29602 | 64.14283
1384.662 | 68.77811 | 67.3772 | 68.54686 | 69.01817 | 69.75163 | 67.50466 | 68.4666 | 63.19021 | 64.02482 | 63.90073 | 61.16615 | 24.34846 | 2.747151 | 7.932844 | 11.85884 | 13.05454 | 13.14158 | 13.52769 | 13.92843 |  | 13.92843 | 13.29596 | 13.2245 | 12.87645 | 13.19653 | 11.65356 | 10.67191 | 8.447989 | 3.43038 | 11.26335 | 51.98956 | 57.93938 | 58.15504 | 57.83047 | 57.07093 | 67.36982 | 66.72112 | 65.16128 | 64.28156
1388.519 | 68.56229 | 67.46018 | 68.45886 | 68.92227 | 69.59126 | 67.24802 | 68.27304 | 63.02987 | 63.9861 | 63.69942 | 61.12578 | 23.99786 | 2.98415 | 8.292817 | 12.03727 | 13.29567 | 13.19716 | 13.81935 | 14.02206 |  | 14.02206 | 13.62245 | 13.48382 | 13.02675 | 13.23548 | 11.91979 | 10.98196 | 8.729095 | 3.525367 | 11.06879 | 51.85361 | 57.85326 | 58.12673 | 58.00903 | 57.14482 | 67.4138 | 66.73754 | 65.28124 | 64.39513
1392.376 | 68.37001 | 67.47533 | 68.36405 | 68.91961 | 69.55129 | 67.29734 | 68.02239 | 63.10595 | 63.64872 | 63.60091 | 60.83715 | 23.74867 | 3.087623 | 8.483344 | 12.06567 | 13.43412 | 13.13782 | 14.0683 | 14.25219 |  | 14.25219 | 13.8141 | 13.46385 | 13.22966 | 13.31358 | 12.20863 | 11.04222 | 8.806973 | 3.511392 | 10.85971 | 51.73109 | 57.97104 | 58.33275 | 58.08947 | 57.17767 | 67.51046 | 66.91283 | 65.61604 | 64.38758
1396.233 | 68.03893 | 67.32372 | 68.18478 | 68.66427 | 69.43678 | 67.00447 | 67.79043 | 62.79903 | 63.03447 | 63.26587 | 60.33053 | 23.58714 | 3.045667 | 8.491692 | 11.99265 | 13.73075 | 13.1676 | 14.29425 | 14.35643 |  | 14.35643 | 14.03289 | 13.2673 | 13.33395 | 13.41605 | 12.38145 | 11.15502 | 8.798124 | 3.468151 | 10.7229 | 51.79876 | 57.94902 | 58.47247 | 58.00257 | 57.16153 | 67.53986 | 67.15443 | 65.98251 | 64.41152
1400.09 | 68.09625 | 67.12688 | 68.14519 | 68.40972 | 69.3592 | 66.76057 | 67.79351 | 62.50444 | 62.80315 | 63.03101 | 60.08555 | 23.23809 | 2.837231 | 8.541873 | 12.08325 | 13.74228 | 13.29394 | 14.22397 | 14.43029 |  | 14.43029 | 14.08698 | 13.5682 | 13.39497 | 13.54449 | 12.17731 | 11.32892 | 9.034286 | 3.664844 | 10.84746 | 51.34792 | 57.62402 | 57.92342 | 57.53391 | 56.72974 | 67.16562 | 66.66268 | 65.54948 | 63.88496
1403.947 | 67.93702 | 66.98181 | 67.97964 | 68.24856 | 69.08096 | 66.60522 | 67.58884 | 62.57958 | 62.80743 | 62.96943 | 59.8438 | 23.01358 | 2.875803 | 8.597232 | 12.25785 | 13.61817 | 13.45819 | 13.94391 | 14.37355 |  | 14.37355 | 13.98306 | 13.88666 | 13.51472 | 13.43556 | 12.11913 | 11.30604 | 9.220346 | 3.828451 | 10.81696 | 50.99414 | 57.4548 | 57.51759 | 57.20211 | 56.5528 | 66.74869 | 66.24071 | 65.0805 | 63.61628
1407.804 | 67.47421 | 66.58921 | 67.46136 | 67.80746 | 68.79353 | 66.30471 | 67.12727 | 62.2145 | 62.67062 | 62.59392 | 59.48964 | 22.96585 | 3.041888 | 8.621861 | 12.33998 | 13.50129 | 13.50652 | 13.88393 | 14.40106 |  | 14.40106 | 13.8182 | 13.88736 | 13.48681 | 13.37817 | 12.37264 | 11.25506 | 9.1594 | 3.973186 | 10.79777 | 50.69444 | 57.01596 | 57.27778 | 56.91167 | 56.28465 | 66.1618 | 65.71191 | 64.48714 | 63.49645
1411.661 | 67.16328 | 66.39591 | 66.92525 | 67.56991 | 68.55976 | 66.11474 | 66.78101 | 61.69786 | 62.36339 | 62.28839 | 59.14005 | 22.75434 | 3.090131 | 8.507659 | 12.29193 | 13.49292 | 13.45947 | 13.98726 | 14.43967 |  | 14.43967 | 13.70335 | 13.6706 | 13.4861 | 13.44167 | 12.60517 | 11.27977 | 8.927722 | 3.893218 | 10.69962 | 50.44693 | 56.69015 | 57.18068 | 56.77859 | 56.08396 | 65.94874 | 65.50827 | 64.20599 | 63.30329
1415.518 | 67.18149 | 66.35027 | 66.66653 | 67.7415 | 68.53394 | 66.18437 | 66.78905 | 61.72158 | 62.31221 | 62.1866 | 59.16219 | 22.67948 | 3.203017 | 8.666966 | 12.15845 | 13.63574 | 13.52271 | 14.20726 | 14.59741 |  | 14.59741 | 13.76539 | 13.65495 | 13.57165 | 13.60463 | 12.74849 | 11.26564 | 8.984358 | 3.834162 | 10.71031 | 50.4431 | 56.7779 | 57.37355 | 57.07475 | 56.31937 | 66.20663 | 65.91169 | 64.59576 | 63.51684
1419.375 | 67.3322 | 66.12852 | 66.82269 | 67.9062 | 68.66396 | 66.18484 | 66.69146 | 61.79045 | 62.14411 | 62.10153 | 59.35708 | 22.85019 | 3.41695 | 8.909793 | 12.39974 | 13.95178 | 13.48951 | 14.25086 | 14.77591 |  | 14.77591 | 13.92751 | 13.86882 | 13.32078 | 13.63766 | 12.5857 | 11.20495 | 9.073985 | 3.855295 | 10.92656 | 50.59387 | 57.06504 | 57.7058 | 57.26721 | 56.60462 | 66.57621 | 66.21465 | 65.01291 | 63.68736
1423.232 | 67.13438 | 65.81264 | 66.9192 | 67.47244 | 68.425 | 65.82265 | 66.49692 | 61.8265 | 61.82451 | 62.04313 | 59.06281 | 22.68327 | 3.579 | 8.873439 | 12.40123 | 13.99503 | 13.5047 | 14.17481 | 14.76675 |  | 14.76675 | 13.97127 | 13.86286 | 13.19955 | 13.57345 | 12.49198 | 11.4796 | 9.186233 | 3.946995 | 10.87589 | 50.36246 | 56.89992 | 57.28633 | 56.86757 | 56.33357 | 66.10168 | 65.68501 | 64.47791 | 63.2103
1427.089 | 66.84091 | 65.62411 | 66.71967 | 67.15765 | 68.06596 | 65.63123 | 66.574 | 61.86202 | 62.01945 | 61.9734 | 58.9444 | 22.48287 | 3.510568 | 8.971238 | 12.33331 | 14.06171 | 13.5717 | 14.1725 | 14.67987 |  | 14.67987 | 14.0319 | 13.76176 | 13.54188 | 13.53018 | 12.68431 | 11.68161 | 9.356109 | 4.112327 | 10.66916 | 50.17621 | 56.67579 | 56.97918 | 56.67842 | 56.1988 | 65.95448 | 65.42366 | 64.10273 | 62.92134
1430.946 | 66.64261 | 65.45999 | 66.51569 | 67.06144 | 67.82817 | 65.6379 | 66.46147 | 61.76376 | 62.24121 | 62.0792 | 58.99437 | 22.41476 | 3.373263 | 9.055262 | 12.59103 | 14.25136 | 13.82405 | 14.30715 | 14.72113 |  | 14.72113 | 14.18376 | 13.91241 | 13.97371 | 13.68594 | 12.83188 | 11.81257 | 9.669161 | 4.437726 | 10.61297 | 50.11464 | 56.72335 | 57.16278 | 56.61537 | 56.26714 | 66.17748 | 65.57362 | 64.24895 | 63.10702
1434.803 | 66.53851 | 65.52858 | 66.49324 | 67.0738 | 67.89533 | 65.7099 | 66.32957 | 61.61421 | 62.21452 | 62.28001 | 59.03076 | 22.29439 | 3.593995 | 9.057749 | 12.74764 | 14.35521 | 14.14833 | 14.42792 | 14.95192 |  | 14.95192 | 14.30394 | 14.13006 | 14.19393 | 13.98831 | 13.15141 | 11.95591 | 9.9155 | 4.65724 | 10.73104 | 50.29893 | 56.93255 | 57.49339 | 56.86867 | 56.3434 | 66.48099 | 65.70903 | 64.43952 | 63.27802
1438.66 | 66.44785 | 65.62508 | 66.67 | 67.08558 | 68.06755 | 65.70293 | 66.21461 | 61.60294 | 62.02858 | 62.24385 | 58.71313 | 22.42282 | 3.949734 | 9.192686 | 12.86878 | 14.41265 | 14.21575 | 14.53736 | 15.25413 |  | 15.25413 | 14.47232 | 14.25471 | 14.04512 | 14.44043 | 13.20505 | 12.11926 | 9.909898 | 4.6221 | 10.77011 | 50.10633 | 56.66608 | 57.29169 | 56.85763 | 56.07164 | 66.18593 | 65.44064 | 64.03475 | 63.04578
1442.517 | 66.55457 | 65.71894 | 66.64227 | 67.15215 | 68.03108 | 65.67697 | 66.32259 | 61.62466 | 61.96886 | 62.15207 | 58.56158 | 22.44931 | 3.965755 | 9.441627 | 12.87828 | 14.50138 | 14.18633 | 14.63409 | 15.40696 |  | 15.40696 | 14.62366 | 14.39681 | 14.02112 | 14.49396 | 13.27986 | 12.17729 | 10.04471 | 4.704984 | 10.85983 | 49.85508 | 56.52245 | 57.04375 | 56.70578 | 55.97176 | 65.82478 | 65.30987 | 63.86524 | 62.84961
1446.374 | 66.57973 | 65.96793 | 66.79092 | 67.27904 | 68.21573 | 65.73495 | 66.65043 | 61.79261 | 62.22942 | 62.2537 | 58.59348 | 22.55086 | 4.042889 | 9.602012 | 13.17262 | 14.72875 | 14.33244 | 14.93381 | 15.49727 |  | 15.49727 | 14.81988 | 14.71113 | 14.32674 | 14.62445 | 13.57086 | 12.42424 | 10.27325 | 4.974122 | 11.05575 | 50.05047 | 56.89989 | 57.20124 | 57.08031 | 56.18527 | 66.00989 | 65.51721 | 64.17118 | 63.12331
1450.231 | 66.7147 | 65.88699 | 66.90177 | 67.31993 | 68.44093 | 65.79174 | 66.72726 | 61.89307 | 62.38243 | 62.3648 | 58.60831 | 22.64279 | 4.377303 | 9.899604 | 13.63764 | 15.02472 | 14.40204 | 15.25936 | 15.56775 |  | 15.56775 | 15.08819 | 14.96317 | 14.51086 | 14.69743 | 13.77001 | 12.72493 | 10.44081 | 5.319463 | 11.06643 | 50.2678 | 57.209 | 57.40854 | 57.16642 | 56.42228 | 66.31934 | 65.743 | 64.62206 | 63.37112
1454.088 | 67.36223 | 66.10379 | 67.20484 | 67.42475 | 68.65047 | 66.10195 | 66.81358 | 62.26618 | 62.58776 | 62.47817 | 58.58415 | 22.57459 | 4.336332 | 10.05717 | 14.08675 | 15.50201 | 14.58749 | 15.71522 | 15.87479 |  | 15.87479 | 15.30333 | 15.30051 | 14.59481 | 14.65154 | 13.85205 | 12.9028 | 10.94011 | 5.588909 | 11.06293 | 50.69047 | 57.73482 | 57.98763 | 57.29536 | 56.95148 | 67.02007 | 66.40414 | 65.17237 | 64.21537
1457.945 | 67.8498 | 66.50795 | 67.37746 | 67.3373 | 68.4751 | 66.1664 | 66.68502 | 62.25449 | 62.7669 | 62.59804 | 58.38981 | 22.4362 | 4.508482 | 9.780149 | 14.18853 | 15.49043 | 14.84466 | 16.24534 | 16.38718 |  | 16.38718 | 15.11811 | 15.51559 | 14.50153 | 14.70747 | 13.96638 | 13.38197 | 11.46367 | 5.769083 | 11.10873 | 50.70315 | 58.0344 | 58.22066 | 57.66357 | 57.07236 | 67.2252 | 66.82951 | 65.32913 | 64.70154
1461.802 | 67.64471 | 66.46104 | 67.56773 | 67.54913 | 68.73753 | 66.08978 | 66.89795 | 61.96951 | 62.68507 | 62.75612 | 58.61965 | 22.83988 | 5.090417 | 10.19704 | 13.88324 | 15.32776 | 14.98374 | 16.15292 | 16.47708 |  | 16.47708 | 15.31093 | 15.38497 | 14.94174 | 15.38956 | 14.38619 | 13.51342 | 11.28015 | 5.866196 | 11.32199 | 50.47761 | 57.57815 | 57.65218 | 57.45369 | 56.79153 | 67.04668 | 66.10275 | 65.14542 | 63.98314
1465.659 | 67.72385 | 66.57516 | 67.73366 | 67.95974 | 68.83829 | 66.2219 | 67.26855 | 62.27971 | 62.7612 | 62.85724 | 58.93709 | 23.02336 | 5.276382 | 10.6567 | 14.04895 | 15.54304 | 15.04156 | 16.16724 | 16.63461 |  | 16.63461 | 15.56143 | 15.48174 | 15.403 | 15.67165 | 14.69882 | 13.47664 | 11.33915 | 6.137414 | 11.51636 | 50.33239 | 57.61909 | 57.78949 | 57.5943 | 56.97639 | 66.99336 | 66.19611 | 65.02741 | 64.07652
1469.516 | 68.12083 | 66.77525 | 67.867 | 68.33144 | 69.21841 | 66.57368 | 67.47525 | 62.8801 | 63.14388 | 63.00217 | 59.28005 | 23.15025 | 5.402957 | 11.00214 | 14.27273 | 15.75577 | 15.15854 | 16.25616 | 16.84351 |  | 16.84351 | 15.82413 | 15.74076 | 15.66448 | 15.68486 | 14.87191 | 13.71415 | 11.55808 | 6.460638 | 11.79807 | 50.57967 | 58.04052 | 58.30513 | 57.71251 | 57.2701 | 66.96176 | 66.69866 | 65.36901 | 64.56502
1473.373 | 68.87467 | 67.19969 | 68.34787 | 68.88914 | 69.79835 | 67.01889 | 67.59245 | 63.39592 | 63.68517 | 63.44456 | 59.79605 | 23.12089 | 5.326572 | 11.33008 | 14.45788 | 16.10608 | 15.70431 | 16.38468 | 16.89823 |  | 16.89823 | 16.09008 | 16.075 | 16.26132 | 16.12642 | 15.29317 | 14.22493 | 11.95682 | 6.727031 | 11.84982 | 51.25442 | 58.92542 | 58.9964 | 58.14744 | 57.83312 | 67.75115 | 67.51792 | 66.35481 | 65.2649
1477.23 | 68.82159 | 67.61639 | 68.39262 | 69.08566 | 69.69781 | 67.41692 | 67.94167 | 63.29636 | 63.67233 | 63.64867 | 59.91133 | 23.19934 | 5.77595 | 11.69386 | 14.76437 | 16.62594 | 16.16485 | 16.76839 | 17.33021 |  | 17.33021 | 16.36783 | 16.27814 | 16.49985 | 16.44262 | 15.4156 | 14.16734 | 12.13001 | 7.007267 | 11.71583 | 51.02053 | 58.37503 | 58.71793 | 58.28849 | 57.54078 | 67.77116 | 67.22377 | 65.86564 | 64.78238
1481.087 | 68.93982 | 67.81631 | 68.40372 | 69.07301 | 69.70861 | 67.65908 | 68.26291 | 63.41108 | 63.75672 | 63.66325 | 59.92559 | 23.31034 | 6.051018 | 11.90282 | 15.07693 | 16.7647 | 16.208 | 16.98767 | 17.53588 |  | 17.53588 | 16.65907 | 16.57887 | 16.43806 | 16.59094 | 15.58012 | 14.25763 | 12.06234 | 7.076729 | 11.7667 | 51.00958 | 58.11699 | 58.5703 | 58.35926 | 57.43543 | 67.54293 | 67.01897 | 65.64158 | 64.66004
1484.944 | 69.27388 | 67.97572 | 68.41849 | 69.22135 | 69.99001 | 67.78732 | 68.41274 | 63.66653 | 63.91204 | 63.72674 | 59.92867 | 23.32978 | 6.311575 | 11.9452 | 15.33467 | 16.90142 | 16.46449 | 17.19466 | 17.64017 |  | 17.64017 | 16.90582 | 17.02375 | 16.63023 | 16.75198 | 15.95262 | 14.83091 | 12.10995 | 7.095961 | 11.90855 | 51.33796 | 58.43555 | 58.86991 | 58.60666 | 57.78207 | 68.02755 | 67.34953 | 66.09235 | 64.92389
1488.801 | 69.18227 | 68.04217 | 68.54671 | 69.29392 | 70.19215 | 67.73966 | 68.73248 | 63.81376 | 64.13972 | 63.71273 | 59.91168 | 23.31044 | 6.546822 | 12.21653 | 15.70509 | 17.36734 | 16.74624 | 17.45266 | 18.00064 |  | 18.00064 | 16.90602 | 17.37964 | 16.91483 | 17.09517 | 16.28345 | 15.25981 | 12.74903 | 7.125067 | 12.139 | 51.62469 | 58.91426 | 59.50919 | 58.86603 | 58.30341 | 68.7495 | 68.15895 | 66.78051 | 65.28668
1492.658 | 69.02637 | 68.13119 | 68.91296 | 69.45184 | 70.04976 | 67.67959 | 68.84637 | 63.60086 | 64.06043 | 63.5519 | 59.87555 | 23.32854 | 6.666502 | 12.41883 | 15.98609 | 17.63323 | 16.942 | 17.86247 | 18.44809 |  | 18.44809 | 17.157 | 17.20487 | 17.20579 | 17.45728 | 16.17936 | 15.22046 | 13.3029 | 7.490002 | 12.10327 | 51.40605 | 58.59343 | 59.47848 | 58.60054 | 58.32119 | 68.45927 | 67.98186 | 66.71947 | 65.36668
1496.515 | 69.60618 | 68.11067 | 69.1558 | 69.67482 | 70.30542 | 67.84488 | 68.6012 | 63.80631 | 64.12413 | 63.68741 | 59.8082 | 23.45999 | 6.849609 | 12.63268 | 16.38939 | 17.73056 | 17.21661 | 18.1995 | 18.50546 |  | 18.50546 | 17.46322 | 17.29739 | 17.42553 | 17.65555 | 16.28608 | 15.46142 | 13.36565 | 7.839427 | 12.26159 | 51.65533 | 58.94898 | 59.76225 | 58.98019 | 58.7741 | 68.84064 | 68.42546 | 66.99174 | 66.06527
1500.372 | 69.59804 | 68.21497 | 69.11297 | 69.73932 | 70.44212 | 68.05386 | 68.46201 | 63.90639 | 64.07368 | 63.85497 | 59.96426 | 23.67577 | 7.381389 | 13.02995 | 16.68994 | 17.84944 | 17.67577 | 18.32898 | 18.59346 |  | 18.59346 | 17.94606 | 17.76132 | 17.57871 | 17.86767 | 16.42145 | 15.70837 | 13.3083 | 8.18427 | 12.49978 | 51.52595 | 58.76278 | 59.68152 | 59.2453 | 58.86828 | 69.08083 | 68.52053 | 67.14188 | 66.14226
1504.229 | 69.74332 | 68.89388 | 69.51282 | 70.09954 | 70.79056 | 68.3082 | 68.91277 | 64.11472 | 64.13758 | 64.34521 | 60.49893 | 23.91042 | 7.592579 | 12.98277 | 16.51437 | 18.04881 | 17.89495 | 18.28812 | 18.82818 |  | 18.82818 | 18.20858 | 18.24973 | 17.60422 | 18.21978 | 16.53462 | 15.83676 | 13.49335 | 8.204926 | 12.42187 | 51.58675 | 58.56688 | 60.06275 | 59.86795 | 58.98295 | 69.61772 | 68.67407 | 67.68626 | 66.25678
1508.086 | 70.19808 | 69.38514 | 69.36818 | 69.91631 | 71.08899 | 68.15691 | 68.55173 | 63.78883 | 63.98826 | 64.25761 | 60.784 | 23.33835 | 7.82003 | 12.86609 | 16.88597 | 18.19003 | 17.92753 | 18.3231 | 19.23672 |  | 19.23672 | 18.41063 | 19.42964 | 17.30516 | 18.70686 | 16.93701 | 16.18712 | 14.25854 | 8.895781 | 12.21871 | 52.01545 | 58.5344 | 61.14669 | 60.10687 | 59.29289 | 69.8194 | 69.00404 | 68.87691 | 66.98608
1511.943 | 69.70137 | 68.51988 | 68.67944 | 69.6187 | 70.36794 | 67.62887 | 67.90217 | 63.71822 | 63.89916 | 63.95887 | 60.30808 | 22.82442 | 7.571353 | 13.31857 | 17.31875 | 18.43247 | 18.01214 | 18.41742 | 19.21199 |  | 19.21199 | 18.69309 | 18.92389 | 17.64619 | 18.37658 | 17.41248 | 16.42524 | 14.34201 | 8.779487 | 12.60889 | 51.75136 | 58.4578 | 60.09709 | 59.21852 | 58.68003 | 68.80325 | 68.58025 | 67.92845 | 66.30425
1515.8 | 69.65411 | 68.59494 | 68.91683 | 69.42785 | 70.24076 | 67.30766 | 67.8315 | 64.19699 | 63.93713 | 63.85995 | 60.28105 | 23.13356 | 7.477576 | 13.90364 | 17.40037 | 18.33942 | 18.43114 | 18.85132 | 19.51381 |  | 19.51381 | 18.64132 | 18.71765 | 18.13564 | 18.13369 | 17.48074 | 16.94872 | 14.74128 | 8.661707 | 13.02947 | 51.82787 | 58.79006 | 60.04326 | 59.13027 | 58.72852 | 69.0472 | 69.18542 | 67.63252 | 66.5416
1519.657 | 70.12085 | 69.14641 | 69.25295 | 69.41965 | 70.6666 | 67.36277 | 68.37339 | 64.1834 | 64.47709 | 64.09914 | 60.00801 | 23.49521 | 8.174925 | 14.91217 | 17.70005 | 17.65867 | 18.78158 | 19.2978 | 19.73695 |  | 19.73695 | 18.15397 | 18.97112 | 18.89727 | 18.4602 | 17.51821 | 17.42105 | 15.37487 | 9.162786 | 13.98072 | 52.30467 | 60.13955 | 60.96002 | 59.99295 | 59.389 | 69.63773 | 70.94507 | 68.32845 | 67.84788
1523.514 | 69.74626 | 68.28909 | 68.69517 | 69.6709 | 70.50497 | 67.30476 | 68.67732 | 63.29538 | 64.3154 | 64.80247 | 59.07377 | 23.29513 | 9.018912 | 15.07141 | 18.00373 | 17.97722 | 18.75665 | 19.53871 | 19.50092 |  | 19.50092 | 19.28112 | 19.21422 | 19.02143 | 19.00399 | 17.96823 | 17.02358 | 15.3579 | 9.50088 | 13.90706 | 52.2664 | 60.76524 | 60.40216 | 60.79754 | 59.70657 | 69.33249 | 70.37272 | 68.5931 | 67.93739
1527.371 | 69.23679 | 68.05025 | 68.55482 | 69.438 | 70.37172 | 67.28229 | 68.24273 | 63.19287 | 63.6213 | 63.82827 | 59.56885 | 23.23738 | 8.533955 | 14.37401 | 17.64612 | 18.69887 | 18.71589 | 19.4084 | 19.96964 |  | 19.96964 | 19.62896 | 19.30914 | 18.40213 | 19.03582 | 18.20731 | 16.81574 | 15.02163 | 9.02289 | 13.06042 | 51.43585 | 59.49738 | 59.3987 | 59.74351 | 59.02916 | 68.90414 | 68.85368 | 67.38251 | 66.41468
1531.228 | 69.04401 | 68.29091 | 68.56384 | 69.38622 | 70.19409 | 67.37454 | 68.21416 | 63.34885 | 63.56068 | 63.55836 | 59.71065 | 23.51815 | 8.439365 | 14.50927 | 17.85846 | 18.99317 | 19.0095 | 19.37241 | 20.24304 |  | 20.24304 | 19.37872 | 19.48993 | 18.49471 | 19.10278 | 18.23714 | 17.02771 | 14.84201 | 9.447106 | 12.99122 | 51.27178 | 59.15063 | 59.37362 | 59.34332 | 58.6939 | 68.99783 | 68.45551 | 67.35406 | 66.07441
1535.085 | 69.18274 | 68.40891 | 68.87666 | 69.62289 | 70.12941 | 67.52874 | 68.37899 | 63.25203 | 63.70542 | 63.64874 | 59.60029 | 23.91903 | 8.854659 | 14.89248 | 18.15302 | 19.38167 | 19.19752 | 19.73937 | 20.30782 |  | 20.30782 | 19.44727 | 19.57008 | 18.77143 | 19.53924 | 17.99276 | 17.33339 | 14.75793 | 10.24988 | 12.80597 | 51.35235 | 59.17731 | 59.72443 | 59.79316 | 58.94704 | 69.2542 | 69.09756 | 67.9101 | 66.81817
1538.942 | 69.79805 | 68.82494 | 69.40011 | 69.86102 | 70.26028 | 68.13564 | 68.82236 | 62.73833 | 64.3868 | 63.97959 | 59.62624 | 23.60769 | 9.209369 | 15.70755 | 18.9524 | 19.69723 | 18.82455 | 20.66798 | 21.08757 |  | 21.08757 | 19.93525 | 19.9017 | 19.25725 | 19.59877 | 17.70955 | 17.75748 | 14.82523 | 10.75667 | 12.7726 | 52.11309 | 59.3039 | 60.05552 | 60.86285 | 59.48121 | 69.22021 | 69.66518 | 68.95605 | 67.53129
1542.799 | 69.79726 | 68.72857 | 69.44086 | 69.18732 | 69.45972 | 68.40117 | 68.77956 | 62.91497 | 64.95858 | 62.80056 | 59.11386 | 22.93711 | 9.18959 | 16.57663 | 19.52257 | 20.1559 | 18.72952 | 21.06565 | 21.36643 |  | 21.36643 | 20.68378 | 20.33531 | 19.10353 | 18.95787 | 18.74199 | 18.21737 | 15.73059 | 10.54932 | 13.57774 | 52.85372 | 59.87904 | 59.9425 | 60.7702 | 60.05979 | 68.85265 | 69.13403 | 68.62917 | 67.59721
1546.656 | 69.25909 | 68.12633 | 69.00291 | 69.18444 | 69.512 | 68.27919 | 68.37105 | 63.27993 | 64.47594 | 62.99564 | 59.18159 | 23.56012 | 9.328975 | 15.4606 | 18.72769 | 20.13296 | 19.59968 | 20.33968 | 20.94556 |  | 20.94556 | 20.28433 | 19.81629 | 19.32741 | 19.71651 | 18.8113 | 17.86215 | 15.76454 | 10.18062 | 13.40745 | 51.57682 | 59.21289 | 59.08596 | 59.32137 | 58.86041 | 68.62273 | 68.29523 | 66.78996 | 66.46339
1550.513 | 69.55308 | 68.25941 | 69.02948 | 69.41511 | 69.74852 | 68.36473 | 68.43007 | 63.47142 | 64.28077 | 63.60186 | 59.53605 | 23.61868 | 9.391804 | 15.12578 | 18.84194 | 20.33489 | 19.65848 | 20.55595 | 20.93376 |  | 20.93376 | 20.32181 | 19.84347 | 19.59193 | 20.12927 | 18.80685 | 17.75052 | 15.63775 | 10.52513 | 13.48711 | 51.60158 | 59.25245 | 59.45094 | 59.31769 | 58.86993 | 69.02525 | 68.59755 | 67.03656 | 66.49689
1554.37 | 69.92686 | 68.58935 | 69.47955 | 69.67413 | 69.75706 | 68.56232 | 68.6888 | 63.88353 | 64.30212 | 63.97703 | 59.87271 | 23.74067 | 9.610007 | 15.03866 | 19.56231 | 20.64491 | 19.84809 | 20.88481 | 21.36476 |  | 21.36476 | 20.48752 | 20.11166 | 20.01958 | 20.54285 | 19.0353 | 17.70373 | 15.95904 | 11.01486 | 13.41858 | 52.00155 | 59.85722 | 60.50003 | 60.09231 | 59.34707 | 70.05221 | 69.24232 | 68.11057 | 67.29998
1558.227 | 70.12561 | 68.7173 | 70.39237 | 69.43223 | 69.39085 | 68.02127 | 68.83538 | 64.38879 | 64.48682 | 63.85652 | 59.4933 | 23.88155 | 9.754305 | 15.70088 | 20.47176 | 20.79403 | 20.174 | 21.1343 | 21.36848 |  | 21.36848 | 20.48889 | 20.19637 | 21.04037 | 20.93076 | 18.91384 | 18.52117 | 16.75212 | 11.55922 | 13.34689 | 52.02333 | 59.98238 | 61.45876 | 60.47198 | 59.53876 | 70.43132 | 69.75701 | 69.18431 | 67.31097
1562.084 | 69.48521 | 68.19619 | 69.1062 | 69.12283 | 69.79578 | 67.26342 | 68.20702 | 63.7683 | 63.87582 | 63.61086 | 59.08167 | 23.80486 | 9.877881 | 15.79215 | 19.51213 | 20.97956 | 19.96222 | 21.122 | 21.18108 |  | 21.18108 | 20.48189 | 20.1712 | 20.42785 | 20.76509 | 19.10983 | 18.65997 | 16.12046 | 11.10748 | 13.54241 | 51.08533 | 58.79529 | 59.66341 | 59.07719 | 58.67942 | 68.5366 | 68.36674 | 67.43011 | 65.86345
1565.941 | 69.2364 | 68.15311 | 68.76149 | 69.15987 | 69.91556 | 67.29285 | 68.02458 | 63.31872 | 63.69571 | 63.50897 | 59.07497 | 23.64515 | 10.07687 | 15.90735 | 19.28628 | 20.92823 | 19.99306 | 20.95278 | 21.28925 |  | 21.28925 | 20.57002 | 20.28603 | 20.00209 | 20.60936 | 19.49161 | 18.60786 | 16.15565 | 11.06075 | 13.49077 | 50.79464 | 58.67091 | 59.39914 | 58.79011 | 58.47204 | 68.27821 | 67.97132 | 66.78629 | 65.50714
1569.798 | 69.0858 | 68.25888 | 68.84685 | 69.14361 | 69.90662 | 67.25407 | 68.00086 | 63.13699 | 63.61864 | 63.46495 | 59.21653 | 23.68101 | 10.14232 | 16.10397 | 19.34997 | 20.94364 | 20.09092 | 20.77662 | 21.50172 |  | 21.50172 | 20.66189 | 20.60897 | 20.06722 | 20.64832 | 19.77133 | 18.6137 | 16.46562 | 11.07581 | 13.50404 | 50.72725 | 58.59936 | 59.3532 | 58.75955 | 58.33401 | 68.29114 | 67.83986 | 66.77657 | 65.43147
1573.655 | 69.29075 | 68.31056 | 69.0368 | 69.15923 | 69.99287 | 67.46452 | 68.07903 | 63.37677 | 63.41285 | 63.56881 | 59.4599 | 23.74457 | 10.18141 | 16.14949 | 19.5811 | 21.16159 | 20.09887 | 20.75525 | 21.73883 |  | 21.73883 | 20.76469 | 20.70895 | 20.38527 | 20.84345 | 19.70506 | 18.68036 | 16.78571 | 11.24255 | 13.74367 | 51.03814 | 58.85138 | 59.45892 | 58.89997 | 58.56784 | 68.5174 | 67.79344 | 66.97025 | 65.82108
1577.512 | 68.9267 | 67.78156 | 68.50368 | 68.87748 | 69.51672 | 67.2855 | 67.75516 | 63.26083 | 63.08606 | 63.33102 | 59.17341 | 23.69941 | 10.26338 | 16.19052 | 19.63597 | 21.19169 | 20.13327 | 20.97367 | 21.9323 |  | 21.9323 | 20.86094 | 20.48765 | 20.65467 | 20.91525 | 19.67114 | 18.57457 | 16.84042 | 11.35529 | 14.0504 | 50.63257 | 58.26312 | 58.74363 | 58.31864 | 58.11415 | 67.93727 | 67.1194 | 66.0483 | 65.20726
1581.369 | 68.62687 | 67.42863 | 68.22393 | 68.80263 | 69.35535 | 67.14854 | 67.65617 | 62.97515 | 63.1155 | 63.06277 | 58.73802 | 23.64618 | 10.36491 | 16.11091 | 19.63969 | 20.91179 | 20.29478 | 21.04829 | 21.79822 |  | 21.79822 | 20.85267 | 20.51255 | 20.4485 | 20.91958 | 19.7538 | 18.49533 | 16.68054 | 11.3855 | 13.94383 | 49.92659 | 57.40475 | 57.96959 | 57.70435 | 57.38868 | 67.17213 | 66.69329 | 65.27181 | 64.20467
1585.226 | 68.54585 | 67.30751 | 68.27382 | 68.67278 | 69.30949 | 67.12097 | 67.62821 | 62.80779 | 63.16256 | 62.83677 | 58.73281 | 23.66447 | 10.46647 | 16.11784 | 19.63289 | 20.93929 | 20.31216 | 21.23142 | 21.73949 |  | 21.73949 | 20.81628 | 20.71687 | 20.28061 | 20.95888 | 19.88507 | 18.59738 | 16.56321 | 11.43155 | 13.9583 | 49.69474 | 57.16851 | 57.77743 | 57.61024 | 57.12952 | 66.97359 | 66.45602 | 65.13464 | 63.96806
1589.083 | 68.51285 | 67.33337 | 68.23196 | 68.63214 | 69.21975 | 67.07993 | 67.52912 | 62.80159 | 63.28189 | 62.7234 | 58.81538 | 23.77062 | 10.59652 | 16.18371 | 19.73602 | 21.098 | 20.40158 | 21.37018 | 21.78362 |  | 21.78362 | 20.85874 | 20.87712 | 20.31826 | 21.01408 | 19.96261 | 18.74893 | 16.707 | 11.58419 | 14.10745 | 49.75366 | 57.36324 | 57.94411 | 57.78594 | 57.10393 | 67.03362 | 66.45647 | 65.28453 | 64.12815
1592.94 | 68.31005 | 67.2515 | 68.17937 | 68.59033 | 69.11374 | 66.88286 | 67.39063 | 62.90971 | 63.23347 | 62.64994 | 58.71316 | 23.89915 | 10.64682 | 16.27152 | 19.96791 | 21.13517 | 20.53899 | 21.33329 | 21.86701 |  | 21.86701 | 20.98106 | 20.91637 | 20.34311 | 21.1298 | 19.99292 | 18.86579 | 16.84118 | 11.84463 | 14.09255 | 49.83365 | 57.57427 | 58.06689 | 57.72564 | 57.22153 | 66.99095 | 66.45346 | 65.39371 | 64.26517
1596.797 | 68.14751 | 67.16531 | 68.13819 | 68.56855 | 69.05462 | 66.7871 | 67.2346 | 62.80541 | 62.90073 | 62.54915 | 58.53335 | 23.99442 | 10.74137 | 16.47865 | 19.98713 | 21.29649 | 20.71315 | 21.43529 | 22.05209 |  | 22.05209 | 21.0306 | 21.0026 | 20.4802 | 21.3254 | 20.10304 | 18.81679 | 16.71103 | 11.91736 | 14.13768 | 49.73112 | 57.3807 | 57.91848 | 57.50908 | 57.19805 | 66.67326 | 66.25579 | 65.17586 | 64.10021
1600.654 | 68.11803 | 66.99823 | 67.89083 | 68.56483 | 69.11894 | 66.81711 | 67.25021 | 62.68068 | 62.87055 | 62.5792 | 58.46454 | 24.02027 | 10.96634 | 16.85554 | 20.00105 | 21.50125 | 20.93615 | 21.48614 | 22.16103 |  | 22.16103 | 21.16665 | 21.14119 | 20.73081 | 21.46189 | 20.15315 | 18.87455 | 16.77056 | 11.98916 | 14.3254 | 49.71363 | 57.26391 | 57.73407 | 57.53099 | 57.28211 | 66.72211 | 66.32854 | 65.03671 | 64.02338
1604.511 | 68.06225 | 66.81554 | 67.73419 | 68.37685 | 69.06326 | 66.76246 | 67.3537 | 62.61903 | 62.98021 | 62.48434 | 58.48576 | 23.9382 | 11.13209 | 17.07567 | 20.02188 | 21.57436 | 21.0301 | 21.59112 | 22.14367 |  | 22.14367 | 21.32798 | 21.17986 | 20.92121 | 21.46735 | 20.14379 | 19.00857 | 17.01378 | 12.10453 | 14.47582 | 49.82447 | 57.27188 | 57.79041 | 57.62048 | 57.27322 | 66.76781 | 66.5937 | 65.11964 | 64.04559
1608.368 | 67.98229 | 66.89689 | 67.64297 | 68.28525 | 69.05631 | 66.54425 | 67.26962 | 62.5641 | 62.95918 | 62.30644 | 58.51788 | 24.0463 | 11.31562 | 16.9829 | 20.18275 | 21.69282 | 21.04821 | 21.81836 | 22.24034 |  | 22.24034 | 21.3149 | 21.31875 | 20.94306 | 21.46841 | 20.25616 | 19.17132 | 17.0072 | 12.20206 | 14.62257 | 49.8894 | 57.38898 | 57.82705 | 57.60559 | 57.05851 | 66.66634 | 66.52199 | 65.14454 | 64.05121
1612.225 | 68.28739 | 67.06393 | 67.82143 | 68.59666 | 69.2823 | 66.7134 | 67.32796 | 62.64787 | 63.0883 | 62.58198 | 58.73659 | 24.39215 | 11.38737 | 17.15948 | 20.45483 | 21.78496 | 21.1417 | 22.00466 | 22.30653 |  | 22.30653 | 21.37169 | 21.50315 | 20.92565 | 21.64047 | 20.56453 | 19.43445 | 17.13174 | 12.32866 | 14.71037 | 50.21346 | 57.65091 | 58.08772 | 57.67257 | 57.22652 | 66.84533 | 66.56655 | 65.29112 | 64.1857
1616.082 | 68.42915 | 67.13765 | 68.03301 | 68.76718 | 69.43394 | 66.87861 | 67.2277 | 62.73203 | 63.32056 | 62.81833 | 58.84069 | 24.70922 | 11.24167 | 17.33145 | 20.58135 | 21.89651 | 21.29229 | 22.06625 | 22.64389 |  | 22.64389 | 21.52003 | 21.4104 | 21.22582 | 22.03951 | 20.63301 | 19.67308 | 17.41466 | 12.45304 | 14.96849 | 50.69697 | 57.86558 | 58.76559 | 57.90051 | 57.58262 | 67.2663 | 66.95425 | 65.89777 | 64.59529
1619.939 | 68.18489 | 67.1553 | 67.84476 | 68.34423 | 69.09258 | 66.6491 | 67.00035 | 62.78996 | 63.15015 | 62.62984 | 58.52372 | 24.69239 | 11.52047 | 17.28366 | 20.75579 | 21.95767 | 21.21549 | 22.03974 | 22.98158 |  | 22.98158 | 21.79254 | 21.48407 | 21.56267 | 22.19444 | 20.55689 | 19.56509 | 17.52179 | 12.37274 | 15.24112 | 50.4232 | 57.50322 | 58.6217 | 57.87195 | 57.56313 | 67.35713 | 67.00275 | 66.08937 | 64.62706
1623.796 | 68.16994 | 67.33041 | 67.80754 | 68.35678 | 69.15254 | 66.68634 | 67.23812 | 62.83812 | 63.21893 | 62.8494 | 58.72595 | 24.74165 | 12.09304 | 17.19753 | 20.91453 | 22.00675 | 21.5212 | 22.25361 | 23.15945 |  | 23.15945 | 21.94473 | 21.68758 | 21.71231 | 22.27932 | 20.93702 | 19.70735 | 17.68818 | 12.6441 | 15.15435 | 50.21915 | 57.57203 | 58.17588 | 57.96907 | 57.70713 | 67.60468 | 66.94386 | 65.99268 | 64.59791
1627.653 | 68.17321 | 67.24352 | 68.06626 | 68.43049 | 69.08801 | 66.74127 | 67.21255 | 62.61003 | 63.05972 | 62.95586 | 58.66848 | 24.6934 | 12.13646 | 17.33981 | 20.90034 | 22.20756 | 21.52505 | 22.64044 | 23.18271 |  | 23.18271 | 21.96592 | 21.8494 | 21.62626 | 22.3148 | 21.22302 | 19.91179 | 17.993 | 13.00512 | 15.08363 | 50.04231 | 57.64872 | 58.00311 | 57.80425 | 57.57816 | 67.42706 | 66.6235 | 65.70232 | 64.39128
1631.51 | 68.35969 | 67.06927 | 68.13335 | 68.61786 | 69.1285 | 66.89431 | 67.28625 | 62.70627 | 63.19778 | 62.95625 | 58.61833 | 24.71044 | 12.082 | 17.55851 | 21.09609 | 22.49816 | 21.46133 | 22.78604 | 23.14576 |  | 23.14576 | 22.10555 | 22.08784 | 21.67857 | 22.20179 | 21.35192 | 20.09122 | 18.16855 | 13.08393 | 15.33902 | 50.06058 | 57.65816 | 58.2617 | 57.94908 | 57.57541 | 67.2049 | 66.45763 | 65.58283 | 64.25554
1635.367 | 68.67846 | 67.05154 | 68.3202 | 68.87306 | 69.19064 | 67.28036 | 67.6424 | 62.95789 | 63.63759 | 62.86369 | 58.63324 | 24.90113 | 12.11224 | 18.00805 | 21.42768 | 22.89573 | 21.57667 | 22.78629 | 23.12978 |  | 23.12978 | 22.30419 | 22.27727 | 21.89079 | 22.36018 | 21.30838 | 20.74414 | 18.18654 | 13.16565 | 15.78407 | 50.57626 | 57.89151 | 58.7599 | 58.52012 | 58.01507 | 67.69413 | 67.06886 | 66.04425 | 64.63687
1639.224 | 68.29866 | 66.96067 | 68.28014 | 68.52694 | 69.01495 | 67.07194 | 67.5512 | 62.81767 | 63.34682 | 62.67327 | 58.63538 | 25.00076 | 12.31275 | 18.16872 | 21.56492 | 22.87221 | 21.78185 | 22.68566 | 23.52649 |  | 23.52649 | 22.566 | 22.47581 | 22.05172 | 22.78765 | 21.25113 | 20.88674 | 18.35648 | 13.55044 | 16.06976 | 50.46485 | 57.72467 | 58.45401 | 58.16768 | 57.74922 | 67.49298 | 67.1988 | 65.69297 | 64.49148
1643.081 | 68.45492 | 67.17789 | 68.24368 | 68.61699 | 69.18415 | 67.18312 | 67.51511 | 63.04529 | 63.45912 | 63.06431 | 58.93363 | 25.12013 | 12.50403 | 18.00891 | 21.83198 | 22.95264 | 21.97257 | 23.03758 | 23.67698 |  | 23.67698 | 22.59924 | 22.59975 | 22.19808 | 22.87134 | 21.53235 | 21.01381 | 18.6218 | 13.59211 | 16.12351 | 50.52658 | 57.97368 | 58.74261 | 58.26343 | 57.72062 | 67.65316 | 67.29842 | 65.85153 | 64.77811
1646.938 | 69.27814 | 67.30324 | 68.21012 | 68.83421 | 69.51053 | 67.41892 | 67.4008 | 63.42586 | 63.35012 | 63.49356 | 59.17805 | 25.61907 | 13.00659 | 18.29311 | 22.28856 | 23.27831 | 22.3249 | 23.43536 | 23.81919 |  | 23.81919 | 22.84905 | 22.45186 | 22.36532 | 23.23906 | 21.7116 | 21.59721 | 19.24274 | 13.60351 | 15.95784 | 51.02719 | 58.9573 | 59.58002 | 59.24794 | 58.19102 | 68.77304 | 67.94688 | 66.90482 | 65.76151
1650.795 | 69.36395 | 67.21738 | 68.59716 | 68.69054 | 69.57543 | 66.97674 | 66.92654 | 63.67179 | 62.66894 | 63.25644 | 59.11826 | 25.82765 | 13.57016 | 19.06701 | 22.13575 | 23.05064 | 22.39296 | 23.65288 | 24.34494 |  | 24.34494 | 23.45548 | 22.16966 | 22.2991 | 23.46105 | 21.81975 | 22.19678 | 19.43468 | 13.79738 | 15.79291 | 51.01073 | 59.49734 | 59.7825 | 59.82162 | 59.17573 | 69.22737 | 68.48121 | 67.80025 | 66.10104
1654.652 | 68.28543 | 66.85897 | 68.4428 | 68.4943 | 69.0875 | 66.62763 | 67.21503 | 63.02001 | 62.97581 | 62.74827 | 58.67769 | 25.68914 | 13.51132 | 18.85299 | 21.66519 | 23.40275 | 22.3096 | 23.67459 | 24.45418 |  | 24.45418 | 23.32784 | 22.57202 | 22.29781 | 23.50971 | 22.06967 | 21.33903 | 18.83735 | 13.78963 | 16.18751 | 50.08154 | 58.27642 | 58.59892 | 58.29374 | 57.93421 | 67.39214 | 67.60772 | 66.24434 | 64.73461
1658.509 | 68.27808 | 67.19675 | 68.18332 | 68.56513 | 69.11119 | 66.81068 | 67.56316 | 62.84654 | 63.11304 | 62.74879 | 58.67791 | 25.5083 | 13.37361 | 18.72542 | 21.88853 | 23.46283 | 22.60869 | 23.64945 | 24.26701 |  | 24.26701 | 23.11097 | 23.09146 | 22.71367 | 23.35033 | 22.03843 | 21.0663 | 18.79213 | 13.91933 | 16.49035 | 50.23152 | 57.96921 | 58.45042 | 58.15367 | 57.60158 | 66.97203 | 67.11395 | 65.54057 | 64.7102
1662.366 | 68.49577 | 67.47598 | 68.17746 | 68.70555 | 69.25693 | 67.08275 | 67.64872 | 63.07864 | 63.33276 | 62.93578 | 58.97524 | 25.67367 | 13.42666 | 18.83022 | 22.09742 | 23.49352 | 22.81221 | 23.85271 | 24.38439 |  | 24.38439 | 23.08035 | 23.29836 | 22.97018 | 23.24547 | 22.13785 | 21.12895 | 18.94062 | 14.14634 | 16.86261 | 50.49236 | 58.10941 | 58.71017 | 58.33298 | 57.77967 | 67.36469 | 67.04961 | 65.67546 | 64.94762
1666.223 | 68.47936 | 67.48881 | 68.22036 | 68.75168 | 69.17229 | 67.3864 | 67.61621 | 63.1027 | 63.37156 | 62.94843 | 59.25384 | 25.82229 | 13.61801 | 18.72811 | 22.14734 | 23.39288 | 22.84105 | 23.96693 | 24.41978 |  | 24.41978 | 23.22713 | 23.24607 | 22.94954 | 23.31622 | 22.23359 | 21.26883 | 19.13151 | 14.38983 | 16.88548 | 50.63936 | 58.37214 | 58.73363 | 58.31001 | 57.76808 | 67.63874 | 67.17146 | 66.05851 | 64.89316
1670.08 | 68.81696 | 67.61267 | 68.38449 | 68.91589 | 69.35667 | 67.56569 | 67.84519 | 63.21919 | 63.36642 | 63.21611 | 59.4322 | 25.98911 | 13.90934 | 18.76314 | 22.5629 | 23.45098 | 23.08302 | 23.74027 | 24.36485 |  | 24.36485 | 23.44902 | 23.21401 | 22.85557 | 23.62402 | 22.51449 | 21.36424 | 19.64382 | 14.53497 | 16.99455 | 51.21128 | 59.09974 | 59.38485 | 59.07 | 58.30725 | 68.34819 | 67.9518 | 66.79965 | 65.43398
1673.937 | 69.07555 | 67.66637 | 68.59242 | 69.18687 | 69.85197 | 67.58117 | 68.32774 | 63.43867 | 63.66706 | 63.51594 | 59.7078 | 26.30336 | 13.94106 | 19.18049 | 22.6742 | 23.63767 | 23.27084 | 23.77272 | 24.36893 |  | 24.36893 | 23.6649 | 23.42381 | 23.01374 | 23.91602 | 22.76527 | 21.6 | 19.59576 | 14.77575 | 17.31079 | 51.42739 | 59.01718 | 59.66793 | 59.52735 | 58.67392 | 68.73306 | 68.00506 | 67.03314 | 65.63731
1677.794 | 69.15961 | 68.01089 | 68.90633 | 69.26768 | 70.06947 | 67.87498 | 68.58886 | 63.43196 | 64.02719 | 63.61731 | 59.72817 | 26.57799 | 14.13072 | 19.31786 | 22.31017 | 23.63241 | 23.12149 | 24.14127 | 24.53451 |  | 24.53451 | 23.64547 | 23.43104 | 23.52373 | 24.02954 | 22.74066 | 21.64715 | 19.54103 | 15.00713 | 17.87525 | 51.38982 | 58.99044 | 59.37452 | 59.31253 | 58.81103 | 68.62311 | 67.75497 | 67.19266 | 65.57321
1681.651 | 69.49896 | 68.58949 | 69.20768 | 69.64333 | 70.25206 | 67.79663 | 69.00296 | 63.64871 | 64.3243 | 63.70142 | 59.99039 | 26.72484 | 14.51456 | 19.23213 | 22.26785 | 23.81806 | 22.9798 | 24.39761 | 24.625 |  | 24.625 | 23.70618 | 23.49768 | 23.66402 | 24.08563 | 23.00068 | 21.4088 | 19.90108 | 15.15238 | 18.07997 | 51.81009 | 59.44694 | 59.50648 | 59.27357 | 59.51553 | 68.94044 | 68.27847 | 67.77663 | 66.17319
1685.508 | 69.6184 | 69.03157 | 69.3066 | 69.58362 | 70.53487 | 67.48874 | 68.88831 | 63.59891 | 64.69317 | 63.71206 | 60.36297 | 26.93121 | 14.62356 | 19.4463 | 22.75725 | 23.99374 | 23.37198 | 24.32908 | 24.61506 |  | 24.61506 | 23.6272 | 23.66362 | 23.38833 | 23.9815 | 23.20345 | 21.86899 | 20.29013 | 15.74753 | 18.02941 | 52.07806 | 59.47606 | 59.86913 | 59.5216 | 59.58331 | 68.87704 | 68.87444 | 67.77712 | 66.64816
1689.365 | 69.33612 | 68.43533 | 68.99138 | 69.37812 | 70.35486 | 67.55582 | 68.34444 | 63.29052 | 64.38826 | 63.73668 | 59.8056 | 26.75868 | 14.72504 | 19.83936 | 23.03732 | 24.1323 | 23.45359 | 24.22556 | 24.78178 |  | 24.78178 | 23.80055 | 24.00256 | 23.57495 | 24.08003 | 23.06529 | 22.22074 | 20.13611 | 15.65398 | 18.07574 | 51.64589 | 59.07775 | 59.57967 | 59.09899 | 58.67249 | 68.34141 | 68.31338 | 66.98137 | 65.83833
1693.222 | 69.74261 | 68.34786 | 69.04437 | 69.7077 | 70.4347 | 67.84045 | 68.45898 | 63.41906 | 64.31078 | 63.94876 | 59.67152 | 26.60265 | 14.95599 | 19.83544 | 23.34072 | 24.18812 | 23.49921 | 24.61633 | 24.9098 |  | 24.9098 | 24.09149 | 24.25756 | 23.95316 | 24.25879 | 23.19128 | 22.00143 | 20.33592 | 15.63087 | 18.47789 | 51.92945 | 59.24576 | 59.75927 | 59.12996 | 58.85182 | 68.55492 | 68.21491 | 67.17228 | 65.83159
1697.079 | 70.46423 | 68.91617 | 69.55344 | 70.14011 | 70.91346 | 68.19185 | 68.69505 | 63.58684 | 64.65659 | 65.0088 | 59.72442 | 26.68702 | 15.06518 | 19.8988 | 24.10536 | 24.32594 | 23.50521 | 25.30384 | 25.19223 |  | 25.19223 | 24.64213 | 24.51491 | 24.97346 | 24.77905 | 23.6467 | 21.7472 | 21.26806 | 16.15083 | 19.58529 | 52.94435 | 60.41827 | 60.55769 | 60.72776 | 60.22651 | 69.99044 | 69.24184 | 68.85674 | 67.18893
1700.936 | 69.98704 | 68.71409 | 69.53764 | 69.59596 | 70.34638 | 68.14249 | 68.93259 | 64.30305 | 64.07455 | 65.01678 | 60.04916 | 27.12947 | 15.2567 | 20.37296 | 23.88316 | 24.95998 | 24.22937 | 24.74329 | 25.88857 |  | 25.88857 | 25.02298 | 24.50279 | 24.79148 | 25.2236 | 23.41016 | 22.22018 | 21.36801 | 16.41447 | 19.12756 | 52.71507 | 60.56678 | 60.57918 | 61.10403 | 59.70521 | 70.25065 | 68.98569 | 69.30585 | 67.60645
1704.793 | 69.36053 | 68.54131 | 69.23193 | 69.5495 | 70.34104 | 68.18427 | 68.75986 | 64.3468 | 64.11929 | 64.44737 | 60.31515 | 27.25592 | 15.07144 | 20.58854 | 23.37226 | 24.96096 | 24.48626 | 24.48629 | 25.6403 |  | 25.6403 | 24.32669 | 24.7631 | 24.1048 | 24.92184 | 23.43865 | 22.372 | 20.78794 | 16.13084 | 18.53832 | 51.86255 | 59.33397 | 60.00745 | 59.62821 | 59.16842 | 69.34407 | 68.35905 | 68.11803 | 66.81968
1708.65 | 69.19433 | 68.54427 | 69.03522 | 69.61705 | 70.33343 | 68.04773 | 68.51604 | 63.86855 | 64.2689 | 64.2396 | 60.25364 | 27.3438 | 15.23011 | 20.41192 | 23.30075 | 24.84053 | 24.15055 | 24.629 | 25.41995 |  | 25.41995 | 24.19503 | 24.50087 | 24.04152 | 24.78442 | 23.48061 | 22.2544 | 20.63943 | 16.04717 | 18.61272 | 51.47827 | 58.90308 | 59.33198 | 59.08953 | 58.89196 | 68.43546 | 67.91095 | 67.13351 | 65.92079
1712.507 | 69.45884 | 68.73138 | 69.17338 | 70.05962 | 70.62693 | 68.00286 | 68.60654 | 63.7901 | 64.60088 | 64.34212 | 60.34982 | 27.49713 | 15.55932 | 20.13683 | 23.38308 | 24.87036 | 24.00407 | 24.77524 | 25.31624 |  | 25.31624 | 24.43771 | 24.32985 | 24.09043 | 24.87501 | 23.55567 | 22.38585 | 20.71377 | 16.22655 | 18.87011 | 51.83206 | 59.35238 | 59.55042 | 59.44588 | 59.15535 | 68.52459 | 68.20799 | 67.33428 | 66.15566
1716.364 | 69.67757 | 69.27598 | 69.423 | 70.50758 | 71.21767 | 68.0807 | 68.77927 | 63.96328 | 64.79613 | 64.4027 | 60.61148 | 27.59337 | 15.94202 | 20.46205 | 23.47199 | 25.14085 | 24.51033 | 24.98943 | 25.31924 |  | 25.31924 | 24.8071 | 24.42473 | 24.39882 | 25.2492 | 23.95532 | 22.91427 | 21.1549 | 16.71067 | 19.13617 | 52.57834 | 60.17789 | 60.25723 | 60.12049 | 59.77665 | 69.24892 | 68.9155 | 68.0642 | 66.96548
1720.221 | 69.54601 | 68.82173 | 69.1336 | 69.86016 | 70.75712 | 68.02741 | 68.55785 | 63.91572 | 64.30537 | 64.10191 | 60.43388 | 27.60201 | 15.71588 | 20.73114 | 23.76698 | 25.08982 | 24.59558 | 25.06244 | 25.6001 |  | 25.6001 | 24.6223 | 24.44207 | 24.15151 | 25.078 | 23.89321 | 22.79873 | 20.85225 | 16.57081 | 18.66676 | 51.74499 | 58.99951 | 59.32624 | 59.19539 | 58.67749 | 68.34833 | 68.13544 | 66.85046 | 65.61316
1724.078 | 69.3468 | 68.5293 | 69.12039 | 69.75664 | 70.53345 | 68.10688 | 68.39864 | 64.1017 | 64.27175 | 64.19132 | 60.50023 | 27.78569 | 15.80618 | 20.6399 | 23.90694 | 25.15362 | 24.36633 | 25.13553 | 25.82857 |  | 25.82857 | 24.69563 | 24.51158 | 24.36891 | 24.97868 | 23.76938 | 22.68548 | 20.77198 | 16.5523 | 18.75254 | 51.51159 | 58.52506 | 59.19436 | 58.88809 | 58.34774 | 68.01534 | 67.66737 | 66.49185 | 65.22229
1727.935 | 69.33988 | 68.58567 | 69.31612 | 69.79724 | 70.54903 | 68.18029 | 68.52612 | 64.30317 | 64.36572 | 64.31154 | 60.53889 | 28.06681 | 15.92447 | 20.77313 | 24.04312 | 25.35467 | 24.38159 | 25.32917 | 25.93381 |  | 25.93381 | 24.76757 | 24.64732 | 24.59138 | 25.04879 | 23.74753 | 22.79861 | 20.98561 | 16.58268 | 18.9245 | 51.7315 | 58.74746 | 59.37217 | 59.14757 | 58.47496 | 68.32921 | 67.87621 | 66.57454 | 65.44888
1731.792 | 69.63971 | 68.71883 | 69.70387 | 70.03168 | 70.68412 | 68.2631 | 68.89272 | 64.35082 | 64.65191 | 64.52191 | 60.53975 | 28.4211 | 16.09406 | 21.11439 | 24.20212 | 25.41525 | 24.48081 | 25.60896 | 25.72128 |  | 25.72128 | 24.86741 | 24.97902 | 24.69694 | 25.1009 | 24.01897 | 22.96761 | 21.35512 | 16.84412 | 18.9794 | 52.38264 | 59.50095 | 59.72881 | 59.64319 | 58.97189 | 69.15743 | 68.78434 | 67.05446 | 66.50554
1735.649 | 69.96091 | 68.80119 | 70.18913 | 70.49213 | 70.95671 | 68.59934 | 69.49085 | 64.45764 | 64.80254 | 64.53076 | 60.44299 | 28.07182 | 16.43014 | 21.31281 | 24.32607 | 25.19252 | 24.51864 | 25.55428 | 25.78256 |  | 25.78256 | 25.02004 | 24.77355 | 24.71818 | 25.31675 | 24.48371 | 23.23072 | 21.28122 | 17.14663 | 19.318 | 52.74483 | 59.70462 | 60.00175 | 60.03048 | 59.43964 | 69.49385 | 68.94355 | 67.56512 | 67.10162
1739.506 | 70.35399 | 69.18867 | 70.25986 | 70.75186 | 71.26975 | 68.8346 | 69.64749 | 64.68915 | 65.06223 | 64.87199 | 60.78463 | 28.33344 | 16.59978 | 21.39989 | 24.39787 | 25.38793 | 24.72951 | 25.72496 | 26.03172 |  | 26.03172 | 25.14663 | 25.07499 | 24.6179 | 25.6595 | 24.40353 | 23.48488 | 21.44307 | 17.29117 | 19.9112 | 52.62202 | 59.84407 | 60.37259 | 60.29406 | 59.54796 | 69.81924 | 69.01952 | 68.08838 | 66.82342
1743.363 | 70.61069 | 69.44538 | 70.32207 | 70.76961 | 71.48824 | 69.01644 | 69.7368 | 64.88759 | 65.39045 | 65.15201 | 61.09127 | 28.82038 | 16.53128 | 21.41799 | 24.41742 | 25.71916 | 24.99883 | 25.96627 | 26.18641 |  | 26.18641 | 25.52575 | 25.37485 | 24.94716 | 25.58781 | 24.21359 | 23.60654 | 21.68329 | 17.36924 | 20.26916 | 52.72996 | 60.34718 | 60.88742 | 60.51136 | 59.87423 | 70.10012 | 69.42691 | 68.3278 | 66.89461
1747.22 | 70.67271 | 69.50243 | 70.45892 | 70.9439 | 71.91589 | 69.46753 | 69.85835 | 65.17638 | 65.80302 | 65.43245 | 61.42566 | 29.23465 | 16.54157 | 21.20875 | 24.77226 | 26.15515 | 25.2284 | 26.04244 | 26.28295 |  | 26.28295 | 25.85873 | 25.53916 | 25.4657 | 25.75018 | 24.29953 | 23.17083 | 22.06067 | 17.66279 | 20.84186 | 53.2757 | 60.89584 | 61.25867 | 61.08282 | 60.64788 | 70.56961 | 70.13643 | 68.56245 | 67.55546
1751.077 | 70.3784 | 69.3877 | 70.4939 | 70.92168 | 71.68864 | 69.4098 | 69.7672 | 65.19458 | 65.44662 | 65.42628 | 61.51953 | 29.15147 | 16.9644 | 21.09908 | 24.9428 | 26.09418 | 24.89163 | 26.09859 | 26.5586 |  | 26.5586 | 25.64057 | 25.55371 | 25.10859 | 25.73359 | 24.5635 | 23.0878 | 21.99128 | 17.58145 | 20.76878 | 53.01628 | 60.27664 | 60.61124 | 60.51102 | 60.01067 | 70.11052 | 69.60996 | 67.86642 | 67.31351
1754.934 | 70.58038 | 69.46617 | 70.59303 | 70.94724 | 71.5764 | 69.39018 | 69.9548 | 65.14153 | 65.3561 | 65.4409 | 61.63542 | 29.18676 | 17.09036 | 21.47552 | 24.86344 | 26.01431 | 24.92624 | 26.22484 | 26.80314 |  | 26.80314 | 25.56745 | 25.54742 | 24.98481 | 25.76421 | 24.60968 | 23.63953 | 21.91538 | 17.54961 | 20.48438 | 53.07084 | 59.98068 | 60.25752 | 60.0953 | 59.57029 | 69.61155 | 69.04372 | 67.55275 | 66.95119
1758.791 | 70.77698 | 69.6854 | 70.6783 | 70.97073 | 71.6385 | 69.59457 | 70.19563 | 65.06352 | 65.67076 | 65.59006 | 61.8769 | 29.40738 | 17.29977 | 21.83463 | 24.97585 | 26.21968 | 25.28717 | 26.46063 | 26.923 |  | 26.923 | 25.7026 | 25.7185 | 25.15335 | 25.94163 | 24.5529 | 23.93042 | 22.14232 | 17.71786 | 20.44659 | 53.18736 | 60.06867 | 60.39676 | 60.16248 | 59.71727 | 69.8241 | 69.25385 | 67.82239 | 67.06361
1762.648 | 70.73772 | 69.62113 | 70.5893 | 70.85641 | 71.71277 | 69.54011 | 70.19859 | 65.00307 | 65.79921 | 65.55009 | 61.75019 | 29.52326 | 17.51718 | 21.98336 | 25.08661 | 26.35008 | 25.46238 | 26.5336 | 26.93812 |  | 26.93812 | 25.94224 | 25.77475 | 25.41726 | 26.09541 | 24.48426 | 24.09597 | 22.17905 | 17.82134 | 20.67748 | 52.79613 | 60.08503 | 60.34877 | 60.09973 | 59.62359 | 69.72388 | 69.0957 | 67.78394 | 66.81435
1766.505 | 70.9882 | 69.7718 | 70.63122 | 70.97001 | 71.88158 | 69.51373 | 70.37244 | 65.37682 | 65.86443 | 65.65842 | 61.90838 | 29.58923 | 17.45927 | 22.05993 | 25.17748 | 26.24482 | 25.56187 | 26.55123 | 27.08061 |  | 27.08061 | 26.10185 | 25.68434 | 25.53591 | 26.32387 | 24.66377 | 24.21102 | 22.09393 | 17.82208 | 20.98552 | 52.90111 | 60.11171 | 60.46558 | 60.25018 | 59.68102 | 69.72929 | 69.06088 | 67.79166 | 66.90809
1770.362 | 71.57252 | 70.3098 | 70.95158 | 71.33134 | 72.31812 | 69.92387 | 70.80414 | 65.88612 | 66.0405 | 65.97443 | 62.5183 | 29.91172 | 17.54204 | 22.09397 | 25.35216 | 26.45424 | 25.91796 | 26.73158 | 27.3343 |  | 27.3343 | 26.37948 | 25.95328 | 25.82409 | 26.50701 | 24.9875 | 24.27251 | 22.22172 | 18.30463 | 21.33129 | 53.75981 | 60.71009 | 61.2413 | 60.86155 | 60.50933 | 70.4579 | 69.91847 | 68.74892 | 67.7478
1774.219 | 71.51643 | 70.23502 | 71.02534 | 71.28255 | 72.27016 | 70.05714 | 70.50818 | 65.65798 | 65.93231 | 65.82705 | 62.45503 | 30.29228 | 17.6664 | 22.29816 | 25.39937 | 26.81637 | 25.91866 | 26.69291 | 27.29914 |  | 27.29914 | 26.3266 | 26.30243 | 26.01799 | 26.53951 | 24.976 | 24.07612 | 22.52922 | 18.56838 | 21.60804 | 53.6012 | 60.60025 | 61.02301 | 60.77275 | 60.51773 | 70.19327 | 69.80846 | 68.75008 | 67.29181
1778.076 | 71.19034 | 70.01747 | 70.95036 | 71.22684 | 72.1189 | 69.98428 | 70.36276 | 65.51876 | 66.09943 | 65.8388 | 62.0914 | 30.37064 | 17.88384 | 22.4739 | 25.57069 | 26.81236 | 25.82592 | 26.68602 | 27.21794 |  | 27.21794 | 26.15377 | 26.26073 | 25.91658 | 26.59865 | 25.07514 | 24.12146 | 22.56795 | 18.46655 | 21.623 | 53.20327 | 60.27218 | 60.7419 | 60.531 | 60.04718 | 69.78632 | 69.31814 | 68.18201 | 66.72597
1781.933 | 70.92824 | 69.86498 | 70.82972 | 71.11961 | 72.06924 | 69.82218 | 70.39618 | 65.59035 | 66.08619 | 65.96722 | 62.16782 | 30.45459 | 18.29098 | 22.50363 | 25.80092 | 26.98295 | 25.98199 | 26.81218 | 27.22889 |  | 27.22889 | 26.32367 | 26.262 | 25.87251 | 26.70336 | 25.34258 | 24.24735 | 22.58463 | 18.44812 | 21.57653 | 53.19369 | 60.1785 | 60.71252 | 60.43979 | 59.88723 | 69.82787 | 69.14576 | 67.89182 | 66.62169
1785.79 | 70.70749 | 69.71503 | 70.80368 | 71.10992 | 71.93505 | 69.73911 | 70.40008 | 65.5608 | 65.83545 | 65.9491 | 62.34643 | 30.46346 | 18.50725 | 22.63314 | 25.662 | 27.1059 | 25.98459 | 26.86916 | 27.44475 |  | 27.44475 | 26.51711 | 26.2582 | 25.85078 | 26.75203 | 25.40082 | 24.34315 | 22.71424 | 18.62216 | 21.64188 | 53.1966 | 60.00129 | 60.43175 | 60.29737 | 59.74719 | 69.73003 | 68.9173 | 67.58336 | 66.67695
1789.647 | 70.87038 | 69.83311 | 71.02014 | 71.33267 | 72.08474 | 69.88564 | 70.53298 | 65.52578 | 65.76191 | 66.06498 | 62.45989 | 30.58728 | 18.68964 | 22.92891 | 25.74751 | 27.29116 | 25.88079 | 26.94265 | 27.59461 |  | 27.59461 | 26.65431 | 26.34756 | 26.1701 | 26.88443 | 25.60732 | 24.58299 | 22.95632 | 18.92418 | 21.94653 | 53.36529 | 60.35094 | 60.76854 | 60.54673 | 60.17673 | 70.24807 | 69.30935 | 68.01037 | 67.26929
1793.504 | 71.07233 | 70.15592 | 70.94169 | 71.5213 | 72.45757 | 69.81085 | 70.67804 | 65.66438 | 66.00518 | 66.13416 | 62.58103 | 30.79433 | 18.9411 | 23.34248 | 26.02404 | 27.37471 | 25.88547 | 27.34217 | 27.78399 |  | 27.78399 | 26.63062 | 26.49939 | 26.6199 | 27.03704 | 25.94599 | 24.71956 | 23.31594 | 19.13476 | 22.41468 | 53.7401 | 60.84278 | 61.32454 | 60.99245 | 60.55471 | 70.64556 | 69.80513 | 68.62164 | 67.66295
1797.361 | 70.9759 | 70.32594 | 70.84943 | 71.48084 | 72.46907 | 69.69423 | 70.70156 | 65.7718 | 66.24495 | 65.96525 | 62.60058 | 30.7991 | 18.8315 | 23.26075 | 26.12178 | 27.41975 | 26.02435 | 27.36884 | 27.94167 |  | 27.94167 | 26.62173 | 26.69272 | 26.67006 | 27.14835 | 25.7682 | 24.81052 | 23.30152 | 19.1809 | 22.518 | 53.79669 | 60.83116 | 60.96854 | 60.92459 | 60.2132 | 70.27683 | 69.51257 | 68.35863 | 67.37756
1801.218 | 70.78502 | 70.19357 | 70.78329 | 71.10714 | 72.34549 | 69.63853 | 70.52742 | 65.81326 | 66.18542 | 65.89512 | 62.59071 | 30.87785 | 18.80464 | 23.08954 | 26.20471 | 27.46849 | 26.19873 | 27.3039 | 27.94138 |  | 27.94138 | 26.68703 | 26.74365 | 26.46716 | 27.08798 | 25.63503 | 24.92494 | 23.05817 | 19.28948 | 22.60941 | 53.44172 | 60.53344 | 60.63589 | 60.61961 | 59.84283 | 69.98222 | 69.24922 | 68.00672 | 67.03968
1805.075 | 70.78648 | 70.04124 | 70.78272 | 71.11823 | 72.14474 | 69.87477 | 70.50986 | 65.89354 | 66.20878 | 66.12621 | 62.53341 | 31.00361 | 18.90523 | 23.10567 | 26.27938 | 27.56616 | 26.32297 | 27.41215 | 27.9518 |  | 27.9518 | 26.83334 | 26.85904 | 26.31463 | 27.12824 | 25.82869 | 24.94924 | 23.11043 | 19.28227 | 22.58632 | 53.23804 | 60.32483 | 60.57088 | 60.43165 | 59.7444 | 69.75333 | 69.12592 | 67.76296 | 66.76199
1808.932 | 70.9641 | 70.18652 | 70.99608 | 71.46444 | 72.1291 | 70.14819 | 70.61831 | 65.98741 | 66.36003 | 66.36604 | 62.67305 | 31.15261 | 19.10886 | 23.19853 | 26.33641 | 27.69861 | 26.45757 | 27.46186 | 28.05467 |  | 28.05467 | 27.15716 | 27.00808 | 26.53311 | 27.25599 | 26.11634 | 25.1487 | 23.28312 | 19.38816 | 22.72693 | 53.47183 | 60.61409 | 60.75462 | 60.48531 | 60.03123 | 69.80305 | 69.26208 | 68.04757 | 66.90591
1812.789 | 70.88895 | 70.12482 | 71.06496 | 71.42654 | 72.15961 | 69.88843 | 70.51808 | 65.82001 | 66.24934 | 66.15457 | 62.71384 | 31.16224 | 19.20754 | 23.32111 | 26.31811 | 27.71827 | 26.6004 | 27.49209 | 28.13126 |  | 28.13126 | 27.25366 | 26.97486 | 26.60784 | 27.32533 | 26.08629 | 25.28655 | 23.30472 | 19.48386 | 22.79559 | 53.46461 | 60.52154 | 60.64471 | 60.16562 | 59.7652 | 69.57809 | 69.06715 | 67.9609 | 66.70808
1816.646 | 71.02754 | 70.10824 | 71.11068 | 71.39877 | 72.23212 | 69.86278 | 70.63997 | 65.91489 | 66.25832 | 66.09445 | 62.84621 | 31.21436 | 19.39993 | 23.43068 | 26.44588 | 27.80514 | 26.69186 | 27.69714 | 28.33855 |  | 28.33855 | 27.17656 | 27.02163 | 26.62862 | 27.43441 | 26.10169 | 25.29804 | 23.43483 | 19.55811 | 22.88725 | 53.40305 | 60.34274 | 60.5349 | 60.15271 | 59.55301 | 69.57469 | 69.00981 | 67.75334 | 66.55508
1820.503 | 71.24179 | 70.24908 | 71.18382 | 71.64111 | 72.30016 | 70.01015 | 70.85268 | 66.11478 | 66.40805 | 66.22094 | 62.9875 | 31.40918 | 19.53628 | 23.51719 | 26.53047 | 27.89046 | 26.81913 | 27.89451 | 28.53284 |  | 28.53284 | 27.2579 | 27.16915 | 26.73198 | 27.58902 | 26.15922 | 25.42435 | 23.7061 | 19.74052 | 23.09304 | 53.55699 | 60.49947 | 60.762 | 60.47 | 59.7149 | 69.82857 | 69.1477 | 67.82296 | 66.85519
1824.36 | 71.34414 | 70.49905 | 71.21938 | 71.73419 | 72.41048 | 70.11611 | 70.91811 | 66.12983 | 66.50381 | 66.40459 | 63.1115 | 31.76415 | 19.53474 | 23.71504 | 26.8078 | 28.06003 | 26.95531 | 28.15114 | 28.74133 |  | 28.74133 | 27.46742 | 27.31619 | 26.80588 | 27.77567 | 26.39814 | 25.60571 | 23.83333 | 19.92332 | 23.35309 | 53.88198 | 60.82651 | 61.16825 | 60.79206 | 60.11869 | 70.2179 | 69.55573 | 68.24192 | 67.26404
1828.217 | 71.22057 | 70.48505 | 71.11519 | 71.54873 | 72.4202 | 70.16218 | 70.71329 | 66.06751 | 66.56439 | 66.36086 | 63.21805 | 31.91638 | 19.64933 | 23.91934 | 26.92133 | 28.02358 | 26.99859 | 28.07833 | 28.715 |  | 28.715 | 27.52786 | 27.54092 | 26.7963 | 28.02824 | 26.58413 | 25.68958 | 23.9136 | 20.05143 | 23.62659 | 54.07575 | 60.87088 | 61.25481 | 60.90944 | 60.3201 | 70.43259 | 69.62959 | 68.48992 | 67.24785
1832.074 | 71.13392 | 70.30638 | 71.20679 | 71.63592 | 72.43055 | 70.11115 | 70.70322 | 65.99614 | 66.55073 | 66.34434 | 63.21495 | 31.95774 | 19.7885 | 23.92436 | 26.82759 | 27.99132 | 27.08132 | 27.94198 | 28.62479 |  | 28.62479 | 27.55476 | 27.65412 | 27.02328 | 28.15261 | 26.5006 | 25.8041 | 24.01646 | 20.09577 | 23.65822 | 53.86718 | 60.74543 | 60.96298 | 60.56359 | 60.03718 | 70.01759 | 69.18823 | 68.12372 | 66.9305
1835.931 | 71.25101 | 70.34096 | 71.39033 | 71.90903 | 72.6106 | 70.17486 | 70.90724 | 66.03399 | 66.56239 | 66.58497 | 63.31741 | 32.09535 | 19.87407 | 24.05776 | 26.91136 | 28.23543 | 27.19342 | 28.07367 | 28.64384 |  | 28.64384 | 27.62642 | 27.62114 | 27.24943 | 28.1495 | 26.57479 | 25.81737 | 24.03082 | 20.20251 | 23.76267 | 53.8566 | 60.73462 | 61.0176 | 60.53392 | 60.05266 | 69.93788 | 69.29011 | 68.11964 | 66.96864
1839.788 | 71.35098 | 70.40046 | 71.31499 | 71.95318 | 72.63381 | 70.24852 | 71.027 | 66.11778 | 66.63308 | 66.77914 | 63.38888 | 32.35939 | 20.10923 | 24.19918 | 27.02094 | 28.34348 | 27.19796 | 28.2463 | 28.71271 |  | 28.71271 | 27.66176 | 27.67252 | 27.393 | 28.13797 | 26.68352 | 25.74255 | 24.08872 | 20.30738 | 24.02205 | 54.00124 | 60.84209 | 61.23462 | 60.72469 | 60.15763 | 70.12735 | 69.59818 | 68.2767 | 67.15244
1843.645 | 71.46381 | 70.45501 | 71.30718 | 71.87849 | 72.63647 | 70.35935 | 71.26532 | 66.27158 | 66.82166 | 66.82378 | 63.31231 | 32.57911 | 20.26505 | 24.20062 | 27.08966 | 28.3196 | 27.30421 | 28.42149 | 28.85125 |  | 28.85125 | 27.76852 | 27.90044 | 27.49587 | 28.25964 | 26.78491 | 25.91062 | 24.18976 | 20.45819 | 24.18192 | 54.19744 | 61.06402 | 61.48682 | 61.26157 | 60.47583 | 70.52324 | 69.95421 | 68.61862 | 67.53156
1847.502 | 71.46076 | 70.36226 | 71.38506 | 71.80791 | 72.73743 | 70.45602 | 71.33333 | 66.39033 | 66.94331 | 66.78771 | 63.29887 | 32.63537 | 20.32002 | 24.2693 | 27.21631 | 28.37407 | 27.41294 | 28.59681 | 28.92469 |  | 28.92469 | 27.87156 | 27.90219 | 27.3756 | 28.31918 | 26.82196 | 26.08695 | 24.19554 | 20.62968 | 24.1973 | 54.14471 | 60.91631 | 61.14441 | 61.1266 | 60.21648 | 70.23075 | 69.65646 | 68.29834 | 67.15107
1851.359 | 71.54511 | 70.40034 | 71.45267 | 71.91365 | 72.74056 | 70.49226 | 71.19099 | 66.46234 | 66.84164 | 66.85922 | 63.49178 | 32.64556 | 20.54346 | 24.43461 | 27.21698 | 28.48216 | 27.5448 | 28.58278 | 28.94412 |  | 28.94412 | 27.90825 | 27.95684 | 27.34078 | 28.20493 | 26.92979 | 26.09941 | 24.16896 | 20.69588 | 24.23225 | 54.06244 | 60.69218 | 60.98362 | 60.77253 | 59.92231 | 69.87296 | 69.32619 | 68.02679 | 66.86813
1855.216 | 71.70897 | 70.59461 | 71.5521 | 72.06065 | 72.7397 | 70.59348 | 71.24392 | 66.56369 | 66.90067 | 66.98161 | 63.73649 | 32.77763 | 20.78262 | 24.54223 | 27.41021 | 28.54493 | 27.63845 | 28.51386 | 29.07259 |  | 29.07259 | 27.99913 | 28.0466 | 27.53074 | 28.27114 | 27.12511 | 25.99829 | 24.24251 | 20.83897 | 24.45348 | 54.25999 | 60.77992 | 61.08698 | 60.8308 | 59.99381 | 69.93786 | 69.41677 | 68.13089 | 66.97359
1859.073 | 71.7905 | 70.65232 | 71.59904 | 72.04543 | 72.77178 | 70.66226 | 71.36799 | 66.57848 | 67.11487 | 67.02263 | 63.88342 | 32.91889 | 20.86556 | 24.62379 | 27.56347 | 28.68815 | 27.7912 | 28.56257 | 29.21725 |  | 29.21725 | 28.02407 | 27.98811 | 27.71531 | 28.46068 | 27.10909 | 26.03694 | 24.45109 | 20.99574 | 24.58004 | 54.41416 | 60.90155 | 61.17532 | 60.88171 | 60.18519 | 70.19644 | 69.52701 | 68.23027 | 67.16697
1862.93 | 71.90333 | 70.74273 | 71.70169 | 72.18637 | 73.03635 | 70.76205 | 71.52483 | 66.61215 | 67.26228 | 67.13904 | 64.02677 | 33.12357 | 20.97151 | 24.77934 | 27.51946 | 28.98805 | 27.87072 | 28.7321 | 29.45508 |  | 29.45508 | 28.17183 | 28.07063 | 27.82335 | 28.57372 | 27.15926 | 26.23575 | 24.72708 | 21.01278 | 24.71784 | 54.47064 | 61.15898 | 61.4087 | 61.1063 | 60.56542 | 70.39211 | 69.72445 | 68.46219 | 67.424
1866.786 | 72.09676 | 71.01744 | 71.96792 | 72.41714 | 73.30468 | 71.11305 | 71.73639 | 66.79743 | 67.40023 | 67.38979 | 64.17562 | 33.37959 | 21.05144 | 24.92729 | 27.51013 | 29.14763 | 27.85036 | 28.88833 | 29.67553 |  | 29.67553 | 28.45655 | 28.34515 | 27.99736 | 28.75227 | 27.42246 | 26.43415 | 24.90248 | 21.15841 | 25.13548 | 54.83847 | 61.67032 | 61.98904 | 61.62777 | 61.28497 | 70.87363 | 70.51448 | 69.09035 | 67.92722
1870.644 | 72.09926 | 71.18882 | 72.02406 | 72.57362 | 73.32607 | 71.33929 | 71.84487 | 66.93665 | 67.67715 | 67.43248 | 64.35164 | 33.53902 | 21.09272 | 25.04406 | 27.75529 | 29.07308 | 27.97277 | 28.93569 | 29.73091 |  | 29.73091 | 28.57861 | 28.46787 | 28.17518 | 28.97066 | 27.52955 | 26.45172 | 24.93343 | 21.46482 | 25.39592 | 55.02898 | 61.57811 | 62.04268 | 61.60835 | 61.10097 | 71.0226 | 70.55052 | 69.02315 | 67.77836
1874.5 | 72.09565 | 71.15156 | 71.96153 | 72.62822 | 73.40903 | 71.24564 | 71.91375 | 67.01718 | 67.70093 | 67.40711 | 64.42175 | 33.59424 | 21.11771 | 25.05969 | 27.8123 | 29.06034 | 28.11785 | 28.98266 | 29.67361 |  | 29.67361 | 28.5474 | 28.44758 | 28.13764 | 28.96434 | 27.45469 | 26.51631 | 24.91752 | 21.46246 | 25.35403 | 54.89696 | 61.44532 | 61.71185 | 61.40109 | 60.68454 | 70.69877 | 70.00262 | 68.7299 | 67.49722
1878.358 | 72.15139 | 71.2167 | 72.06599 | 72.76833 | 73.60904 | 71.24624 | 72.08264 | 67.24712 | 67.71414 | 67.58746 | 64.61349 | 33.70327 | 21.30863 | 25.2226 | 27.8905 | 29.12622 | 28.24873 | 29.10311 | 29.65977 |  | 29.65977 | 28.61363 | 28.51425 | 28.18734 | 28.90761 | 27.57006 | 26.56862 | 24.99802 | 21.51604 | 25.35925 | 54.90885 | 61.59089 | 61.6834 | 61.37663 | 60.6932 | 70.71207 | 69.97502 | 68.81218 | 67.63026
1882.215 | 72.24992 | 71.4253 | 72.24688 | 72.96922 | 73.74716 | 71.41259 | 72.15193 | 67.41141 | 67.76787 | 67.88389 | 64.82341 | 33.8681 | 21.4646 | 25.29765 | 28.16921 | 29.32887 | 28.28107 | 29.22651 | 29.83615 |  | 29.83615 | 28.60973 | 28.57579 | 28.28628 | 28.92744 | 27.71931 | 26.58064 | 25.09298 | 21.62819 | 25.51113 | 55.04146 | 61.73992 | 61.7483 | 61.48636 | 60.8133 | 70.89072 | 70.16362 | 68.93781 | 67.82993
1886.072 | 72.52883 | 71.62347 | 72.4055 | 73.17155 | 73.8583 | 71.56522 | 72.28716 | 67.64969 | 67.9565 | 68.11344 | 65.04926 | 34.18025 | 21.6024 | 25.32794 | 28.20901 | 29.49027 | 28.36229 | 29.26667 | 30.01448 |  | 30.01448 | 28.6725 | 28.67958 | 28.2446 | 29.08681 | 27.83149 | 26.78722 | 25.24625 | 21.80736 | 25.73145 | 55.30156 | 61.95947 | 62.0693 | 61.76427 | 61.14634 | 71.14382 | 70.40793 | 69.20396 | 68.11367
1889.929 | 72.76912 | 71.48463 | 72.41882 | 73.18806 | 73.79873 | 71.63708 | 72.34087 | 67.8165 | 68.06124 | 68.10648 | 65.09225 | 34.40578 | 21.78998 | 25.32749 | 28.0785 | 29.48722 | 28.48797 | 29.25271 | 29.99743 |  | 29.99743 | 28.76326 | 28.73703 | 28.07978 | 29.18515 | 27.93959 | 27.02094 | 25.40677 | 21.97891 | 25.86521 | 55.44826 | 61.96505 | 62.3098 | 61.88043 | 61.27773 | 71.2384 | 70.56078 | 69.24495 | 68.22357
1893.786 | 72.79134 | 71.66899 | 72.47735 | 73.31828 | 73.91824 | 71.7863 | 72.40519 | 67.86996 | 68.22799 | 68.17645 | 65.0925 | 34.47583 | 22.01404 | 25.40824 | 28.21125 | 29.61423 | 28.58868 | 29.26896 | 29.96354 |  | 29.96354 | 28.81926 | 28.75793 | 28.29014 | 29.34782 | 28.08949 | 27.04915 | 25.48709 | 22.15483 | 26.04848 | 55.67167 | 62.00629 | 62.3364 | 62.00035 | 61.33469 | 71.19388 | 70.66805 | 69.20396 | 68.31193
1897.643 | 72.86681 | 71.84783 | 72.69096 | 73.48985 | 74.11154 | 71.85765 | 72.52972 | 67.861 | 68.33881 | 68.36626 | 65.213 | 34.51777 | 22.15969 | 25.61055 | 28.2664 | 29.72847 | 28.58486 | 29.36439 | 30.0263 |  | 30.0263 | 28.83877 | 28.80078 | 28.53384 | 29.44703 | 28.06316 | 26.99336 | 25.5129 | 22.20231 | 26.17159 | 55.68829 | 62.06253 | 62.33385 | 61.98708 | 61.30928 | 71.1835 | 70.65159 | 69.27505 | 68.24847
1901.5 | 72.9537 | 71.91031 | 72.87231 | 73.57304 | 74.19552 | 72.07224 | 72.77657 | 67.9063 | 68.3755 | 68.48115 | 65.45394 | 34.68151 | 22.23263 | 25.78992 | 28.32822 | 29.77585 | 28.6424 | 29.44509 | 30.14548 |  | 30.14548 | 28.93369 | 28.94042 | 28.58511 | 29.489 | 28.0215 | 27.11557 | 25.62754 | 22.18298 | 26.4053 | 55.67036 | 62.24484 | 62.40648 | 62.06448 | 61.38305 | 71.3791 | 70.68235 | 69.31749 | 68.26759
1905.357 | 73.17356 | 72.11345 | 73.04193 | 73.74449 | 74.38993 | 72.31087 | 73.03306 | 68.16624 | 68.58313 | 68.68965 | 65.60691 | 34.90468 | 22.31811 | 25.95872 | 28.54994 | 29.82697 | 28.74418 | 29.56296 | 30.28725 |  | 30.28725 | 29.07892 | 29.06321 | 28.68317 | 29.53188 | 28.07611 | 27.34195 | 25.73852 | 22.22535 | 26.68291 | 55.9881 | 62.58774 | 62.65345 | 62.34501 | 61.70066 | 71.72621 | 70.98472 | 69.68304 | 68.54898
1909.214 | 73.41241 | 72.26177 | 73.25003 | 73.85725 | 74.66402 | 72.38638 | 73.10762 | 68.42576 | 68.82006 | 68.96992 | 65.69734 | 35.12939 | 22.4563 | 25.9648 | 28.67424 | 29.86959 | 28.89193 | 29.69275 | 30.36397 |  | 30.36397 | 29.21904 | 29.07074 | 28.7613 | 29.63813 | 28.16945 | 27.47011 | 25.80256 | 22.32102 | 26.82453 | 56.33021 | 62.74046 | 62.87632 | 62.60073 | 61.92155 | 72.05147 | 71.27051 | 70.08869 | 68.84227
1913.071 | 73.43522 | 72.41895 | 73.36496 | 73.97723 | 74.72697 | 72.5113 | 73.24024 | 68.50108 | 68.8908 | 69.05863 | 65.9192 | 35.28779 | 22.63099 | 25.98362 | 28.66519 | 29.91519 | 28.96592 | 29.77681 | 30.48453 |  | 30.48453 | 29.36714 | 29.02787 | 28.83179 | 29.7171 | 28.18231 | 27.54031 | 25.86438 | 22.50367 | 26.85414 | 56.34681 | 62.66774 | 62.85051 | 62.57655 | 61.94154 | 72.07716 | 71.31127 | 70.17838 | 68.85677
1916.927 | 73.53565 | 72.61534 | 73.44936 | 74.13362 | 74.8394 | 72.68597 | 73.42988 | 68.60783 | 68.97151 | 69.15349 | 66.12048 | 35.38338 | 22.76107 | 26.10677 | 28.76611 | 30.12672 | 29.01933 | 29.85266 | 30.56406 |  | 30.56406 | 29.38396 | 29.16164 | 28.97431 | 29.80483 | 28.27857 | 27.64776 | 25.9987 | 22.72433 | 26.99719 | 56.47898 | 62.91913 | 62.99273 | 62.68649 | 62.11285 | 72.23624 | 71.53404 | 70.38914 | 68.98497
1920.785 | 73.62761 | 72.62178 | 73.52664 | 74.12627 | 74.92094 | 72.71143 | 73.5024 | 68.647 | 69.02557 | 69.21574 | 66.17716 | 35.6017 | 23.00391 | 26.21705 | 28.91657 | 30.33861 | 29.04625 | 29.87365 | 30.65269 |  | 30.65269 | 29.41504 | 29.34132 | 29.04384 | 29.92486 | 28.51887 | 27.56138 | 26.12492 | 22.99322 | 27.24802 | 56.67271 | 63.26468 | 63.35934 | 62.99663 | 62.3822 | 72.30582 | 71.72256 | 70.49532 | 69.24496
1924.641 | 73.65568 | 72.7001 | 73.61852 | 74.24656 | 75.16812 | 72.83182 | 73.61024 | 68.67835 | 69.161 | 69.36451 | 66.27654 | 35.82709 | 23.15243 | 26.22293 | 29.07466 | 30.40405 | 29.13041 | 29.98617 | 30.70514 |  | 30.70514 | 29.51928 | 29.47472 | 29.03778 | 29.93245 | 28.55886 | 27.54395 | 26.15008 | 23.17357 | 27.47614 | 56.6871 | 63.31124 | 63.38066 | 63.04044 | 62.36557 | 72.29485 | 71.68478 | 70.39893 | 69.20873
1928.499 | 73.65933 | 72.76598 | 73.71992 | 74.3295 | 75.27662 | 72.86863 | 73.69106 | 68.75076 | 69.33587 | 69.55185 | 66.42354 | 35.95196 | 23.15928 | 26.28067 | 29.17962 | 30.43921 | 29.21267 | 30.1759 | 30.77167 |  | 30.77167 | 29.46796 | 29.50192 | 29.17417 | 30.03945 | 28.52992 | 27.70978 | 26.23757 | 23.17245 | 27.54107 | 56.64632 | 63.24179 | 63.27912 | 62.88063 | 62.27351 | 72.35398 | 71.59323 | 70.28739 | 69.09705
1932.355 | 73.69507 | 72.8013 | 73.87739 | 74.57536 | 75.34723 | 72.88863 | 73.81427 | 68.91251 | 69.44728 | 69.63969 | 66.6092 | 36.10887 | 23.31478 | 26.45892 | 29.35008 | 30.58434 | 29.28172 | 30.28886 | 30.93137 |  | 30.93137 | 29.46609 | 29.54467 | 29.31167 | 30.22373 | 28.64536 | 27.85853 | 26.33641 | 23.16473 | 27.65417 | 56.78446 | 63.29776 | 63.38393 | 62.97387 | 62.39708 | 72.40546 | 71.66979 | 70.35076 | 69.17107
1936.213 | 73.91764 | 72.98286 | 74.10819 | 74.77034 | 75.48465 | 73.16638 | 74.03326 | 69.09514 | 69.68727 | 69.73561 | 66.81091 | 36.31469 | 23.3772 | 26.56991 | 29.38346 | 30.649 | 29.31174 | 30.32574 | 31.07332 |  | 31.07332 | 29.66195 | 29.49797 | 29.36463 | 30.2698 | 28.83906 | 27.95186 | 26.34741 | 23.27725 | 27.79869 | 56.95111 | 63.44598 | 63.5551 | 63.08826 | 62.54707 | 72.4764 | 71.84444 | 70.58164 | 69.19074
1940.069 | 74.11241 | 73.22473 | 74.22941 | 74.70067 | 75.6024 | 73.41045 | 74.17809 | 69.18473 | 69.8484 | 69.95164 | 66.91364 | 36.50463 | 23.57821 | 26.63398 | 29.3892 | 30.72275 | 29.46037 | 30.38605 | 31.13014 |  | 31.13014 | 29.87639 | 29.60685 | 29.46631 | 30.38838 | 29.0715 | 28.05382 | 26.43192 | 23.45859 | 27.96494 | 57.19625 | 63.67747 | 63.77891 | 63.33418 | 62.74493 | 72.84538 | 72.13142 | 70.86567 | 69.4004
1943.927 | 74.25159 | 73.32645 | 74.22485 | 74.73106 | 75.7794 | 73.42577 | 74.20694 | 69.35037 | 69.91064 | 70.11074 | 67.02032 | 36.65734 | 23.83231 | 26.77794 | 29.52516 | 30.83578 | 29.5386 | 30.53413 | 31.02536 |  | 31.02536 | 30.04155 | 29.91895 | 29.59697 | 30.46567 | 29.19034 | 28.13345 | 26.6235 | 23.67324 | 28.23771 | 57.35176 | 63.82924 | 63.98608 | 63.57354 | 62.85558 | 73.13803 | 72.37968 | 70.95815 | 69.6531
1947.783 | 74.36568 | 73.34515 | 74.40192 | 74.98193 | 75.85302 | 73.47834 | 74.23938 | 69.55859 | 70.07258 | 70.11279 | 67.19818 | 36.79349 | 23.86515 | 26.92756 | 29.61529 | 30.88034 | 29.62142 | 30.64302 | 31.14488 |  | 31.14488 | 30.07204 | 29.95798 | 29.64147 | 30.50271 | 29.23526 | 28.20275 | 26.77424 | 23.69641 | 28.39504 | 57.34834 | 63.7821 | 63.92986 | 63.57763 | 62.67491 | 72.95567 | 72.32271 | 70.7616 | 69.62364
1951.641 | 74.36743 | 73.27448 | 74.55097 | 75.07132 | 75.9057 | 73.49239 | 74.27247 | 69.61817 | 70.20914 | 70.18491 | 67.29227 | 36.92241 | 24.02297 | 26.96593 | 29.62935 | 30.85742 | 29.71003 | 30.61795 | 31.33222 |  | 31.33222 | 30.06048 | 30.02039 | 29.79378 | 30.5792 | 29.27079 | 28.33318 | 26.8272 | 23.73543 | 28.46937 | 57.40247 | 63.75371 | 63.97629 | 63.60034 | 62.65791 | 72.94273 | 72.28342 | 70.76959 | 69.73031
1955.497 | 74.41148 | 73.34842 | 74.51354 | 75.09297 | 76.08231 | 73.63796 | 74.50122 | 69.70608 | 70.32396 | 70.32672 | 67.45641 | 37.17667 | 24.16983 | 27.04613 | 29.77465 | 30.9661 | 29.75858 | 30.73059 | 31.45912 |  | 31.45912 | 30.13568 | 30.12259 | 29.93967 | 30.63534 | 29.22448 | 28.32408 | 26.88493 | 23.93654 | 28.72531 | 57.67416 | 63.83641 | 64.11245 | 63.68744 | 62.87522 | 73.09434 | 72.44501 | 71.0306 | 69.93521
1959.354 | 74.50677 | 73.53261 | 74.57183 | 75.24435 | 76.09795 | 73.83114 | 74.72514 | 69.76402 | 70.32333 | 70.36934 | 67.6193 | 37.3886 | 24.17492 | 27.1408 | 29.86139 | 31.08797 | 29.74192 | 30.83347 | 31.45695 |  | 31.45695 | 30.23844 | 30.17258 | 29.89652 | 30.69334 | 29.15579 | 28.24278 | 26.86009 | 24.02912 | 28.9482 | 57.79354 | 63.94015 | 64.16931 | 63.78117 | 62.95086 | 73.11119 | 72.56152 | 71.13595 | 69.88513
1963.211 | 74.66002 | 73.7111 | 74.68603 | 75.36726 | 76.18826 | 73.95892 | 74.72979 | 69.85959 | 70.46429 | 70.44453 | 67.63089 | 37.4428 | 24.32269 | 27.27991 | 29.89348 | 31.12643 | 29.78332 | 30.81763 | 31.5124 |  | 31.5124 | 30.31974 | 30.24882 | 29.81088 | 30.76996 | 29.20954 | 28.41777 | 26.91036 | 24.15313 | 29.10866 | 57.79618 | 64.10098 | 64.29578 | 63.83739 | 63.03487 | 73.13535 | 72.61649 | 71.11864 | 69.94565
1967.068 | 74.68288 | 73.76028 | 74.69678 | 75.31116 | 76.25787 | 73.99148 | 74.7258 | 69.90148 | 70.51929 | 70.53526 | 67.69485 | 37.47783 | 24.51679 | 27.35435 | 29.91444 | 31.23873 | 29.94886 | 30.90228 | 31.56995 |  | 31.56995 | 30.36786 | 30.19667 | 29.8073 | 30.80362 | 29.36736 | 28.56577 | 27.00644 | 24.44808 | 29.27326 | 57.84663 | 64.21791 | 64.42373 | 63.89291 | 63.16642 | 73.28002 | 72.62079 | 71.14326 | 70.12392
1970.925 | 74.69462 | 73.72313 | 74.71152 | 75.39182 | 76.30024 | 74.09184 | 74.86955 | 69.97711 | 70.38278 | 70.68193 | 67.8883 | 37.56946 | 24.58045 | 27.42155 | 30.07268 | 31.34452 | 30.03583 | 31.05224 | 31.66404 |  | 31.66404 | 30.3897 | 30.25989 | 29.95138 | 30.9317 | 29.48019 | 28.59607 | 27.18527 | 24.46187 | 29.34436 | 57.99162 | 64.187 | 64.31622 | 63.89957 | 63.29065 | 73.30103 | 72.56593 | 71.17384 | 70.04783
1974.782 | 74.84886 | 73.81427 | 74.75061 | 75.59456 | 76.39013 | 74.2221 | 74.95757 | 70.06621 | 70.51258 | 70.8861 | 68.03691 | 37.80588 | 24.66284 | 27.55059 | 30.19093 | 31.42178 | 30.0838 | 31.12856 | 31.8291 |  | 31.8291 | 30.46374 | 30.30452 | 30.16346 | 31.01465 | 29.50885 | 28.62891 | 27.3309 | 24.45903 | 29.4412 | 58.01429 | 64.23676 | 64.3577 | 63.97608 | 63.33387 | 73.34414 | 72.65057 | 71.25546 | 70.05862
1978.64 | 74.97091 | 73.98749 | 74.89352 | 75.68198 | 76.52827 | 74.28701 | 75.01077 | 70.19672 | 70.7071 | 70.93839 | 68.15522 | 37.97466 | 24.86419 | 27.6925 | 30.31597 | 31.46914 | 30.2682 | 31.15062 | 31.89725 |  | 31.89725 | 30.55143 | 30.366 | 30.23225 | 31.1572 | 29.4966 | 28.77638 | 27.3229 | 24.66225 | 29.71341 | 58.05217 | 64.34587 | 64.62066 | 64.00832 | 63.32269 | 73.48624 | 72.81238 | 71.30845 | 70.25597
1982.496 | 75.0753 | 74.12578 | 75.05253 | 75.85306 | 76.6207 | 74.39485 | 75.16795 | 70.3223 | 70.78959 | 71.01891 | 68.24957 | 38.14309 | 24.96224 | 27.77305 | 30.32502 | 31.5007 | 30.43142 | 31.24538 | 31.88441 |  | 31.88441 | 30.60775 | 30.53409 | 30.29516 | 31.29125 | 29.60004 | 28.80426 | 27.4293 | 24.78861 | 29.87807 | 58.28213 | 64.47216 | 64.78545 | 64.19424 | 63.45012 | 73.61681 | 72.94772 | 71.46036 | 70.38709
1986.354 | 75.16267 | 74.10452 | 75.14172 | 75.96304 | 76.77142 | 74.56171 | 75.40735 | 70.56094 | 71.00107 | 71.20172 | 68.36948 | 38.38662 | 24.99298 | 27.76619 | 30.30984 | 31.61504 | 30.41143 | 31.31061 | 31.94672 |  | 31.94672 | 30.71461 | 30.63925 | 30.51188 | 31.37888 | 29.71505 | 28.80005 | 27.58084 | 24.91118 | 29.97421 | 58.45893 | 64.67377 | 64.88647 | 64.42587 | 63.62669 | 73.84566 | 73.21146 | 71.6552 | 70.44833
1990.21 | 75.31197 | 74.24757 | 75.20865 | 75.98448 | 76.93767 | 74.73912 | 75.58947 | 70.73769 | 71.17879 | 71.35313 | 68.62718 | 38.61457 | 25.12031 | 27.76212 | 30.37279 | 31.76984 | 30.33947 | 31.32664 | 32.0565 |  | 32.0565 | 30.91669 | 30.69375 | 30.66627 | 31.45711 | 29.88538 | 28.98862 | 27.67542 | 25.01094 | 30.18916 | 58.58693 | 64.81308 | 65.02812 | 64.61823 | 63.73974 | 74.16052 | 73.39246 | 71.95057 | 70.80804
1994.068 | 75.35007 | 74.39397 | 75.37447 | 76.02576 | 77.05474 | 74.82372 | 75.5369 | 70.70339 | 71.23734 | 71.44481 | 68.80338 | 38.74735 | 25.29854 | 27.93122 | 30.48449 | 31.74924 | 30.36431 | 31.42046 | 32.13362 |  | 32.13362 | 31.00944 | 30.76088 | 30.67492 | 31.46271 | 29.96863 | 29.01486 | 27.77125 | 25.20562 | 30.47609 | 58.72138 | 64.86673 | 65.00697 | 64.66334 | 63.87086 | 73.99117 | 73.31628 | 71.95648 | 70.85542
1997.924 | 75.4259 | 74.42892 | 75.62888 | 76.14382 | 77.17798 | 74.84214 | 75.59174 | 70.78313 | 71.30749 | 71.49057 | 68.84133 | 38.88165 | 25.45073 | 28.08662 | 30.59321 | 31.71916 | 30.6087 | 31.52704 | 32.26583 |  | 32.26583 | 31.02291 | 30.85065 | 30.5659 | 31.54517 | 30.02008 | 29.01198 | 27.84233 | 25.27661 | 30.6309 | 58.79427 | 64.91846 | 64.96526 | 64.58156 | 63.9768 | 73.88721 | 73.37554 | 71.8669 | 70.71389
2001.781 | 75.64284 | 74.54311 | 75.73076 | 76.31454 | 77.3468 | 74.96945 | 75.74619 | 70.94064 | 71.53358 | 71.58056 | 69.03728 | 39.07452 | 25.731 | 28.20496 | 30.65792 | 31.86273 | 30.84094 | 31.653 | 32.4208 |  | 32.4208 | 31.00149 | 30.92681 | 30.47882 | 31.60264 | 30.16647 | 29.18407 | 27.8751 | 25.29314 | 30.7413 | 58.7991 | 65.01132 | 65.09289 | 64.61822 | 63.91177 | 74.11201 | 73.52032 | 72.00052 | 70.84224
2005.638 | 75.73398 | 74.58442 | 75.716 | 76.36759 | 77.49708 | 75.04757 | 75.89762 | 71.034 | 71.70715 | 71.73663 | 69.24726 | 39.17843 | 25.86137 | 28.36392 | 30.75375 | 31.96242 | 30.87211 | 31.71524 | 32.55136 |  | 32.55136 | 31.05566 | 31.00877 | 30.59315 | 31.62152 | 30.31719 | 29.36779 | 27.97389 | 25.34655 | 30.85804 | 58.931 | 65.09704 | 65.31315 | 64.65221 | 63.81605 | 74.25414 | 73.56561 | 72.07262 | 70.97385
2009.495 | 75.7341 | 74.58829 | 75.80682 | 76.44759 | 77.49893 | 75.13803 | 75.98465 | 71.18997 | 71.79123 | 71.87866 | 69.39345 | 39.44222 | 25.81872 | 28.4668 | 30.91543 | 32.001 | 30.81705 | 31.73442 | 32.59583 |  | 32.59583 | 31.20026 | 31.11068 | 30.81176 | 31.67474 | 30.36782 | 29.45429 | 28.10344 | 25.46941 | 31.01768 | 59.21838 | 65.15311 | 65.54477 | 64.76156 | 63.96815 | 74.45199 | 73.61691 | 72.19981 | 70.98711
2013.352 | 75.85911 | 74.79266 | 75.92985 | 76.7439 | 77.59425 | 75.24854 | 76.14808 | 71.47749 | 71.89423 | 72.08613 | 69.51711 | 39.74677 | 25.89873 | 28.52887 | 31.04589 | 32.16541 | 30.94776 | 31.89524 | 32.65797 |  | 32.65797 | 31.31592 | 31.2177 | 31.03055 | 31.74142 | 30.4375 | 29.54711 | 28.26 | 25.59362 | 31.18027 | 59.39437 | 65.31247 | 65.65505 | 65.03442 | 64.17864 | 74.63902 | 73.89762 | 72.4453 | 71.192
2017.209 | 76.00012 | 75.02077 | 75.98965 | 77.00088 | 77.76395 | 75.34858 | 76.26843 | 71.56058 | 71.92035 | 72.36833 | 69.69595 | 39.93479 | 25.96394 | 28.62956 | 31.09501 | 32.34808 | 31.05147 | 32.02469 | 32.69433 |  | 32.69433 | 31.37336 | 31.21788 | 31.14508 | 31.79403 | 30.45593 | 29.52508 | 28.43061 | 25.76593 | 31.40679 | 59.58731 | 65.51662 | 65.75007 | 65.35432 | 64.36012 | 74.70325 | 74.14034 | 72.57336 | 71.35741
2021.066 | 76.11256 | 75.29958 | 76.09956 | 77.0181 | 77.77251 | 75.55612 | 76.43124 | 71.44618 | 71.95501 | 72.39226 | 69.85578 | 40.02416 | 26.03419 | 28.61571 | 31.10018 | 32.4049 | 31.02715 | 32.08685 | 32.73091 |  | 32.73091 | 31.52318 | 31.26032 | 31.16794 | 31.874 | 30.44636 | 29.47539 | 28.4263 | 25.85561 | 31.55102 | 59.68233 | 65.69083 | 65.7839 | 65.28256 | 64.41436 | 74.75809 | 74.10191 | 72.52741 | 71.26591
2024.923 | 76.29195 | 75.54779 | 76.3846 | 77.07769 | 77.9838 | 75.79527 | 76.60041 | 71.44467 | 72.11278 | 72.4459 | 70.04406 | 40.19761 | 26.22196 | 28.75359 | 31.17091 | 32.42583 | 31.10739 | 32.14876 | 32.83676 |  | 32.83676 | 31.64036 | 31.40751 | 31.26335 | 32.06001 | 30.57221 | 29.5779 | 28.41921 | 26.0436 | 31.70233 | 59.79055 | 65.84557 | 65.80695 | 65.2458 | 64.56596 | 74.90617 | 74.15797 | 72.69563 | 71.36746
2028.78 | 76.39992 | 75.58762 | 76.65126 | 77.13602 | 78.1427 | 75.92865 | 76.73735 | 71.74273 | 72.29645 | 72.66633 | 70.2802 | 40.25918 | 26.36101 | 29.0175 | 31.31781 | 32.49637 | 31.21849 | 32.24843 | 32.94203 |  | 32.94203 | 31.63875 | 31.53016 | 31.26741 | 32.15654 | 30.68302 | 29.77952 | 28.47853 | 26.23018 | 31.94526 | 59.9385 | 65.9647 | 66.00417 | 65.47421 | 64.73586 | 75.06409 | 74.22413 | 72.85095 | 71.5154
2032.637 | 76.50263 | 75.62732 | 76.82946 | 77.37992 | 78.27656 | 76.06772 | 76.89615 | 72.08356 | 72.48918 | 72.91898 | 70.51662 | 40.3886 | 26.5447 | 29.03784 | 31.34767 | 32.62204 | 31.38241 | 32.43549 | 33.01038 |  | 33.01038 | 31.72547 | 31.6037 | 31.2937 | 32.23916 | 30.76724 | 29.94707 | 28.57135 | 26.28867 | 32.15962 | 60.0715 | 66.06118 | 66.22614 | 65.75259 | 64.89935 | 75.18174 | 74.42735 | 72.93631 | 71.64213
2036.494 | 76.6685 | 75.76619 | 76.97482 | 77.61566 | 78.42396 | 76.26838 | 77.12305 | 72.26131 | 72.64749 | 73.08521 | 70.65286 | 40.57117 | 26.72128 | 29.1396 | 31.48625 | 32.78128 | 31.53032 | 32.56025 | 33.13936 |  | 33.13936 | 31.84064 | 31.66249 | 31.38966 | 32.29413 | 30.97044 | 30.06843 | 28.70299 | 26.37416 | 32.26331 | 60.13443 | 66.2441 | 66.33299 | 65.91499 | 64.94205 | 75.27898 | 74.68018 | 73.09158 | 71.90727
2040.351 | 76.86549 | 75.86856 | 76.96705 | 77.67398 | 78.48073 | 76.46471 | 77.16631 | 72.28605 | 72.82187 | 73.21961 | 70.69192 | 40.94084 | 26.90199 | 29.26709 | 31.68265 | 32.84354 | 31.54911 | 32.5681 | 33.25158 |  | 33.25158 | 31.95642 | 31.85415 | 31.52042 | 32.35822 | 31.17698 | 30.18204 | 28.79381 | 26.56103 | 32.46496 | 60.26991 | 66.36763 | 66.42901 | 65.96898 | 65.05145 | 75.49317 | 74.84148 | 73.23956 | 72.13226
2044.208 | 77.01362 | 75.98005 | 76.95692 | 77.83113 | 78.69125 | 76.60126 | 77.27545 | 72.41518 | 72.92111 | 73.43752 | 70.94489 | 41.18861 | 27.10161 | 29.19618 | 31.7097 | 32.8926 | 31.57982 | 32.6555 | 33.24482 |  | 33.24482 | 32.04399 | 31.99643 | 31.57974 | 32.47402 | 31.12271 | 30.31944 | 28.90066 | 26.57712 | 32.58486 | 60.52913 | 66.50031 | 66.42681 | 66.01082 | 65.13224 | 75.6843 | 74.9011 | 73.39054 | 72.18803
2048.065 | 77.18831 | 76.22728 | 77.13226 | 78.01295 | 78.85834 | 76.73381 | 77.49483 | 72.64049 | 73.17723 | 73.5701 | 71.24733 | 41.2656 | 27.41743 | 29.25122 | 31.78139 | 33.06934 | 31.64173 | 32.74771 | 33.26894 |  | 33.26894 | 32.05367 | 32.08247 | 31.58802 | 32.62385 | 31.22262 | 30.26714 | 29.05906 | 26.58929 | 32.78386 | 60.77068 | 66.6322 | 66.50264 | 66.14828 | 65.14289 | 75.77851 | 75.09448 | 73.50954 | 72.35153
2051.922 | 77.29359 | 76.35039 | 77.29521 | 78.05556 | 78.90691 | 76.80659 | 77.61354 | 72.68148 | 73.35715 | 73.58245 | 71.37044 | 41.37725 | 27.53478 | 29.37873 | 31.90269 | 33.18882 | 31.69849 | 32.76542 | 33.38825 |  | 33.38825 | 32.07676 | 32.06092 | 31.64198 | 32.78345 | 31.29366 | 30.28969 | 29.25395 | 26.83288 | 32.94842 | 60.87047 | 66.62476 | 66.66437 | 66.27395 | 65.27908 | 75.81339 | 75.27203 | 73.57092 | 72.46745
2055.779 | 77.43714 | 76.47683 | 77.47095 | 78.10497 | 79.02627 | 77.01889 | 77.68057 | 72.69966 | 73.48144 | 73.69273 | 71.4169 | 41.60444 | 27.51171 | 29.65411 | 32.00681 | 33.27109 | 31.85023 | 32.8553 | 33.55394 |  | 33.55394 | 32.11252 | 32.1097 | 31.6935 | 32.86839 | 31.24614 | 30.41684 | 29.37942 | 27.09524 | 33.12155 | 61.03069 | 66.82032 | 66.90095 | 66.42522 | 65.44803 | 76.00611 | 75.45219 | 73.74886 | 72.55739
2059.636 | 77.51673 | 76.5411 | 77.6412 | 78.22536 | 79.16999 | 77.11032 | 77.73112 | 72.87839 | 73.60773 | 73.87509 | 71.55267 | 41.81863 | 27.52325 | 29.83424 | 32.03105 | 33.37748 | 31.92141 | 32.85871 | 33.65419 |  | 33.65419 | 32.14462 | 32.12977 | 31.8438 | 32.92633 | 31.36517 | 30.48613 | 29.39782 | 27.23796 | 33.26996 | 61.21248 | 67.09501 | 67.06974 | 66.56307 | 65.58582 | 76.22849 | 75.56859 | 73.95378 | 72.69435
2063.493 | 77.66247 | 76.68207 | 77.78613 | 78.439 | 79.42361 | 77.01552 | 77.91412 | 73.12144 | 73.66692 | 74.04326 | 71.78648 | 41.91776 | 27.58339 | 29.86741 | 32.0401 | 33.43771 | 31.9443 | 32.86875 | 33.71193 |  | 33.71193 | 32.29223 | 32.22327 | 32.09787 | 33.11425 | 31.50626 | 30.63745 | 29.46192 | 27.35501 | 33.47892 | 61.35014 | 67.2255 | 67.13868 | 66.65518 | 65.83154 | 76.3037 | 75.70473 | 74.10793 | 72.88045
2067.35 | 77.73352 | 76.88671 | 77.94235 | 78.5991 | 79.61649 | 77.13145 | 78.13431 | 73.21959 | 73.82381 | 74.20517 | 72.01374 | 42.08634 | 27.79828 | 29.89619 | 32.23511 | 33.48286 | 32.06322 | 33.06879 | 33.72505 |  | 33.72505 | 32.48536 | 32.34219 | 32.15265 | 33.26723 | 31.55112 | 30.70337 | 29.54634 | 27.53497 | 33.60749 | 61.39087 | 67.32719 | 67.32384 | 66.78292 | 65.95638 | 76.38364 | 75.75288 | 74.19935 | 72.89988
2071.207 | 77.88041 | 76.95104 | 78.03288 | 78.66502 | 79.67607 | 77.33497 | 78.3033 | 73.33097 | 73.98383 | 74.25372 | 72.19183 | 42.33487 | 28.07169 | 30.00533 | 32.36346 | 33.56565 | 32.1686 | 33.27892 | 33.80231 |  | 33.80231 | 32.57738 | 32.34466 | 32.09034 | 33.27523 | 31.69256 | 30.88076 | 29.51649 | 27.66376 | 33.84831 | 61.47599 | 67.4204 | 67.55009 | 66.90591 | 66.07418 | 76.55742 | 75.72184 | 74.18206 | 72.91787
2075.064 | 78.09242 | 77.07623 | 78.18892 | 78.84237 | 79.7577 | 77.53741 | 78.39812 | 73.50787 | 74.08901 | 74.48816 | 72.40986 | 42.55505 | 28.21674 | 30.21452 | 32.49185 | 33.62012 | 32.29353 | 33.28972 | 33.90852 |  | 33.90852 | 32.56396 | 32.34144 | 32.15066 | 33.30101 | 31.81645 | 31.08701 | 29.60909 | 27.72669 | 34.07764 | 61.7645 | 67.49151 | 67.64677 | 66.95303 | 66.18338 | 76.64645 | 75.89536 | 74.29072 | 73.17499
2078.921 | 78.12532 | 77.26008 | 78.31171 | 78.9855 | 79.90253 | 77.71313 | 78.46447 | 73.63651 | 74.26581 | 74.70089 | 72.53616 | 42.71349 | 28.34071 | 30.31902 | 32.66409 | 33.64938 | 32.3549 | 33.25848 | 33.96001 |  | 33.96001 | 32.60851 | 32.52028 | 32.35849 | 33.36269 | 31.8928 | 31.08168 | 29.84443 | 27.85627 | 34.22614 | 61.95675 | 67.60677 | 67.67121 | 66.99354 | 66.31474 | 76.74736 | 75.97039 | 74.42915 | 73.35467
2082.778 | 78.11063 | 77.42146 | 78.34431 | 79.04275 | 80.02736 | 77.76352 | 78.55465 | 73.78298 | 74.51473 | 74.70557 | 72.50439 | 42.81702 | 28.46169 | 30.42216 | 32.74922 | 33.68093 | 32.37172 | 33.3405 | 34.109 |  | 34.109 | 32.77773 | 32.64795 | 32.46357 | 33.4613 | 31.94636 | 31.05731 | 30.04423 | 27.97177 | 34.45005 | 62.07069 | 67.72135 | 67.70873 | 67.11343 | 66.48389 | 76.90749 | 75.94088 | 74.45679 | 73.41258
2086.635 | 78.2376 | 77.47904 | 78.51369 | 79.16888 | 80.05484 | 77.7849 | 78.67827 | 73.94491 | 74.68054 | 74.89155 | 72.64394 | 43.02752 | 28.6162 | 30.53148 | 32.79467 | 33.84541 | 32.41373 | 33.4698 | 34.25823 |  | 34.25823 | 32.9674 | 32.75861 | 32.52943 | 33.52308 | 31.96158 | 31.2032 | 30.25436 | 28.14332 | 34.66034 | 62.20259 | 67.81221 | 67.78046 | 67.24918 | 66.55329 | 77.03022 | 76.05954 | 74.64095 | 73.43274
2090.492 | 78.37106 | 77.41211 | 78.52192 | 79.18148 | 80.03296 | 77.88583 | 78.72923 | 74.00187 | 74.68514 | 75.05384 | 72.79694 | 43.2022 | 28.8257 | 30.5378 | 32.86609 | 34.00631 | 32.44215 | 33.66801 | 34.36995 |  | 34.36995 | 33.04621 | 32.80374 | 32.53267 | 33.49938 | 31.95449 | 31.31043 | 30.32462 | 28.28686 | 34.8023 | 62.2389 | 67.87675 | 67.78275 | 67.34489 | 66.48576 | 77.0096 | 76.24166 | 74.80509 | 73.46393
2094.349 | 78.5327 | 77.45255 | 78.58175 | 79.36242 | 80.23895 | 78.20509 | 78.87119 | 74.18433 | 74.82172 | 75.15923 | 72.89224 | 43.33113 | 28.99813 | 30.62385 | 32.92031 | 34.11806 | 32.59298 | 33.82647 | 34.5023 |  | 34.5023 | 33.15308 | 32.80324 | 32.57079 | 33.56715 | 32.08777 | 31.34567 | 30.25967 | 28.34897 | 35.01567 | 62.30394 | 68.06703 | 68.04877 | 67.48405 | 66.65899 | 77.08188 | 76.35001 | 74.9037 | 73.4938
2098.206 | 78.64711 | 77.59286 | 78.75052 | 79.52602 | 80.50349 | 78.31744 | 79.13462 | 74.28916 | 74.96969 | 75.32452 | 73.03217 | 43.51503 | 29.08919 | 30.82051 | 32.91988 | 34.22513 | 32.71003 | 33.89149 | 34.51527 |  | 34.51527 | 33.19038 | 32.93797 | 32.68204 | 33.75393 | 32.26935 | 31.46217 | 30.27963 | 28.46264 | 35.18739 | 62.42598 | 68.17642 | 68.32082 | 67.57567 | 66.84029 | 77.165 | 76.54368 | 75.03111 | 73.55179
2102.063 | 78.68856 | 77.5981 | 78.79536 | 79.55917 | 80.71247 | 78.34575 | 79.35776 | 74.29084 | 74.98203 | 75.38123 | 73.22905 | 43.73148 | 29.23218 | 30.85343 | 32.9987 | 34.27937 | 32.87 | 33.97261 | 34.65843 |  | 34.65843 | 33.22045 | 33.17996 | 32.81868 | 33.90429 | 32.35018 | 31.56137 | 30.36649 | 28.57998 | 35.34556 | 62.69148 | 68.2616 | 68.33524 | 67.62801 | 66.84328 | 77.26946 | 76.71066 | 75.10857 | 73.71655
2105.92 | 78.91109 | 77.76057 | 78.77247 | 79.78315 | 80.80419 | 78.41204 | 79.45856 | 74.42498 | 75.04196 | 75.46992 | 73.36228 | 43.96093 | 29.40038 | 30.89602 | 33.14317 | 34.38971 | 33.03826 | 34.01025 | 34.7631 |  | 34.7631 | 33.38038 | 33.31159 | 33.02278 | 34.12912 | 32.56642 | 31.61789 | 30.47176 | 28.70356 | 35.46175 | 62.94088 | 68.26231 | 68.36544 | 67.85835 | 66.8802 | 77.40976 | 76.77698 | 75.15505 | 73.91874
2109.777 | 79.06263 | 77.90565 | 78.90665 | 79.97997 | 80.89289 | 78.50928 | 79.49462 | 74.57275 | 75.21788 | 75.76953 | 73.56729 | 44.16079 | 29.54039 | 31.12248 | 33.34002 | 34.59631 | 33.20139 | 34.13114 | 34.87558 |  | 34.87558 | 33.56442 | 33.38964 | 33.16241 | 34.33598 | 32.74776 | 31.70262 | 30.68762 | 28.86113 | 35.66937 | 63.01354 | 68.41027 | 68.45663 | 67.97375 | 67.08358 | 77.55531 | 76.88753 | 75.23726 | 74.18333
2113.634 | 78.9904 | 77.97861 | 79.15076 | 79.99211 | 81.02568 | 78.63332 | 79.48877 | 74.54947 | 75.34348 | 75.87859 | 73.74604 | 44.35064 | 29.65925 | 31.20075 | 33.51015 | 34.7742 | 33.28805 | 34.27495 | 35.0333 |  | 35.0333 | 33.61832 | 33.53639 | 33.15134 | 34.30302 | 32.73004 | 31.84902 | 30.90512 | 28.96523 | 35.94006 | 63.18501 | 68.64648 | 68.58593 | 67.99887 | 67.34965 | 77.76891 | 76.88 | 75.35773 | 74.28716
2117.491 | 79.07804 | 78.15793 | 79.28806 | 80.02239 | 81.08366 | 78.73986 | 79.61346 | 74.60038 | 75.37319 | 75.8158 | 73.86811 | 44.47537 | 29.81923 | 31.34254 | 33.57203 | 34.75567 | 33.3298 | 34.4321 | 35.09212 |  | 35.09212 | 33.6562 | 33.64057 | 33.19165 | 34.28901 | 32.70386 | 32.00679 | 30.90119 | 29.04457 | 36.07977 | 63.29527 | 68.73391 | 68.6646 | 68.01147 | 67.40386 | 77.90106 | 76.89719 | 75.38249 | 74.20975
2121.348 | 79.18 | 78.20611 | 79.38782 | 80.07881 | 81.08281 | 78.83633 | 79.71999 | 74.75833 | 75.43888 | 75.93429 | 73.90517 | 44.5701 | 30.02604 | 31.43572 | 33.5807 | 34.77007 | 33.31964 | 34.52932 | 35.1015 |  | 35.1015 | 33.71262 | 33.66674 | 33.35735 | 34.47683 | 32.71515 | 32.02928 | 30.93126 | 29.11146 | 36.10952 | 63.24528 | 68.74317 | 68.69017 | 68.07276 | 67.24035 | 77.89195 | 77.01065 | 75.45123 | 74.23724
2125.205 | 79.26463 | 78.3391 | 79.4572 | 80.16984 | 81.18099 | 78.9095 | 79.80458 | 74.79147 | 75.5146 | 76.12091 | 74.01966 | 44.79855 | 30.10091 | 31.4653 | 33.60139 | 34.88474 | 33.39148 | 34.4666 | 35.15265 |  | 35.15265 | 33.77169 | 33.65852 | 33.4866 | 34.48445 | 32.8652 | 32.016 | 31.00587 | 29.38017 | 36.30844 | 63.23047 | 68.84923 | 68.83846 | 68.155 | 67.2644 | 77.95782 | 77.08686 | 75.6636 | 74.32275
2129.062 | 79.16103 | 78.51884 | 79.52477 | 80.14222 | 81.17425 | 79.00913 | 79.7868 | 74.8579 | 75.51915 | 76.18063 | 74.13018 | 44.95602 | 30.19231 | 31.54756 | 33.61098 | 34.86191 | 33.50883 | 34.48351 | 35.28086 |  | 35.28086 | 33.80021 | 33.71356 | 33.58847 | 34.43333 | 32.92899 | 32.17364 | 31.12691 | 29.61624 | 36.58677 | 63.36354 | 68.95293 | 68.98122 | 68.21371 | 67.34704 | 78.0957 | 77.19036 | 75.80987 | 74.40746
2132.919 | 79.24106 | 78.63339 | 79.62256 | 80.24467 | 81.27776 | 79.14964 | 79.96942 | 75.07279 | 75.73485 | 76.24647 | 74.41413 | 45.03666 | 30.38412 | 31.70124 | 33.69531 | 34.85872 | 33.57955 | 34.55656 | 35.34678 |  | 35.34678 | 33.88212 | 33.84902 | 33.62389 | 34.57082 | 33.01492 | 32.37149 | 31.31404 | 29.76423 | 36.85546 | 63.48749 | 69.15892 | 69.0298 | 68.31039 | 67.44936 | 78.19785 | 77.3313 | 75.8459 | 74.47504
2136.776 | 79.45178 | 78.56776 | 79.6632 | 80.28065 | 81.40038 | 79.1781 | 80.06322 | 75.15274 | 75.94894 | 76.32278 | 74.49609 | 45.19271 | 30.45801 | 31.90798 | 33.81747 | 35.04634 | 33.55886 | 34.65174 | 35.46172 |  | 35.46172 | 34.10089 | 33.95389 | 33.58099 | 34.65808 | 33.14632 | 32.45113 | 31.40455 | 29.87555 | 36.9131 | 63.5657 | 69.19982 | 69.01958 | 68.43037 | 67.55076 | 78.12206 | 77.37189 | 75.77743 | 74.40121
2140.633 | 79.62978 | 78.42685 | 79.8184 | 80.37626 | 81.57508 | 79.18584 | 80.06122 | 75.2371 | 76.08871 | 76.53378 | 74.563 | 45.53691 | 30.56463 | 32.04759 | 33.97657 | 35.31307 | 33.577 | 34.82574 | 35.56361 |  | 35.56361 | 34.21334 | 34.10019 | 33.60909 | 34.7611 | 33.22792 | 32.51305 | 31.429 | 29.9302 | 37.10779 | 63.74587 | 69.13965 | 69.04214 | 68.57454 | 67.53013 | 78.19087 | 77.44363 | 75.805 | 74.53184
2144.49 | 79.6555 | 78.45486 | 79.78779 | 80.58569 | 81.71631 | 79.34151 | 80.12846 | 75.26105 | 76.18674 | 76.54671 | 74.75076 | 45.71394 | 30.83637 | 32.10355 | 34.15013 | 35.41928 | 33.78497 | 34.85124 | 35.56651 |  | 35.56651 | 34.2351 | 34.19903 | 33.78914 | 34.9085 | 33.31872 | 32.61848 | 31.49517 | 30.07113 | 37.35089 | 63.8805 | 69.28064 | 69.11934 | 68.71847 | 67.45451 | 78.28681 | 77.61964 | 75.95889 | 74.74721
2148.347 | 79.58472 | 78.71185 | 79.9856 | 80.82608 | 81.86656 | 79.50133 | 80.32078 | 75.42799 | 76.33963 | 76.62503 | 74.81682 | 45.83884 | 31.07046 | 32.13448 | 34.24328 | 35.53075 | 33.99603 | 34.8543 | 35.61727 |  | 35.61727 | 34.3465 | 34.24657 | 34.01781 | 34.96678 | 33.49628 | 32.76644 | 31.65965 | 30.30506 | 37.46247 | 64.07748 | 69.5299 | 69.19711 | 68.84241 | 67.62762 | 78.43408 | 77.79948 | 76.13116 | 74.83644
2152.204 | 79.67588 | 78.8632 | 80.13502 | 80.82237 | 81.84338 | 79.52695 | 80.48025 | 75.60509 | 76.40468 | 76.76933 | 74.91802 | 46.02002 | 31.19684 | 32.28167 | 34.29765 | 35.54781 | 33.94921 | 34.9255 | 35.62245 |  | 35.62245 | 34.42699 | 34.33484 | 34.12291 | 35.01935 | 33.64397 | 32.77173 | 31.79215 | 30.37134 | 37.5457 | 64.25251 | 69.57751 | 69.2495 | 68.93961 | 67.88513 | 78.59425 | 77.89617 | 76.13548 | 74.75146
2156.061 | 79.79768 | 78.83038 | 80.11633 | 80.71979 | 81.77281 | 79.56422 | 80.46765 | 75.58233 | 76.30846 | 76.76292 | 74.9689 | 46.18182 | 31.29606 | 32.42578 | 34.32249 | 35.55872 | 33.9813 | 35.11814 | 35.76516 |  | 35.76516 | 34.49396 | 34.42793 | 34.11678 | 35.08317 | 33.67171 | 32.8693 | 31.90656 | 30.44119 | 37.7585 | 64.37103 | 69.55587 | 69.35893 | 69.01108 | 67.89836 | 78.56326 | 77.80833 | 76.16328 | 74.68253
2159.918 | 79.8654 | 78.9333 | 80.1692 | 80.73219 | 81.78535 | 79.60886 | 80.62785 | 75.63203 | 76.34978 | 76.85792 | 75.08102 | 46.29264 | 31.39615 | 32.53818 | 34.42316 | 35.66985 | 34.10745 | 35.25955 | 35.9379 |  | 35.9379 | 34.54059 | 34.47221 | 34.05082 | 35.1891 | 33.75354 | 33.0291 | 31.99754 | 30.61183 | 37.9701 | 64.33204 | 69.55488 | 69.46659 | 69.0414 | 67.90599 | 78.51076 | 77.84183 | 76.22528 | 74.86536
2163.775 | 80.03792 | 79.01775 | 80.27209 | 80.89293 | 81.84998 | 79.6892 | 80.89408 | 75.84111 | 76.5071 | 77.11245 | 75.29846 | 46.33809 | 31.58584 | 32.61744 | 34.56001 | 35.78196 | 34.18606 | 35.26762 | 36.0774 |  | 36.0774 | 34.57177 | 34.57397 | 34.08276 | 35.32173 | 33.86134 | 33.20152 | 32.05545 | 30.7361 | 38.09532 | 64.28165 | 69.61618 | 69.63766 | 69.0243 | 68.04423 | 78.66551 | 77.87889 | 76.36014 | 75.06112
2167.632 | 80.15263 | 78.90749 | 80.26348 | 80.96035 | 81.89448 | 79.71115 | 80.93063 | 75.90108 | 76.51949 | 77.19771 | 75.41085 | 46.42151 | 31.72826 | 32.67926 | 34.72624 | 35.72946 | 34.27137 | 35.39492 | 36.19363 |  | 36.19363 | 34.68074 | 34.79412 | 34.19392 | 35.36606 | 33.87589 | 33.37443 | 32.15498 | 30.76414 | 38.19102 | 64.38814 | 69.76366 | 69.80331 | 69.0879 | 68.13579 | 78.76869 | 77.90999 | 76.43945 | 75.13686
2171.489 | 80.12341 | 78.90819 | 80.28477 | 80.91721 | 81.96297 | 79.76199 | 80.84377 | 75.86323 | 76.6024 | 77.17478 | 75.45986 | 46.6319 | 31.8285 | 32.75114 | 34.86992 | 35.78564 | 34.43762 | 35.52899 | 36.2034 |  | 36.2034 | 34.7943 | 34.87155 | 34.38026 | 35.48162 | 33.86906 | 33.40629 | 32.26149 | 30.79371 | 38.35026 | 64.56321 | 69.84641 | 69.83649 | 69.14135 | 68.15376 | 78.72007 | 78.05789 | 76.40602 | 75.05698
2175.346 | 80.09214 | 79.06034 | 80.27836 | 80.89664 | 82.01592 | 79.74757 | 80.78336 | 75.90119 | 76.72273 | 77.16114 | 75.47613 | 46.71674 | 31.872 | 32.75311 | 34.90896 | 35.95651 | 34.55416 | 35.46348 | 36.22755 |  | 36.22755 | 34.85338 | 34.82657 | 34.49476 | 35.55041 | 33.95771 | 33.34929 | 32.32751 | 30.90841 | 38.45511 | 64.56845 | 69.843 | 69.74694 | 69.13338 | 68.15791 | 78.67615 | 78.17324 | 76.42203 | 75.00296
2179.203 | 80.22438 | 79.33211 | 80.44014 | 81.03105 | 82.17592 | 79.78021 | 80.93326 | 76.02054 | 76.79674 | 77.30635 | 75.59819 | 46.91511 | 32.01483 | 32.88057 | 34.93518 | 36.1122 | 34.68283 | 35.5159 | 36.35395 |  | 36.35395 | 35.05006 | 34.82729 | 34.555 | 35.65292 | 34.10157 | 33.36402 | 32.43745 | 31.09831 | 38.68515 | 64.64052 | 70.00262 | 69.68501 | 69.16212 | 68.28505 | 78.84216 | 78.20139 | 76.5349 | 75.16822
2183.06 | 80.33226 | 79.41863 | 80.67369 | 81.2377 | 82.40327 | 80.00074 | 81.10999 | 76.12383 | 76.87794 | 77.51752 | 75.87305 | 47.18426 | 32.25639 | 33.10772 | 34.98674 | 36.24869 | 34.71846 | 35.7359 | 36.58115 |  | 36.58115 | 35.19389 | 34.89253 | 34.74124 | 35.81037 | 34.17895 | 33.50745 | 32.5632 | 31.27073 | 39.05111 | 64.89771 | 70.19698 | 69.83086 | 69.25626 | 68.46973 | 79.09039 | 78.22839 | 76.68208 | 75.31232
2186.917 | 80.40396 | 79.37234 | 80.69396 | 81.48029 | 82.53108 | 80.18659 | 81.16489 | 76.23794 | 76.97525 | 77.67646 | 76.01798 | 47.22701 | 32.37364 | 33.34511 | 35.16342 | 36.42266 | 34.75755 | 35.93026 | 36.73462 |  | 36.73462 | 35.1668 | 35.04979 | 34.9385 | 35.94628 | 34.33336 | 33.65486 | 32.60313 | 31.36979 | 39.34529 | 65.1046 | 70.2037 | 69.9987 | 69.32754 | 68.41956 | 79.16163 | 78.23363 | 76.71265 | 75.2907
2190.774 | 80.37102 | 79.38906 | 80.53519 | 81.53043 | 82.47221 | 80.32076 | 81.22536 | 76.25647 | 77.05187 | 77.74414 | 75.94705 | 47.37015 | 32.39334 | 33.33892 | 35.2524 | 36.46752 | 34.87445 | 35.9377 | 36.76113 |  | 36.76113 | 35.19809 | 35.20661 | 34.96005 | 36.01121 | 34.45234 | 33.75695 | 32.71621 | 31.40632 | 39.51985 | 65.08521 | 70.2308 | 69.95898 | 69.40432 | 68.36295 | 79.19939 | 78.23921 | 76.65359 | 75.24924
2194.631 | 80.26099 | 79.31863 | 80.50854 | 81.40514 | 82.38445 | 80.28139 | 81.26172 | 76.2599 | 76.98437 | 77.62704 | 75.81137 | 47.62097 | 32.50153 | 33.27648 | 35.18974 | 36.49886 | 34.94011 | 35.94706 | 36.76801 |  | 36.76801 | 35.21502 | 35.25255 | 34.97325 | 35.96053 | 34.4868 | 33.84354 | 32.82225 | 31.57617 | 39.57848 | 65.01311 | 70.36455 | 70.01015 | 69.41039 | 68.51143 | 79.22472 | 78.37648 | 76.58729 | 75.27138
2198.488 | 80.25017 | 79.31847 | 80.60118 | 81.27325 | 82.4976 | 80.13177 | 81.17754 | 76.34237 | 76.9861 | 77.64857 | 75.91602 | 47.7749 | 32.68257 | 33.51052 | 35.21549 | 36.6539 | 35.00869 | 36.06676 | 36.87504 |  | 36.87504 | 35.30851 | 35.29116 | 35.02246 | 36.03878 | 34.66856 | 33.96912 | 32.76206 | 31.71323 | 39.6281 | 65.1638 | 70.35809 | 70.1622 | 69.4043 | 68.5619 | 79.13988 | 78.43458 | 76.66808 | 75.42698
2202.345 | 80.39626 | 79.48138 | 80.67135 | 81.36633 | 82.65831 | 80.29025 | 81.23701 | 76.39062 | 77.22211 | 77.76827 | 76.23401 | 47.93692 | 32.96262 | 33.81401 | 35.40735 | 36.81298 | 35.13864 | 36.26663 | 37.03006 |  | 37.03006 | 35.44244 | 35.45538 | 35.19754 | 36.27667 | 34.89097 | 34.08345 | 32.88026 | 31.80326 | 39.84126 | 65.26769 | 70.32231 | 70.25268 | 69.53822 | 68.56818 | 79.19518 | 78.49783 | 76.80524 | 75.52113
2206.202 | 80.62376 | 79.60146 | 80.72733 | 81.6356 | 82.67017 | 80.47124 | 81.34911 | 76.40919 | 77.33537 | 77.85605 | 76.40018 | 48.15503 | 33.04874 | 33.93893 | 35.673 | 36.86906 | 35.20751 | 36.363 | 37.01442 |  | 37.01442 | 35.54407 | 35.59798 | 35.23396 | 36.38323 | 34.9123 | 34.13863 | 33.0634 | 31.98286 | 40.04323 | 65.29601 | 70.48638 | 70.26426 | 69.64073 | 68.69736 | 79.44397 | 78.60352 | 76.89709 | 75.63372
2210.059 | 80.67868 | 79.66471 | 80.92377 | 81.81432 | 82.66455 | 80.50442 | 81.3898 | 76.52388 | 77.31637 | 77.9917 | 76.37053 | 48.38549 | 33.10503 | 33.92033 | 35.82046 | 36.93121 | 35.28549 | 36.30947 | 37.14316 |  | 37.14316 | 35.79282 | 35.6803 | 35.22048 | 36.29068 | 34.89276 | 34.19369 | 33.22132 | 32.22029 | 40.11854 | 65.37045 | 70.59828 | 70.31758 | 69.68943 | 68.82118 | 79.60021 | 78.62447 | 76.93459 | 75.75191
2213.916 | 80.59273 | 79.67822 | 80.85206 | 81.68052 | 82.6914 | 80.47816 | 81.44677 | 76.53777 | 77.23611 | 77.98036 | 76.36346 | 48.41257 | 33.09778 | 33.90999 | 35.75075 | 36.98266 | 35.43004 | 36.30905 | 37.27439 |  | 37.27439 | 35.88108 | 35.67443 | 35.26049 | 36.35872 | 34.9104 | 34.16489 | 33.32851 | 32.25444 | 40.19978 | 65.35041 | 70.58014 | 70.46317 | 69.65633 | 68.79632 | 79.55191 | 78.56918 | 77.01246 | 75.67364
2217.773 | 80.58638 | 79.71239 | 80.78929 | 81.60291 | 82.83577 | 80.44811 | 81.65292 | 76.65158 | 77.33632 | 77.99886 | 76.52005 | 48.49905 | 33.18345 | 34.0879 | 35.93069 | 37.05671 | 35.5933 | 36.42151 | 37.31813 |  | 37.31813 | 35.91038 | 35.76353 | 35.3856 | 36.57824 | 35.05547 | 34.23648 | 33.46618 | 32.33544 | 40.3941 | 65.49902 | 70.68643 | 70.53158 | 69.79501 | 68.73165 | 79.51513 | 78.66155 | 77.13431 | 75.70377
2221.63 | 80.57316 | 79.67386 | 80.83243 | 81.63546 | 82.76341 | 80.43048 | 81.6614 | 76.69048 | 77.41123 | 78.09493 | 76.69469 | 48.58152 | 33.39523 | 34.1957 | 36.14661 | 37.07604 | 35.64102 | 36.50919 | 37.28117 |  | 37.28117 | 35.94322 | 35.84599 | 35.48913 | 36.59704 | 35.14792 | 34.30753 | 33.47749 | 32.48451 | 40.46623 | 65.60461 | 70.64128 | 70.41789 | 69.88319 | 68.80108 | 79.53179 | 78.71037 | 77.10573 | 75.71293
2225.487 | 80.71584 | 79.63359 | 80.90926 | 81.64695 | 82.8421 | 80.59091 | 81.67884 | 76.63777 | 77.39884 | 78.25894 | 76.75536 | 48.64429 | 33.57702 | 34.2336 | 36.13448 | 37.15504 | 35.71222 | 36.69325 | 37.43776 |  | 37.43776 | 35.98819 | 35.96913 | 35.61962 | 36.72734 | 35.29739 | 34.48147 | 33.55743 | 32.56815 | 40.69663 | 65.72406 | 70.67353 | 70.43445 | 69.88282 | 68.93712 | 79.54292 | 78.81621 | 77.13586 | 75.73172
2229.344 | 80.76661 | 79.61159 | 80.97475 | 81.73661 | 82.90215 | 80.78353 | 81.77939 | 76.63417 | 77.46556 | 78.24902 | 76.77544 | 48.74759 | 33.73279 | 34.24808 | 36.01736 | 37.24448 | 35.69621 | 36.77201 | 37.51739 |  | 37.51739 | 36.08984 | 36.0323 | 35.5533 | 36.82912 | 35.31583 | 34.63981 | 33.59548 | 32.65226 | 41.00636 | 65.89601 | 70.78342 | 70.49718 | 69.91339 | 68.86094 | 79.60166 | 78.93384 | 77.13431 | 75.64661
2233.201 | 80.75938 | 79.76163 | 81.09763 | 81.77401 | 82.8796 | 80.83044 | 81.79996 | 76.62321 | 77.66734 | 78.22792 | 76.8721 | 49.04209 | 33.8816 | 34.40786 | 36.07062 | 37.35419 | 35.58867 | 36.67683 | 37.50274 |  | 37.50274 | 36.13973 | 36.01548 | 35.56807 | 36.91146 | 35.33763 | 34.69468 | 33.66536 | 32.87934 | 41.18785 | 65.98629 | 70.89601 | 70.57538 | 70.03991 | 68.87376 | 79.67487 | 78.89849 | 77.11245 | 75.65961
2237.058 | 80.77149 | 79.99294 | 81.17032 | 81.82524 | 82.86777 | 80.67699 | 81.68494 | 76.72433 | 77.59392 | 78.26491 | 77.04487 | 49.37799 | 33.91974 | 34.48875 | 36.27264 | 37.42945 | 35.6241 | 36.73159 | 37.59525 |  | 37.59525 | 36.22052 | 36.02977 | 35.81749 | 37.03947 | 35.52079 | 34.73577 | 33.88805 | 32.99545 | 41.20174 | 66.00011 | 70.95361 | 70.65246 | 70.02951 | 69.00668 | 79.72136 | 78.8243 | 77.16778 | 75.64591
2240.915 | 80.78317 | 80.01656 | 81.21066 | 81.92876 | 82.97322 | 80.6442 | 81.71513 | 76.88992 | 77.55494 | 78.50845 | 77.16973 | 49.49306 | 33.99904 | 34.54024 | 36.40993 | 37.49 | 35.82079 | 36.89694 | 37.76922 |  | 37.76922 | 36.25782 | 36.16195 | 35.9118 | 37.08715 | 35.62841 | 34.75266 | 34.04264 | 33.10503 | 41.30497 | 66.08945 | 70.92532 | 70.71817 | 70.0628 | 69.03658 | 79.81619 | 78.76762 | 77.22104 | 75.73365
2244.772 | 80.78471 | 79.87086 | 81.16962 | 81.97672 | 82.94086 | 80.64416 | 81.7176 | 76.83162 | 77.76384 | 78.6669 | 77.06792 | 49.46529 | 34.11834 | 34.69458 | 36.45335 | 37.56464 | 35.90948 | 36.98631 | 37.79934 |  | 37.79934 | 36.26792 | 36.16031 | 35.86043 | 37.06501 | 35.53166 | 34.76243 | 33.99577 | 33.1646 | 41.42484 | 66.04391 | 70.8863 | 70.70221 | 70.12586 | 68.89528 | 79.75829 | 78.80231 | 77.19507 | 75.77995
2248.629 | 80.78381 | 79.85781 | 81.16833 | 81.91587 | 82.81813 | 80.54798 | 81.72881 | 76.71745 | 77.76272 | 78.55308 | 76.98486 | 49.50754 | 34.23748 | 34.8522 | 36.46889 | 37.53717 | 35.7713 | 37.07983 | 37.75744 |  | 37.75744 | 36.32298 | 36.2154 | 35.854 | 37.14286 | 35.49243 | 34.87883 | 33.90937 | 33.33804 | 41.66537 | 65.95094 | 70.8899 | 70.8252 | 70.12846 | 68.84803 | 79.73095 | 78.78276 | 77.14436 | 75.80615
2252.486 | 80.71817 | 79.7583 | 81.04571 | 81.76438 | 82.68976 | 80.48497 | 81.64619 | 76.66853 | 77.5312 | 78.31901 | 76.93083 | 49.54708 | 34.31974 | 34.78428 | 36.53848 | 37.46883 | 35.80284 | 37.06872 | 37.75599 |  | 37.75599 | 36.33098 | 36.30102 | 35.77484 | 37.08431 | 35.57365 | 34.95381 | 34.01915 | 33.48818 | 41.85655 | 65.92897 | 70.83189 | 70.87295 | 69.98742 | 68.83982 | 79.66785 | 78.71487 | 76.9646 | 75.75823
2256.343 | 80.6568 | 79.47969 | 80.77732 | 81.59849 | 82.56706 | 80.44507 | 81.51432 | 76.45903 | 77.31737 | 78.116 | 76.96453 | 49.58845 | 34.28479 | 34.73671 | 36.63801 | 37.54122 | 35.8582 | 36.85624 | 37.784 |  | 37.784 | 36.30304 | 36.23866 | 35.68844 | 36.90087 | 35.712 | 34.90253 | 34.11881 | 33.49105 | 41.86397 | 65.92153 | 70.77608 | 70.63988 | 69.75662 | 68.70966 | 79.487 | 78.57079 | 76.80024 | 75.47207
2260.2 | 80.46815 | 79.35503 | 80.58895 | 81.4765 | 82.56376 | 80.34951 | 81.33656 | 76.2584 | 77.19362 | 77.96585 | 76.95008 | 49.62669 | 34.39613 | 34.76778 | 36.72738 | 37.60324 | 35.85125 | 36.68888 | 37.7669 |  | 37.7669 | 36.33779 | 36.08911 | 35.71128 | 36.86641 | 35.56914 | 34.96305 | 34.13051 | 33.50787 | 41.93506 | 65.86659 | 70.63979 | 70.47107 | 69.52465 | 68.57864 | 79.38411 | 78.4165 | 76.80077 | 75.28472
2264.057 | 80.23307 | 79.3435 | 80.55022 | 81.4571 | 82.57621 | 80.27211 | 81.19389 | 76.23524 | 77.17663 | 77.92591 | 76.84798 | 49.67398 | 34.60941 | 34.78971 | 36.72194 | 37.64866 | 35.91994 | 36.80087 | 37.76609 |  | 37.76609 | 36.41124 | 36.04507 | 35.82034 | 36.94519 | 35.54379 | 34.9546 | 34.22628 | 33.46939 | 42.00966 | 65.81557 | 70.4672 | 70.30318 | 69.56535 | 68.59337 | 79.34666 | 78.35547 | 76.7329 | 75.41579
2267.914 | 80.15388 | 79.19414 | 80.54613 | 81.34636 | 82.44999 | 80.22498 | 81.19547 | 76.21701 | 77.15107 | 77.96895 | 76.78472 | 49.77926 | 34.71296 | 34.90358 | 36.62877 | 37.73985 | 35.93956 | 36.97237 | 37.78768 |  | 37.78768 | 36.39925 | 36.12355 | 35.86079 | 37.05859 | 35.7284 | 34.83507 | 34.24469 | 33.59784 | 42.03523 | 65.866 | 70.39922 | 70.13907 | 69.62402 | 68.52763 | 79.26976 | 78.33421 | 76.59984 | 75.40853
2271.771 | 80.10342 | 78.98486 | 80.53107 | 81.25876 | 82.42315 | 80.25113 | 81.23547 | 76.19878 | 77.14382 | 78.03059 | 76.84059 | 49.95324 | 34.68087 | 35.03721 | 36.63317 | 37.84559 | 35.95126 | 37.16609 | 37.81421 |  | 37.81421 | 36.40171 | 36.29709 | 35.90411 | 37.13979 | 35.65397 | 34.7751 | 34.24649 | 33.70509 | 42.1512 | 65.91457 | 70.39014 | 70.12675 | 69.62282 | 68.51676 | 79.20487 | 78.38355 | 76.46808 | 75.21944
2275.628 | 80.05941 | 78.9332 | 80.48836 | 81.23527 | 82.32328 | 80.17912 | 81.1528 | 76.24976 | 77.14626 | 77.89518 | 76.72124 | 49.99454 | 34.74295 | 35.05218 | 36.7297 | 37.86308 | 36.05695 | 37.24526 | 37.81184 |  | 37.81184 | 36.46102 | 36.33347 | 35.92044 | 37.17555 | 35.66322 | 34.937 | 34.39069 | 33.79269 | 42.43177 | 65.91902 | 70.41161 | 70.09674 | 69.6337 | 68.46696 | 79.23997 | 78.33882 | 76.51246 | 75.04745
2279.485 | 80.25711 | 79.15215 | 80.60178 | 81.35786 | 82.35202 | 80.27143 | 81.25612 | 76.44298 | 77.25984 | 77.86846 | 76.81183 | 50.10328 | 35.08363 | 35.16028 | 36.93906 | 37.90367 | 36.26902 | 37.25446 | 37.92592 |  | 37.92592 | 36.55818 | 36.37895 | 36.02636 | 37.30643 | 35.85498 | 35.24237 | 34.63537 | 34.04542 | 42.65301 | 65.91241 | 70.5874 | 70.21178 | 69.71451 | 68.53404 | 79.41194 | 78.34881 | 76.70875 | 75.08624
2283.342 | 80.46191 | 79.29213 | 80.64788 | 81.41582 | 82.46009 | 80.21809 | 81.3944 | 76.53745 | 77.28346 | 78.06408 | 76.91371 | 50.18171 | 35.26918 | 35.29806 | 37.09075 | 37.91533 | 36.21112 | 37.17458 | 38.0216 |  | 38.0216 | 36.4399 | 36.30334 | 36.07926 | 37.27073 | 35.94356 | 35.33864 | 34.71035 | 34.13272 | 42.59247 | 65.92163 | 70.64031 | 70.2363 | 69.68999 | 68.61215 | 79.44153 | 78.35504 | 76.78482 | 75.20467
2287.199 | 80.07951 | 78.83765 | 80.06463 | 80.98992 | 81.92496 | 79.69244 | 80.9608 | 76.08049 | 76.80431 | 77.67813 | 76.56276 | 50.04475 | 35.06482 | 35.27202 | 37.07076 | 37.76324 | 35.91441 | 36.8563 | 37.79253 |  | 37.79253 | 36.14061 | 35.92694 | 35.66923 | 36.92131 | 35.78101 | 34.99371 | 34.56936 | 34.01832 | 42.39492 | 65.64155 | 70.21546 | 69.91119 | 69.2941 | 68.19358 | 78.93274 | 77.98155 | 76.37478 | 74.95282
2291.056 | 79.22562 | 77.83533 | 79.04005 | 80.07513 | 80.88158 | 78.76012 | 79.91441 | 75.13794 | 75.89368 | 76.60786 | 75.71365 | 49.6895 | 34.67179 | 35.04356 | 36.69962 | 37.29285 | 35.6739 | 36.32893 | 37.21124 |  | 37.21124 | 35.67218 | 35.23657 | 35.10283 | 36.4242 | 35.34214 | 34.51654 | 34.18879 | 33.63249 | 42.04227 | 64.99174 | 69.52479 | 69.11761 | 68.50152 | 67.57407 | 77.91719 | 77.21326 | 75.65147 | 74.14937
2294.913 | 78.2621 | 76.7361 | 78.05349 | 79.10979 | 79.9726 | 77.58973 | 78.82851 | 74.05922 | 74.87607 | 75.5523 | 74.65661 | 49.12262 | 34.33989 | 34.61904 | 36.18974 | 36.8302 | 35.21994 | 35.89867 | 36.49892 |  | 36.49892 | 34.94462 | 34.71928 | 34.51561 | 36.03154 | 34.86946 | 34.18309 | 33.65379 | 33.21461 | 41.59248 | 64.17853 | 68.78185 | 68.3544 | 67.57046 | 66.97601 | 77.01012 | 76.23867 | 74.79723 | 73.22319
2298.77 | 77.53671 | 75.92985 | 77.1384 | 78.30663 | 79.31004 | 76.73357 | 78.00329 | 73.15044 | 73.97706 | 74.74267 | 73.68338 | 48.66925 | 34.21817 | 34.01421 | 35.70063 | 36.58445 | 34.64085 | 35.39811 | 35.96886 |  | 35.96886 | 34.39703 | 34.06852 | 33.96097 | 35.59891 | 34.31228 | 33.97658 | 33.242 | 33.07019 | 41.19558 | 63.37713 | 68.11198 | 67.80656 | 66.82647 | 66.38049 | 76.29091 | 75.36337 | 73.81715 | 72.53513
2302.627 | 76.71568 | 75.25779 | 76.29413 | 77.5621 | 78.36535 | 75.99404 | 77.01902 | 72.39219 | 73.39461 | 74.05175 | 72.95478 | 48.22827 | 33.95861 | 33.53846 | 35.36466 | 36.33094 | 34.11856 | 34.64516 | 35.54454 |  | 35.54454 | 33.98768 | 33.52987 | 33.52873 | 35.20065 | 33.7548 | 33.63726 | 33.09816 | 32.80102 | 40.95208 | 62.60222 | 67.23067 | 67.06139 | 66.10634 | 65.69027 | 75.54688 | 74.29827 | 73.07715 | 71.61436
2306.484 | 75.34258 | 73.8275 | 74.7765 | 76.26742 | 76.68913 | 74.53103 | 75.35826 | 71.27112 | 72.38013 | 73.07991 | 71.84709 | 47.2801 | 33.43932 | 32.98093 | 34.56302 | 35.63042 | 33.40383 | 33.64335 | 34.57156 |  | 34.57156 | 33.45425 | 33.02781 | 32.4499 | 34.33619 | 33.24678 | 32.97525 | 32.59289 | 32.2226 | 40.47454 | 61.71511 | 65.66566 | 66.08444 | 64.9799 | 64.63873 | 74.44707 | 73.00158 | 72.07771 | 70.33749
2310.341 | 73.31272 | 71.95849 | 72.97033 | 73.76214 | 74.31705 | 72.25517 | 73.17597 | 69.6249 | 70.30862 | 71.39513 | 69.82903 | 46.41628 | 32.77198 | 32.27564 | 33.23869 | 34.632 | 32.59479 | 32.86656 | 33.34735 |  | 33.34735 | 32.06004 | 31.81361 | 31.21261 | 33.07147 | 32.77617 | 31.82735 | 31.5317 | 31.36646 | 39.41042 | 60.30088 | 63.51178 | 64.91791 | 63.77442 | 63.0348 | 72.54377 | 71.35429 | 70.10418 | 68.40257
2314.198 | 72.1567 | 71.02333 | 72.08773 | 72.00043 | 73.04183 | 70.39501 | 71.59068 | 68.10979 | 69.16373 | 70.2662 | 68.53374 | 46.42748 | 31.97259 | 32.61342 | 33.75017 | 33.87969 | 31.73532 | 31.76118 | 33.20065 |  | 33.20065 | 31.30718 | 30.91406 | 30.80717 | 32.19368 | 32.13937 | 31.17087 | 31.42065 | 31.50307 | 38.62192 | 59.28438 | 62.27811 | 64.26225 | 63.61029 | 62.10396 | 71.28989 | 70.48239 | 68.9276 | 67.35683
2318.055 | 70.45731 | 69.05705 | 70.47166 | 70.68473 | 72.19563 | 68.11221 | 70.17176 | 65.83302 | 67.52658 | 68.14719 | 66.15968 | 45.48377 | 30.94438 | 31.83798 | 35.26177 | 32.99186 | 30.56654 | 29.84201 | 33.12409 |  | 33.12409 | 30.64254 | 29.50805 | 29.51437 | 30.65204 | 30.52443 | 30.8498 | 31.03134 | 31.98611 | 37.66736 | 57.71142 | 61.17821 | 63.43607 | 63.01822 | 61.20902 | 69.4759 | 68.50713 | 67.46017 | 67.1337
2321.912 | 66.90408 | 64.57269 | 66.8297 | 67.3569 | 69.01589 | 64.50713 | 67.60226 | 64.09628 | 64.28166 | 64.40093 | 61.94153 | 43.6134 | 29.65233 | 30.85105 | 35.85277 | 30.2575 | 30.48604 | 28.76751 | 31.04812 |  | 31.04812 | 29.2784 | 25.86273 | 27.25823 | 28.50089 | 28.55209 | 29.12539 | 28.67443 | 30.01246 | 36.5652 | 56.5634 | 58.4026 | 60.94511 | 61.95721 | 57.61741 | 66.8209 | 64.40147 | 64.77982 | 66.8537
2325.769 | 60.35241 | 57.20121 | 60.65696 | 60.05307 | 65.39499 | 60.89987 | 63.78701 | 61.69202 | 59.76001 | 60.38262 | 59.38019 | 43.19339 | 26.71663 | 31.443 | 34.97171 | 24.44487 | 29.96836 | 29.14839 | 28.53867 |  | 28.53867 | 25.52255 | 22.31125 | 23.59327 | 25.50769 | 25.76041 | 24.1321 | 26.12901 | 26.39716 | 33.75467 | 56.85256 | 55.32584 | 56.62796 | 59.53502 | 50.76043 | 62.19289 | 60.21376 | 61.17393 | 63.09004
2329.626 | 58.27145 | 53.75014 | 57.12596 | 58.34873 | 63.62948 | 57.82466 | 63.03671 | 55.16924 | 55.42893 | 63.7791 | 58.21729 | 47.87366 | 25.90825 | 29.78666 | 31.55771 | 22.27161 | 25.51915 | 24.39325 | 24.84572 |  | 24.84572 | 23.0053 | 20.74278 | 19.22734 | 22.65495 | 25.16185 | 19.11044 | 28.66872 | 26.6465 | 33.22605 | 53.67357 | 55.14444 | 52.97409 | 54.86135 | 46.54088 | 54.1936 | 60.58381 | 58.80603 | 59.81693
2333.483 | 61.79741 | 56.46588 | 57.83751 | 68.51986 | 60.76781 | 56.62583 | 65.89487 | 54.77641 | 53.96855 | 71.19123 | 50.17195 | 49.74429 | 25.65966 | 20.1254 | 32.99453 | 21.4942 | 25.45616 | 19.58729 | 20.3979 |  | 20.3979 | 25.16592 | 22.05837 | 12.24805 | 21.68145 | 30.6094 | 19.97799 | 38.52938 | 26.9485 | 40.18353 | 52.10048 | 47.7367 | 54.27458 | 51.61354 | 45.17932 | 58.43242 | 62.34913 | 60.48577 | 65.53896
2337.34 | 67.83541 | 63.91739 | 62.14562 | 69.92471 | 65.16848 | 59.06517 | 69.75897 | 61.65879 | 66.24638 | 66.22921 | 51.12128 | 50.47426 | 28.61607 | 30.00341 | 37.619 | 14.10511 | 28.54853 | 25.54604 | 26.94037 |  | 26.94037 | 15.68337 | 26.33663 | 18.28846 | 23.62215 | 31.48844 | 37.33965 | 40.7703 | 25.08554 | 35.24314 | 54.33819 | 48.61326 | 57.09478 | 49.15772 | 50.44179 | 66.45937 | 57.10288 | 66.14339 | 68.81534
2341.197 | 76.88172 | 69.48023 | 71.31171 | 66.641 | 87.96922 | 60.47683 | 79.19773 | 61.74495 | 83.33676 | 60.82222 | 70.98985 | 55.63325 | 34.98714 | 56.80882 | 43.66473 | 15.94775 | 34.39253 | 27.98548 | 37.25809 |  | 37.25809 | 15.69921 | 19.86089 | 21.44047 | 20.25641 | 22.60838 | 38.40501 | 24.38558 | 23.15016 | 28.29621 | 57.5416 | 61.11217 | 56.15727 | 51.5131 | 61.87951 | 61.02663 | 56.61738 | 76.91205 | 64.4606
2345.054 | 72.24032 | 66.51433 | 66.89853 | 65.39986 | 77.0996 | 68.19866 | 67.20155 | 58.91035 | 70.12168 | 62.56813 | 68.78454 | 48.23375 | 33.96227 | 33.34744 | 34.91374 | 27.51543 | 30.31742 | 29.07013 | 30.96989 |  | 30.96989 | 26.71842 | 24.76289 | 22.63637 | 25.92121 | 29.15679 | 29.60014 | 26.07272 | 28.02068 | 37.04029 | 54.44149 | 60.11335 | 58.01202 | 59.24221 | 59.86485 | 63.63903 | 65.58722 | 68.03896 | 62.05528
2348.911 | 67.03445 | 65.95734 | 65.58807 | 66.81448 | 71.68796 | 67.15462 | 64.69169 | 59.91037 | 64.58049 | 63.94048 | 65.33885 | 46.03748 | 33.27219 | 29.2986 | 31.75843 | 30.55344 | 29.22579 | 29.68325 | 28.76569 |  | 28.76569 | 27.97856 | 27.59682 | 27.31316 | 27.8009 | 30.21112 | 28.83564 | 28.69143 | 30.23447 | 37.95502 | 54.77467 | 59.418 | 57.15192 | 59.54111 | 60.37975 | 63.02028 | 66.31373 | 65.93314 | 63.36667
2352.768 | 63.40714 | 63.3472 | 65.73273 | 68.62019 | 71.62483 | 67.57461 | 67.76137 | 56.80732 | 62.30252 | 64.51723 | 63.77601 | 43.70885 | 33.11407 | 28.22474 | 28.22048 | 31.58946 | 28.61779 | 30.80471 | 26.49328 |  | 26.49328 | 31.53754 | 28.938 | 29.65782 | 25.94354 | 30.69375 | 29.4944 | 27.72463 | 27.41039 | 35.0432 | 52.75137 | 57.68976 | 52.82166 | 60.63117 | 61.75331 | 55.19981 | 65.14821 | 69.2631 | 64.40556
2356.625 | 71.09807 | 52.52194 | 106.2487 | 73.12357 | 167.1444 | 129.2908 | 156.4509 | 60.26855 | 126.9064 | 113.6847 | 184.251 | 87.67233 | -4.365195 | 33.38879 | 52.20553 | 39.58867 | 6.04425 | 50.1212 | -10.05605 |  | -10.05605 | 79.07846 | 90.7671 | 29.63142 | 1.270096 | 71.00327 | 106.1492 | -26.56194 | 12.01269 | 124.0642 | 61.15037 | 93.74059 | 53.38607 | 146.8842 | 85.14098 | -51.46225 | 114.5986 | 210.415 | 163.3516
2360.482 | 9.302039 | 29.38279 | 38.74014 | 51.6573 | -6.213445 | 33.92153 | -14.16824 | 16.16682 | -14.49799 | -2.732879 | -48.69423 | -14.66206 | 45.12833 | -19.40901 | -48.85847 | 32.98642 | 58.31537 | -6.503058 | 23.2091 |  | 23.2091 | -24.94198 | -37.61811 | 22.27647 | -1.350701 | -18.25674 | -40.28009 | 42.73029 | -2.806208 | -114.4103 | 33.11588 | 12.51547 | 21.35001 | -58.97313 | 35.36964 | 83.86898 | 8.661703 | -99.05669 | -24.78599
2364.339 | -135.1308 | -15.53992 | -75.23674 | -44.0054 | -217.6146 | 17.92853 | -208.7213 | 23.84231 | -128.584 | -144.8317 | -236.2453 | -176.675 | -92.90577 | -91.7887 | -235.7645 | -180.7719 | 93.50698 | 70.88067 | -168.7353 |  | -168.7353 | -115.5069 | 5.139915 | -81.2784 | 20.66916 | -119.2333 | -129.2304 | 26.21281 | 39.81807 | -472.0999 | 7.863858 | -49.20506 | -107.5154 | -136.0748 | -93.85099 | 87.25688 | -50.50364 | -450.8739 | -160.1966
2368.196 | 70.2051 | 58.62745 | 71.19324 | 69.88129 | 80.28255 | 56.86366 | 73.9259 | 54.30186 | 65.87934 | 73.8104 | 78.88311 | 56.10847 | 41.31797 | 26.72453 | 38.26118 | 45.48792 | 29.26665 | 19.39231 | 45.28542 |  | 45.28542 | 27.58266 | 15.23364 | 30.76525 | 22.0806 | 38.68008 | 36.53992 | 27.49789 | 23.78918 | 54.91614 | 51.77473 | 60.26389 | 67.15327 | 56.14605 | 63.62138 | 66.95481 | 61.2754 | 84.91935 | 76.79755
2372.053 | 68.37579 | 65.69203 | 68.04916 | 69.28121 | 71.24545 | 66.03967 | 68.75294 | 62.09 | 64.40056 | 68.01936 | 67.99205 | 48.04241 | 33.5457 | 33.60349 | 34.71127 | 34.22934 | 32.20845 | 29.30184 | 34.23852 |  | 34.23852 | 29.26965 | 29.61261 | 31.64836 | 32.16571 | 31.77854 | 31.39379 | 32.60664 | 30.78361 | 37.28828 | 56.97 | 60.60452 | 62.95544 | 61.77009 | 61.92421 | 71.44216 | 67.43672 | 68.36636 | 68.53642
2375.91 | 73.08926 | 71.84851 | 73.13314 | 74.02937 | 75.79981 | 72.47108 | 73.76884 | 68.76083 | 70.91309 | 71.09414 | 71.16504 | 48.71316 | 34.72054 | 34.93933 | 36.54586 | 35.83449 | 33.44308 | 33.75606 | 35.21162 |  | 35.21162 | 32.73488 | 33.53842 | 33.74622 | 34.56469 | 33.74108 | 33.21841 | 34.24829 | 33.81934 | 41.06239 | 61.32917 | 65.61477 | 65.66946 | 64.77458 | 64.33275 | 73.58656 | 72.2517 | 70.81032 | 70.20747
2379.767 | 77.43886 | 76.46023 | 77.76881 | 78.77062 | 79.86465 | 77.33978 | 78.53268 | 73.78658 | 75.09574 | 75.5265 | 75.02793 | 50.99031 | 36.51261 | 36.40505 | 38.00376 | 38.17083 | 36.08329 | 36.77457 | 37.60228 |  | 37.60228 | 35.98496 | 35.95473 | 35.75829 | 37.21583 | 36.06178 | 35.73455 | 35.75785 | 35.81628 | 44.25316 | 64.7396 | 69.12167 | 68.52937 | 67.45116 | 66.75662 | 76.91727 | 76.09027 | 74.61134 | 73.34135
2383.624 | 80.13094 | 79.19186 | 80.56811 | 81.49734 | 82.67927 | 80.25871 | 81.39799 | 76.68131 | 77.49908 | 78.66439 | 77.84436 | 52.90325 | 38.00439 | 37.73318 | 38.99886 | 39.82875 | 38.11538 | 38.65649 | 39.55879 |  | 39.55879 | 38.08582 | 37.86683 | 37.54755 | 39.18157 | 37.72808 | 37.15403 | 36.87897 | 36.95906 | 46.02703 | 66.91367 | 71.07952 | 70.64036 | 69.59956 | 68.82589 | 79.52528 | 78.60226 | 77.08056 | 75.65929
2387.481 | 81.8105 | 80.9355 | 82.26655 | 83.10322 | 84.52518 | 82.06537 | 83.13216 | 78.38358 | 79.21172 | 80.35155 | 79.86192 | 54.2747 | 39.16689 | 38.56167 | 39.83719 | 40.9528 | 39.25047 | 39.98999 | 40.76852 |  | 40.76852 | 39.29744 | 39.31139 | 38.88883 | 40.29588 | 38.62874 | 38.09031 | 37.65771 | 37.83916 | 47.07846 | 68.44356 | 72.43491 | 72.144 | 71.14412 | 70.10812 | 81.20384 | 80.10419 | 78.51044 | 77.1312
2391.338 | 82.5808 | 81.79168 | 83.06611 | 83.91049 | 85.34476 | 82.9972 | 84.11243 | 79.24757 | 80.12736 | 81.1176 | 80.85316 | 54.9878 | 39.75845 | 38.94821 | 40.33033 | 41.6058 | 39.70131 | 40.71975 | 41.31078 |  | 41.31078 | 39.83979 | 39.99477 | 39.4961 | 40.89535 | 38.9866 | 38.59361 | 38.06393 | 38.37274 | 47.70588 | 69.24656 | 73.12183 | 72.73006 | 71.83415 | 70.68922 | 81.94927 | 80.75826 | 79.19044 | 77.85251
2395.195 | 82.86879 | 82.04684 | 83.33487 | 84.13744 | 85.5707 | 83.32172 | 84.46033 | 79.57568 | 80.42724 | 81.3336 | 81.14707 | 55.26278 | 40.04422 | 39.25623 | 40.5633 | 41.77332 | 39.81014 | 40.84962 | 41.73452 |  | 41.73452 | 40.17867 | 40.23954 | 39.68438 | 41.08444 | 39.14573 | 38.80726 | 38.33105 | 38.62792 | 48.12977 | 69.44786 | 73.33116 | 72.9065 | 72.07739 | 70.95859 | 82.19231 | 80.93069 | 79.41383 | 78.00014
2399.052 | 82.99075 | 82.13446 | 83.59671 | 84.36897 | 85.57206 | 83.45316 | 84.55547 | 79.60915 | 80.62778 | 81.44971 | 81.21458 | 55.46891 | 40.15964 | 39.47614 | 40.64832 | 41.74938 | 39.81469 | 40.94052 | 42.04522 |  | 42.04522 | 40.34418 | 40.3187 | 39.80296 | 41.15921 | 39.35751 | 38.9079 | 38.46528 | 38.77625 | 48.37759 | 69.55296 | 73.3885 | 73.0968 | 72.26777 | 71.06749 | 82.36667 | 81.15389 | 79.59544 | 78.01498
2402.909 | 83.14072 | 82.11857 | 83.68545 | 84.58074 | 85.55668 | 83.48096 | 84.63348 | 79.53658 | 80.68424 | 81.58179 | 81.25285 | 55.75401 | 40.38331 | 39.59344 | 40.80069 | 41.88469 | 39.90592 | 41.19408 | 42.1657 |  | 42.1657 | 40.3629 | 40.3107 | 39.89892 | 41.27523 | 39.62958 | 38.88426 | 38.50797 | 38.97504 | 48.56498 | 69.6829 | 73.53053 | 73.15071 | 72.31197 | 71.00564 | 82.35399 | 81.26537 | 79.66955 | 78.05344
2406.766 | 83.20135 | 82.21241 | 83.68671 | 84.66962 | 85.67612 | 83.58164 | 84.71885 | 79.55884 | 80.76834 | 81.62295 | 81.37933 | 55.89899 | 40.62737 | 39.61327 | 41.05568 | 42.12344 | 40.06368 | 41.41884 | 42.15108 |  | 42.15108 | 40.48674 | 40.34562 | 40.10902 | 41.46954 | 39.80621 | 38.94444 | 38.59408 | 39.18936 | 48.80976 | 69.79976 | 73.57506 | 73.24928 | 72.30954 | 71.13046 | 82.3666 | 81.26675 | 79.61795 | 78.08952
2410.623 | 83.29362 | 82.44247 | 83.79409 | 84.80568 | 85.83025 | 83.69144 | 84.80579 | 79.7047 | 80.90678 | 81.77429 | 81.55663 | 56.09118 | 40.65982 | 39.67266 | 41.15173 | 42.24295 | 40.22946 | 41.53371 | 42.18204 |  | 42.18204 | 40.64989 | 40.55069 | 40.2648 | 41.65458 | 39.94847 | 39.1764 | 38.8716 | 39.26943 | 48.9858 | 69.84911 | 73.70722 | 73.42161 | 72.42612 | 71.29411 | 82.44933 | 81.3931 | 79.57293 | 78.20725
2414.48 | 83.40124 | 82.55775 | 83.94131 | 84.75883 | 85.86537 | 83.8548 | 84.81281 | 79.79005 | 80.91706 | 81.89727 | 81.56101 | 56.20298 | 40.80247 | 39.82876 | 41.19238 | 42.26414 | 40.29609 | 41.555 | 42.35283 |  | 42.35283 | 40.81691 | 40.69012 | 40.26013 | 41.72725 | 39.9968 | 39.28207 | 39.07279 | 39.38258 | 48.96193 | 69.88233 | 73.82333 | 73.48441 | 72.6515 | 71.3705 | 82.5647 | 81.56396 | 79.62867 | 78.27336
2418.337 | 83.37227 | 82.51574 | 83.9903 | 84.55289 | 85.87284 | 83.86556 | 84.80068 | 79.83782 | 80.84712 | 81.97769 | 81.53433 | 56.23787 | 40.97007 | 39.93119 | 41.26725 | 42.32833 | 40.39233 | 41.65065 | 42.55301 |  | 42.55301 | 40.90107 | 40.73399 | 40.34267 | 41.69115 | 40.09597 | 39.48179 | 39.1021 | 39.52385 | 49.03371 | 69.9349 | 73.91538 | 73.50951 | 72.65674 | 71.44627 | 82.55748 | 81.62611 | 79.7067 | 78.23649
2422.194 | 83.28629 | 82.45758 | 84.0396 | 84.56436 | 85.99309 | 83.83613 | 84.83252 | 79.92445 | 80.89136 | 81.96098 | 81.67678 | 56.34549 | 41.14341 | 40.11921 | 41.40899 | 42.41333 | 40.49474 | 41.84831 | 42.65854 |  | 42.65854 | 41.00613 | 40.77344 | 40.3911 | 41.7514 | 40.20579 | 39.59365 | 39.16962 | 39.62383 | 49.3452 | 70.13039 | 74.05609 | 73.53926 | 72.58392 | 71.43537 | 82.61864 | 81.66238 | 79.7448 | 78.2194
2426.051 | 83.41719 | 82.55862 | 84.08752 | 84.86632 | 86.19881 | 84.01101 | 85.0006 | 80.09254 | 81.09209 | 82.08442 | 81.93191 | 56.66695 | 41.37826 | 40.40159 | 41.62256 | 42.66308 | 40.68553 | 42.03111 | 42.77963 |  | 42.77963 | 41.18352 | 40.93344 | 40.45881 | 42.04137 | 40.40104 | 39.73816 | 39.35047 | 39.94442 | 49.67123 | 70.35638 | 74.2073 | 73.60982 | 72.82231 | 71.57417 | 82.79695 | 81.75243 | 79.8427 | 78.33594
2429.908 | 83.50668 | 82.67901 | 84.07458 | 85.09279 | 86.26781 | 84.07447 | 85.22266 | 80.22231 | 81.15254 | 82.23162 | 82.05509 | 56.97514 | 41.46711 | 40.45664 | 41.73783 | 42.84518 | 40.89576 | 42.1612 | 42.90799 |  | 42.90799 | 41.27517 | 41.13435 | 40.74288 | 42.25548 | 40.62975 | 39.80041 | 39.58176 | 40.16097 | 49.78294 | 70.34825 | 74.24769 | 73.6954 | 72.98338 | 71.72993 | 82.87882 | 81.86507 | 79.92957 | 78.52119
2433.765 | 83.61528 | 82.75283 | 84.13691 | 85.11768 | 86.27645 | 83.98409 | 85.28798 | 80.33596 | 81.12244 | 82.23235 | 82.00874 | 57.04289 | 41.62466 | 40.57732 | 41.73754 | 42.90876 | 41.01732 | 42.2852 | 42.95017 |  | 42.95017 | 41.32053 | 41.16011 | 40.88523 | 42.32473 | 40.72112 | 39.86643 | 39.74045 | 40.32044 | 49.87548 | 70.36889 | 74.23382 | 73.75282 | 72.86866 | 71.78552 | 82.8378 | 81.94784 | 80.02402 | 78.59103
2437.622 | 83.74449 | 82.85188 | 84.26791 | 84.9883 | 86.26587 | 83.95761 | 85.37617 | 80.36619 | 81.17861 | 82.28167 | 82.09315 | 57.07207 | 41.81007 | 40.81598 | 41.94547 | 42.95014 | 41.1262 | 42.29876 | 43.01493 |  | 43.01493 | 41.39608 | 41.24623 | 40.88172 | 42.39837 | 40.71153 | 40.04493 | 39.84382 | 40.48394 | 50.00542 | 70.38219 | 74.15163 | 73.69071 | 72.7577 | 71.80885 | 82.81848 | 81.97052 | 80.19766 | 78.63553
2441.479 | 83.79189 | 82.94076 | 84.31995 | 85.06218 | 86.24258 | 83.9894 | 85.47546 | 80.26223 | 81.34686 | 82.37247 | 82.29059 | 57.28217 | 41.91468 | 40.94593 | 42.19872 | 43.05923 | 41.18137 | 42.33884 | 43.24625 |  | 43.24625 | 41.56905 | 41.34816 | 40.95968 | 42.59327 | 40.85125 | 40.3133 | 39.95532 | 40.61588 | 50.25295 | 70.4282 | 74.26214 | 73.76482 | 72.79629 | 71.84175 | 82.87331 | 81.96581 | 80.26559 | 78.69254
2445.336 | 83.82339 | 83.01766 | 84.28834 | 85.23505 | 86.28648 | 84.13745 | 85.49474 | 80.25826 | 81.50884 | 82.44915 | 82.30637 | 57.53525 | 42.17149 | 41.1339 | 42.34484 | 43.34817 | 41.26015 | 42.36668 | 43.49056 |  | 43.49056 | 41.76944 | 41.53836 | 41.0956 | 42.69991 | 41.09774 | 40.58766 | 40.02828 | 40.8471 | 50.46537 | 70.66026 | 74.4024 | 73.89362 | 72.90852 | 72.00107 | 82.92702 | 82.12538 | 80.35872 | 78.8732
2449.193 | 83.99783 | 83.10365 | 84.52702 | 85.35501 | 86.42638 | 84.21062 | 85.52541 | 80.44945 | 81.63647 | 82.57957 | 82.34007 | 57.76529 | 42.39195 | 41.27802 | 42.45198 | 43.5919 | 41.45969 | 42.53774 | 43.66714 |  | 43.66714 | 41.85948 | 41.8107 | 41.35394 | 42.84484 | 41.34433 | 40.70706 | 40.22778 | 41.09593 | 50.74713 | 70.84723 | 74.60223 | 73.90929 | 73.11302 | 72.10468 | 83.02815 | 82.20525 | 80.40782 | 79.04988
2453.05 | 84.23587 | 83.18375 | 84.63956 | 85.45069 | 86.60255 | 84.28156 | 85.58604 | 80.6659 | 81.75348 | 82.59612 | 82.55927 | 57.93986 | 42.5267 | 41.33083 | 42.44599 | 43.65794 | 41.49395 | 42.88461 | 43.73112 |  | 43.73112 | 41.99255 | 41.95429 | 41.60532 | 43.01268 | 41.3441 | 40.73487 | 40.41975 | 41.09838 | 50.95776 | 70.78709 | 74.74232 | 73.99261 | 73.33089 | 72.10097 | 83.19147 | 82.20767 | 80.40534 | 79.06831
2456.907 | 84.32364 | 83.22253 | 84.51163 | 85.46817 | 86.72852 | 84.37061 | 85.75217 | 80.77203 | 81.84354 | 82.55807 | 82.67688 | 58.16599 | 42.76331 | 41.49345 | 42.52397 | 43.74266 | 41.63783 | 43.09621 | 43.72402 |  | 43.72402 | 42.17262 | 42.04857 | 41.78585 | 43.06265 | 41.41859 | 40.75682 | 40.48355 | 41.18268 | 51.23966 | 70.94728 | 74.78584 | 74.13167 | 73.3394 | 72.19373 | 83.29029 | 82.38201 | 80.49849 | 78.99046
2460.764 | 84.26958 | 83.29475 | 84.59625 | 85.55997 | 86.82358 | 84.50308 | 85.84599 | 80.85966 | 81.84164 | 82.73208 | 82.78052 | 58.3497 | 43.04136 | 41.70626 | 42.78765 | 43.73408 | 41.87152 | 43.21018 | 43.75587 |  | 43.75587 | 42.30837 | 42.28347 | 41.87788 | 43.18708 | 41.498 | 40.86953 | 40.70105 | 41.50176 | 51.48658 | 71.23967 | 74.87985 | 74.29147 | 73.36143 | 72.28208 | 83.27715 | 82.48077 | 80.61827 | 78.96614
2464.621 | 84.24456 | 83.32614 | 84.77077 | 85.69803 | 86.88577 | 84.47877 | 85.88879 | 80.81911 | 81.84399 | 82.97504 | 82.91682 | 58.37436 | 43.26232 | 41.80115 | 43.04665 | 43.81038 | 42.09206 | 43.27755 | 44.02174 |  | 44.02174 | 42.41438 | 42.46452 | 41.96449 | 43.4093 | 41.55363 | 41.0047 | 40.86552 | 41.75327 | 51.72703 | 71.31023 | 74.91391 | 74.43298 | 73.4493 | 72.37984 | 83.43925 | 82.42649 | 80.69823 | 79.06197
2468.478 | 84.29638 | 83.3853 | 84.71841 | 85.76156 | 86.90078 | 84.47211 | 85.88577 | 80.8919 | 81.98176 | 83.04594 | 82.95009 | 58.56055 | 43.42665 | 41.99055 | 43.21291 | 44.11693 | 42.23632 | 43.38318 | 44.22089 |  | 44.22089 | 42.5996 | 42.44885 | 42.09383 | 43.54024 | 41.7807 | 41.18543 | 40.95551 | 41.89825 | 51.8536 | 71.32449 | 74.99133 | 74.56022 | 73.51376 | 72.37717 | 83.57128 | 82.44387 | 80.78345 | 79.15539
2472.335 | 84.26427 | 83.42802 | 84.71128 | 85.77437 | 86.89483 | 84.59621 | 85.95834 | 80.99873 | 82.04854 | 83.15224 | 82.93584 | 58.75481 | 43.58308 | 42.2389 | 43.28121 | 44.36068 | 42.41034 | 43.42939 | 44.33912 |  | 44.33912 | 42.77351 | 42.58772 | 42.33582 | 43.66339 | 41.96867 | 41.41397 | 41.08797 | 42.06741 | 51.98144 | 71.31466 | 75.01694 | 74.59621 | 73.4863 | 72.39117 | 83.60185 | 82.52699 | 80.83656 | 79.31319
2476.192 | 84.29263 | 83.46828 | 84.76616 | 85.84901 | 86.90389 | 84.67041 | 86.04444 | 81.09032 | 81.94804 | 83.18005 | 83.04824 | 58.91894 | 43.69355 | 42.26631 | 43.32992 | 44.46959 | 42.56451 | 43.51007 | 44.56418 |  | 44.56418 | 42.85675 | 42.74472 | 42.4771 | 43.73486 | 42.05575 | 41.51585 | 41.11931 | 42.17502 | 52.08378 | 71.29763 | 75.04372 | 74.48841 | 73.44073 | 72.4379 | 83.52576 | 82.51789 | 80.83453 | 79.2907
2480.049 | 84.39062 | 83.52116 | 84.82157 | 85.87464 | 86.97977 | 84.79828 | 86.07669 | 81.17709 | 82.00135 | 83.15219 | 83.22266 | 59.11159 | 43.81781 | 42.32024 | 43.41152 | 44.5493 | 42.70625 | 43.7213 | 44.68816 |  | 44.68816 | 42.90504 | 42.88129 | 42.44471 | 43.75734 | 42.09091 | 41.69603 | 41.18663 | 42.39237 | 52.20634 | 71.44616 | 75.10683 | 74.35257 | 73.57756 | 72.48459 | 83.62093 | 82.63633 | 80.97108 | 79.20316
2483.906 | 84.53163 | 83.63876 | 84.96085 | 85.97407 | 87.03584 | 85.01536 | 86.20245 | 81.25777 | 82.21677 | 83.25079 | 83.41927 | 59.1968 | 44.00104 | 42.54047 | 43.58582 | 44.62095 | 42.84853 | 43.8902 | 44.73122 |  | 44.73122 | 43.02798 | 43.02956 | 42.44018 | 43.99591 | 42.23493 | 42.00029 | 41.36934 | 42.56228 | 52.35736 | 71.69054 | 75.13984 | 74.4614 | 73.73855 | 72.61729 | 83.73934 | 82.85544 | 81.0431 | 79.27212
2487.763 | 84.57224 | 83.73268 | 85.03392 | 86.03278 | 87.02408 | 85.23413 | 86.30145 | 81.14697 | 82.34317 | 83.27226 | 83.57309 | 59.37715 | 44.20029 | 42.80785 | 43.79283 | 44.79104 | 42.86747 | 43.99353 | 44.82737 |  | 44.82737 | 43.28561 | 43.15712 | 42.58911 | 44.21376 | 42.50406 | 42.1005 | 41.53802 | 42.65391 | 52.56028 | 71.82378 | 75.14253 | 74.69415 | 73.82405 | 72.65879 | 83.77592 | 82.85209 | 80.96307 | 79.35752
2491.62 | 84.51221 | 83.60918 | 85.06039 | 86.00509 | 87.03887 | 85.2319 | 86.2136 | 81.13512 | 82.35275 | 83.36826 | 83.67753 | 59.50869 | 44.4441 | 42.96473 | 44.00415 | 44.86913 | 42.86918 | 43.96878 | 45.00481 |  | 45.00481 | 43.39896 | 43.25469 | 42.74815 | 44.2076 | 42.52715 | 42.10324 | 41.69508 | 42.78735 | 52.84399 | 71.799 | 75.21947 | 74.77373 | 73.87208 | 72.56139 | 83.7274 | 82.76145 | 80.97625 | 79.43806
2495.477 | 84.48417 | 83.65369 | 85.18899 | 85.91031 | 87.20342 | 85.12912 | 86.20866 | 81.25175 | 82.43018 | 83.48979 | 83.6811 | 59.61269 | 44.58237 | 43.02728 | 44.2071 | 44.9998 | 43.01739 | 44.21958 | 45.08715 |  | 45.08715 | 43.4224 | 43.40986 | 42.90185 | 44.26579 | 42.58243 | 42.21815 | 41.89785 | 42.99557 | 53.10346 | 71.86997 | 75.39684 | 74.75803 | 73.95635 | 72.58118 | 83.79924 | 82.8272 | 81.14528 | 79.58315
2499.334 | 84.37805 | 83.7555 | 85.21621 | 85.86156 | 87.39431 | 85.06629 | 86.24818 | 81.2429 | 82.41702 | 83.57043 | 83.61633 | 59.7384 | 44.73082 | 43.07956 | 44.22282 | 45.11249 | 43.17591 | 44.50642 | 45.17952 |  | 45.17952 | 43.46083 | 43.50822 | 43.08375 | 44.37562 | 42.65727 | 42.29339 | 42.15581 | 43.10856 | 53.25977 | 72.01038 | 75.40781 | 74.70041 | 73.91512 | 72.66875 | 83.88455 | 82.86707 | 81.12424 | 79.51008
2503.191 | 84.41909 | 83.8746 | 85.23159 | 85.91675 | 87.37308 | 85.12453 | 86.31773 | 81.40955 | 82.25977 | 83.48965 | 83.6973 | 59.87716 | 44.97303 | 43.27949 | 44.34461 | 45.17743 | 43.24876 | 44.69088 | 45.4261 |  | 45.4261 | 43.64174 | 43.55853 | 43.23911 | 44.61364 | 42.79786 | 42.41284 | 42.37858 | 43.2605 | 53.27102 | 72.11819 | 75.31348 | 74.73611 | 73.87005 | 72.69444 | 83.90003 | 82.94252 | 81.04408 | 79.42702
2507.048 | 84.52384 | 83.92239 | 85.33873 | 86.05901 | 87.39265 | 85.28364 | 86.44569 | 81.59884 | 82.36064 | 83.46848 | 83.87809 | 60.12372 | 45.07352 | 43.5111 | 44.4438 | 45.33701 | 43.29835 | 44.79482 | 45.58601 |  | 45.58601 | 43.76396 | 43.72489 | 43.40493 | 44.88674 | 43.0308 | 42.59606 | 42.39537 | 43.53912 | 53.38747 | 72.15818 | 75.45436 | 74.80285 | 73.8738 | 72.85024 | 83.95934 | 83.06673 | 81.2758 | 79.49947
2510.905 | 84.78285 | 83.91153 | 85.3882 | 86.29021 | 87.53923 | 85.5122 | 86.57269 | 81.57512 | 82.69057 | 83.72201 | 83.95367 | 60.28898 | 45.23336 | 43.62906 | 44.69936 | 45.58844 | 43.49683 | 44.91093 | 45.64627 |  | 45.64627 | 43.94481 | 44.01044 | 43.58613 | 45.08025 | 43.30758 | 42.74669 | 42.41551 | 43.64404 | 53.65607 | 72.20932 | 75.60983 | 75.04749 | 73.94843 | 73.09338 | 84.18121 | 83.1395 | 81.42329 | 79.77951
2514.762 | 84.97511 | 84.02311 | 85.44285 | 86.40533 | 87.55137 | 85.6203 | 86.57955 | 81.44957 | 82.80834 | 83.85662 | 83.96232 | 60.2937 | 45.497 | 43.69806 | 44.95702 | 45.68387 | 43.78336 | 44.91859 | 45.81578 |  | 45.81578 | 44.05995 | 44.13323 | 43.6168 | 45.13308 | 43.46975 | 42.72572 | 42.59363 | 43.76461 | 53.85052 | 72.29131 | 75.6503 | 75.14328 | 74.14137 | 72.99796 | 84.2478 | 83.00294 | 81.38547 | 79.85375
2518.619 | 84.90305 | 84.11266 | 85.58111 | 86.44446 | 87.6026 | 85.64179 | 86.69878 | 81.50878 | 82.79501 | 83.97553 | 84.11497 | 60.50533 | 45.83974 | 43.82698 | 45.00715 | 45.8771 | 43.97895 | 45.13427 | 45.95005 |  | 45.95005 | 44.2005 | 44.17683 | 43.66113 | 45.20676 | 43.63804 | 42.77562 | 42.91603 | 44.15862 | 54.11174 | 72.41958 | 75.80832 | 75.20164 | 74.18915 | 72.94029 | 84.28545 | 83.05695 | 81.39238 | 79.88421
2522.476 | 84.86815 | 84.04725 | 85.50563 | 86.37833 | 87.62056 | 85.5273 | 86.80416 | 81.68295 | 82.74438 | 84.01607 | 84.16293 | 60.76239 | 45.95523 | 44.01093 | 45.05738 | 46.04369 | 44.02953 | 45.33038 | 46.07171 |  | 46.07171 | 44.37992 | 44.30666 | 43.79362 | 45.32508 | 43.70297 | 43.00372 | 43.10966 | 44.48436 | 54.24503 | 72.47215 | 75.7908 | 75.15304 | 74.24427 | 72.99265 | 84.35669 | 83.10029 | 81.31157 | 79.86703
2526.333 | 84.94469 | 84.19839 | 85.46452 | 86.3228 | 87.65376 | 85.54292 | 86.85917 | 81.7862 | 82.88818 | 84.03733 | 84.31972 | 60.93996 | 46.10508 | 44.23298 | 45.174 | 46.20404 | 44.05812 | 45.48626 | 46.28276 |  | 46.28276 | 44.48587 | 44.5429 | 44.04549 | 45.60744 | 43.77165 | 43.26059 | 43.2728 | 44.64776 | 54.37976 | 72.55581 | 75.76857 | 75.1552 | 74.33997 | 73.18179 | 84.35295 | 83.24574 | 81.33429 | 79.89778
2530.19 | 84.98815 | 84.2112 | 85.54472 | 86.40478 | 87.75552 | 85.57971 | 86.91361 | 81.80413 | 82.99645 | 84.09139 | 84.41689 | 61.06196 | 46.27807 | 44.44211 | 45.27165 | 46.4113 | 44.09784 | 45.60443 | 46.51285 |  | 46.51285 | 44.57474 | 44.61124 | 44.25742 | 45.8149 | 43.8972 | 43.48899 | 43.43897 | 44.79798 | 54.63869 | 72.69543 | 75.80736 | 75.31776 | 74.48646 | 73.23049 | 84.28302 | 83.39945 | 81.4797 | 79.98627
2534.047 | 85.22047 | 84.17264 | 85.70553 | 86.58125 | 87.88834 | 85.58856 | 86.97346 | 81.8698 | 83.00747 | 84.14137 | 84.47144 | 61.2399 | 46.51181 | 44.56877 | 45.47958 | 46.60625 | 44.35049 | 45.7274 | 46.6983 |  | 46.6983 | 44.74332 | 44.64407 | 44.42345 | 45.95376 | 44.1045 | 43.60157 | 43.56262 | 44.95647 | 54.89014 | 72.83267 | 75.81699 | 75.42995 | 74.54214 | 73.23441 | 84.38473 | 83.3944 | 81.5631 | 79.99769
2537.904 | 85.35632 | 84.29014 | 85.72705 | 86.68451 | 87.9893 | 85.77785 | 87.01884 | 81.95387 | 83.08554 | 84.27488 | 84.68375 | 61.40284 | 46.77087 | 44.84085 | 45.75223 | 46.69416 | 44.73886 | 45.85231 | 46.82606 |  | 46.82606 | 44.93003 | 44.78446 | 44.4556 | 46.00296 | 44.34286 | 43.70969 | 43.65024 | 45.06583 | 55.03982 | 72.92813 | 75.86797 | 75.58244 | 74.48882 | 73.30822 | 84.4887 | 83.38303 | 81.69565 | 80.10513
2541.761 | 85.34858 | 84.39908 | 85.68997 | 86.69522 | 88.09462 | 86.00427 | 87.04514 | 82.17802 | 83.18825 | 84.4417 | 84.85913 | 61.52915 | 46.90995 | 45.09443 | 45.92436 | 46.85745 | 44.92059 | 46.00013 | 46.94137 |  | 46.94137 | 45.15911 | 45.0744 | 44.605 | 46.12382 | 44.46074 | 43.95251 | 43.82024 | 45.18233 | 55.20139 | 73.02683 | 76.06843 | 75.65469 | 74.50271 | 73.36041 | 84.5358 | 83.51411 | 81.7445 | 80.2749
2545.618 | 85.3536 | 84.38676 | 85.84458 | 86.7741 | 88.13747 | 86.13247 | 87.16336 | 82.22096 | 83.26124 | 84.51022 | 84.83121 | 61.54628 | 47.05547 | 45.18781 | 46.03315 | 46.95081 | 44.92768 | 46.15421 | 47.05802 |  | 47.05802 | 45.32621 | 45.22968 | 44.76871 | 46.28289 | 44.55018 | 44.11412 | 43.96241 | 45.37894 | 55.45506 | 73.01344 | 76.26942 | 75.58966 | 74.61703 | 73.4139 | 84.61935 | 83.63992 | 81.66693 | 80.30965
2549.475 | 85.40044 | 84.47102 | 86.01328 | 86.88177 | 88.16364 | 86.17087 | 87.28719 | 82.17305 | 83.34723 | 84.53699 | 84.84898 | 61.73138 | 47.2256 | 45.38466 | 46.1939 | 47.00968 | 45.01751 | 46.32349 | 47.12471 |  | 47.12471 | 45.35 | 45.31093 | 44.98428 | 46.42025 | 44.75414 | 44.20664 | 44.12863 | 45.56204 | 55.7366 | 72.99016 | 76.31161 | 75.55965 | 74.64743 | 73.6067 | 84.68064 | 83.77636 | 81.72829 | 80.32791
2553.332 | 85.45227 | 84.54901 | 85.95161 | 87.03961 | 88.09107 | 86.11459 | 87.30016 | 82.1331 | 83.30847 | 84.61864 | 84.95924 | 62.07661 | 47.39812 | 45.53304 | 46.33829 | 47.17459 | 45.15492 | 46.41392 | 47.28985 |  | 47.28985 | 45.41162 | 45.40349 | 45.08865 | 46.70515 | 44.81779 | 44.17838 | 44.19404 | 45.55149 | 55.82761 | 72.97522 | 76.29382 | 75.64165 | 74.6959 | 73.54942 | 84.69956 | 83.81645 | 81.76417 | 80.2407
2557.189 | 85.45699 | 84.5926 | 85.94528 | 87.09045 | 87.96987 | 86.1753 | 87.26295 | 82.13412 | 83.37991 | 84.66336 | 85.15056 | 62.2152 | 47.61826 | 45.57203 | 46.55277 | 47.40818 | 45.20698 | 46.56855 | 47.56609 |  | 47.56609 | 45.70147 | 45.58411 | 45.1413 | 46.91927 | 45.05823 | 44.33376 | 44.30972 | 45.73023 | 55.97961 | 73.14209 | 76.43787 | 75.69974 | 74.73444 | 73.47745 | 84.72852 | 83.80796 | 81.94131 | 80.30264
2561.046 | 85.45238 | 84.5704 | 86.07568 | 87.09546 | 88.16635 | 86.22488 | 87.24368 | 82.22774 | 83.46405 | 84.71168 | 85.34531 | 62.26865 | 47.8461 | 45.72399 | 46.6269 | 47.59571 | 45.34353 | 46.68266 | 47.75624 |  | 47.75624 | 45.94829 | 45.76654 | 45.30762 | 47.03656 | 45.20275 | 44.60613 | 44.53117 | 46.10015 | 56.20697 | 73.30109 | 76.36845 | 75.70033 | 74.80544 | 73.64792 | 84.80162 | 83.76025 | 81.94971 | 80.48307
2564.903 | 85.39716 | 84.57378 | 86.06932 | 87.06714 | 88.2567 | 86.18339 | 87.36861 | 82.423 | 83.49561 | 84.83424 | 85.4052 | 62.44511 | 48.10813 | 45.99786 | 46.73647 | 47.78135 | 45.58301 | 46.86581 | 47.89115 |  | 47.89115 | 46.1339 | 45.90876 | 45.55124 | 47.22918 | 45.29331 | 44.76127 | 44.70283 | 46.33565 | 56.44204 | 73.42883 | 76.30843 | 75.80367 | 74.86064 | 73.81747 | 84.91148 | 83.83292 | 81.90546 | 80.59985
2568.76 | 85.43494 | 84.65582 | 86.03786 | 87.10715 | 88.24795 | 86.28219 | 87.42918 | 82.45508 | 83.61018 | 84.86296 | 85.43208 | 62.53415 | 48.18975 | 46.13865 | 47.00962 | 48.00891 | 45.85678 | 47.05754 | 48.06318 |  | 48.06318 | 46.31659 | 46.17329 | 45.82954 | 47.28737 | 45.52818 | 44.93639 | 44.90368 | 46.34273 | 56.68683 | 73.55588 | 76.44487 | 76.00608 | 74.96432 | 73.7614 | 84.92548 | 83.97411 | 82.04361 | 80.55769
2572.617 | 85.50163 | 84.67612 | 85.96082 | 87.13659 | 88.20097 | 86.27529 | 87.36165 | 82.43339 | 83.63098 | 84.76407 | 85.43733 | 62.72599 | 48.35931 | 46.22441 | 47.19385 | 48.16947 | 46.00252 | 47.18896 | 48.20788 |  | 48.20788 | 46.41073 | 46.25311 | 46.06881 | 47.33928 | 45.62928 | 45.04004 | 45.02267 | 46.46449 | 56.80435 | 73.53011 | 76.42878 | 76.04639 | 75.04302 | 73.78959 | 84.80061 | 84.03352 | 82.0632 | 80.4242
2576.474 | 85.60505 | 84.66531 | 86.03535 | 87.01015 | 88.29293 | 86.26136 | 87.36597 | 82.49162 | 83.57004 | 84.69182 | 85.37646 | 62.91773 | 48.57299 | 46.36647 | 47.34872 | 48.20813 | 46.05228 | 47.29517 | 48.29347 |  | 48.29347 | 46.45991 | 46.36732 | 46.08965 | 47.56831 | 45.63195 | 45.17981 | 45.18138 | 46.75815 | 56.84312 | 73.48431 | 76.39055 | 76.00259 | 75.03489 | 73.76092 | 84.7853 | 84.01894 | 82.02689 | 80.3616
2580.331 | 85.63139 | 84.8504 | 86.30966 | 87.09364 | 88.49303 | 86.36913 | 87.68153 | 82.64788 | 83.71339 | 84.84727 | 85.51665 | 63.10173 | 48.85855 | 46.63779 | 47.45547 | 48.36308 | 46.22734 | 47.55033 | 48.40979 |  | 48.40979 | 46.68457 | 46.64079 | 46.23892 | 47.79717 | 45.86718 | 45.46909 | 45.43013 | 47.00204 | 57.00906 | 73.61441 | 76.52396 | 76.18856 | 75.10444 | 73.8501 | 84.92924 | 84.13364 | 82.06549 | 80.50497
2584.188 | 85.70692 | 84.9073 | 86.44693 | 87.27395 | 88.54333 | 86.40785 | 87.73845 | 82.70979 | 83.86932 | 85.06964 | 85.62083 | 63.24439 | 49.12792 | 46.93423 | 47.6185 | 48.61 | 46.58126 | 47.88327 | 48.53252 |  | 48.53252 | 46.83225 | 46.78202 | 46.41838 | 47.83473 | 46.22959 | 45.58229 | 45.65292 | 47.31104 | 57.3087 | 73.86598 | 76.56859 | 76.36916 | 75.16692 | 73.90366 | 85.022 | 84.2069 | 82.1962 | 80.60059
2588.045 | 85.89056 | 84.85024 | 86.36412 | 87.28986 | 88.66692 | 86.49504 | 87.68533 | 82.70737 | 83.82014 | 85.32452 | 85.6761 | 63.39611 | 49.39031 | 47.06968 | 47.86744 | 48.67215 | 46.78365 | 48.06026 | 48.85218 |  | 48.85218 | 46.89363 | 46.6552 | 46.50913 | 47.93117 | 46.41414 | 45.77767 | 45.83223 | 47.57868 | 57.60494 | 74.00329 | 76.60704 | 76.39444 | 75.07583 | 73.895 | 85.02373 | 84.24858 | 82.2739 | 80.61758
2591.902 | 86.0039 | 84.89391 | 86.2953 | 87.37234 | 88.78808 | 86.45181 | 87.74408 | 82.83515 | 83.73962 | 85.29144 | 85.86642 | 63.50036 | 49.57246 | 47.2081 | 48.07722 | 48.8504 | 46.72221 | 48.06018 | 48.99828 |  | 48.99828 | 47.0439 | 46.8124 | 46.71964 | 48.29514 | 46.43648 | 46.01154 | 46.02551 | 47.72345 | 57.65742 | 74.08901 | 76.76913 | 76.33487 | 75.07378 | 73.95 | 85.11787 | 84.35426 | 82.32369 | 80.74223
2595.759 | 85.93552 | 85.034 | 86.47243 | 87.57249 | 88.77534 | 86.63451 | 87.76749 | 82.95526 | 83.94444 | 85.29101 | 85.99127 | 63.70484 | 49.83643 | 47.5831 | 48.24672 | 49.15281 | 46.83828 | 48.18177 | 49.22888 |  | 49.22888 | 47.30843 | 47.32132 | 46.98534 | 48.57327 | 46.58185 | 46.18614 | 46.2966 | 47.96418 | 57.68773 | 74.10106 | 76.89871 | 76.34149 | 75.30608 | 74.05354 | 85.31346 | 84.44379 | 82.47174 | 80.92606
2599.616 | 85.94354 | 85.05182 | 86.62592 | 87.59861 | 88.62704 | 86.81722 | 87.80811 | 82.90465 | 84.03818 | 85.35072 | 86.07499 | 63.74489 | 50.01328 | 47.7821 | 48.47804 | 49.3503 | 47.12588 | 48.32066 | 49.49924 |  | 49.49924 | 47.49522 | 47.56234 | 47.12391 | 48.58365 | 46.82425 | 46.34331 | 46.44811 | 48.0812 | 57.94786 | 74.14526 | 76.88293 | 76.37119 | 75.33627 | 74.13999 | 85.36108 | 84.46632 | 82.54327 | 80.86889
2603.473 | 85.95821 | 85.12256 | 86.52077 | 87.40816 | 88.60353 | 86.68482 | 87.94862 | 82.85774 | 84.02564 | 85.38588 | 86.09548 | 63.85404 | 50.09797 | 47.69743 | 48.78775 | 49.5269 | 47.26914 | 48.4614 | 49.65507 |  | 49.65507 | 47.66302 | 47.54062 | 47.24751 | 48.70975 | 47.09611 | 46.49403 | 46.63078 | 48.20751 | 58.15056 | 74.15511 | 76.90655 | 76.29107 | 75.27208 | 74.0537 | 85.34845 | 84.32826 | 82.44873 | 80.7492
2607.33 | 86.00266 | 85.15019 | 86.47066 | 87.45297 | 88.73875 | 86.63237 | 88.02081 | 82.96063 | 84.21735 | 85.5709 | 86.12086 | 64.06652 | 50.27735 | 47.81713 | 48.92997 | 49.67704 | 47.28273 | 48.70311 | 49.75978 |  | 49.75978 | 47.8094 | 47.6254 | 47.32938 | 48.99525 | 47.33417 | 46.69808 | 46.79504 | 48.59423 | 58.31894 | 74.22835 | 77.06921 | 76.25647 | 75.28334 | 73.93914 | 85.39292 | 84.15833 | 82.42831 | 80.76302
2611.187 | 86.11347 | 85.06569 | 86.48798 | 87.63348 | 88.92063 | 86.75446 | 88.00565 | 83.14642 | 84.32804 | 85.66399 | 86.15936 | 64.1223 | 50.56069 | 48.15197 | 48.97684 | 49.797 | 47.48749 | 48.81477 | 49.95109 |  | 49.95109 | 47.91784 | 47.85636 | 47.46955 | 49.23882 | 47.33945 | 46.88645 | 46.91091 | 48.86493 | 58.66666 | 74.28552 | 77.15641 | 76.32462 | 75.30568 | 73.95581 | 85.4186 | 84.25353 | 82.57583 | 80.86127
2615.044 | 86.07568 | 84.98505 | 86.54305 | 87.60015 | 88.94666 | 86.72835 | 88.01346 | 83.171 | 84.26686 | 85.66389 | 86.22653 | 64.24304 | 50.71119 | 48.43491 | 49.05817 | 50.01178 | 47.71056 | 48.83797 | 50.13159 |  | 50.13159 | 48.06504 | 48.05183 | 47.73183 | 49.35509 | 47.43752 | 46.93791 | 46.9772 | 48.96528 | 58.85704 | 74.30758 | 77.14204 | 76.48708 | 75.40075 | 74.06197 | 85.46419 | 84.35694 | 82.59158 | 80.82723
2618.901 | 86.01617 | 85.11813 | 86.58714 | 87.59786 | 89.01919 | 86.78169 | 88.12962 | 83.20204 | 84.29562 | 85.76792 | 86.39481 | 64.39746 | 50.92558 | 48.56767 | 49.2659 | 50.25463 | 47.913 | 49.09781 | 50.16083 |  | 50.16083 | 48.34089 | 48.17492 | 47.85125 | 49.64512 | 47.73861 | 47.08165 | 47.12893 | 49.19255 | 58.86468 | 74.37369 | 77.26049 | 76.50573 | 75.50947 | 74.19581 | 85.48966 | 84.38599 | 82.55833 | 80.88821
2622.758 | 86.10326 | 85.30925 | 86.65884 | 87.65631 | 89.0327 | 86.79089 | 88.25229 | 83.26772 | 84.49324 | 85.7631 | 86.40383 | 64.51997 | 51.03721 | 48.67967 | 49.43588 | 50.39727 | 48.13987 | 49.36064 | 50.19515 |  | 50.19515 | 48.66558 | 48.29304 | 47.88423 | 49.8217 | 47.90021 | 47.29641 | 47.37601 | 49.43192 | 58.9967 | 74.47157 | 77.33485 | 76.38636 | 75.56502 | 74.36717 | 85.47975 | 84.34418 | 82.55152 | 80.84267
2626.615 | 86.19634 | 85.29127 | 86.73537 | 87.70036 | 89.06958 | 86.84127 | 88.27833 | 83.33042 | 84.62146 | 85.76525 | 86.34363 | 64.72919 | 51.16887 | 48.89798 | 49.74293 | 50.51525 | 48.36887 | 49.48972 | 50.43111 |  | 50.43111 | 48.87465 | 48.49365 | 48.1983 | 49.89277 | 48.12172 | 47.51319 | 47.64046 | 49.46185 | 59.30889 | 74.53177 | 77.35452 | 76.45298 | 75.68387 | 74.39449 | 85.59258 | 84.43103 | 82.65296 | 80.81647
2630.472 | 86.18713 | 85.25432 | 86.69 | 87.79277 | 89.08124 | 86.98609 | 88.30772 | 83.37981 | 84.62051 | 85.73386 | 86.43662 | 64.95493 | 51.4673 | 49.19118 | 49.92941 | 50.73193 | 48.40787 | 49.69439 | 50.69588 |  | 50.69588 | 49.0038 | 48.68407 | 48.50748 | 50.07295 | 48.18629 | 47.62714 | 47.83838 | 49.63037 | 59.50127 | 74.64656 | 77.37652 | 76.56895 | 75.69249 | 74.3253 | 85.60126 | 84.56242 | 82.77831 | 80.95827
2634.329 | 86.17323 | 85.45602 | 86.68317 | 87.97439 | 89.05664 | 87.06113 | 88.36616 | 83.31994 | 84.64815 | 85.77824 | 86.608 | 65.15518 | 51.82269 | 49.38198 | 50.14486 | 50.9187 | 48.50726 | 49.97971 | 50.95789 |  | 50.95789 | 49.10802 | 48.93154 | 48.58098 | 50.18016 | 48.26602 | 47.73718 | 48.02267 | 49.85343 | 59.68026 | 74.76825 | 77.40298 | 76.68379 | 75.74058 | 74.36133 | 85.73402 | 84.6423 | 82.79879 | 81.07568
2638.186 | 86.11858 | 85.54931 | 86.74203 | 87.90137 | 89.06597 | 86.96914 | 88.22486 | 83.32757 | 84.64526 | 85.85841 | 86.78835 | 65.30655 | 51.95659 | 49.51497 | 50.35126 | 51.11936 | 48.74147 | 50.25694 | 51.14029 |  | 51.14029 | 49.12049 | 49.06567 | 48.62467 | 50.34269 | 48.49445 | 48.00634 | 48.09924 | 50.08339 | 59.84833 | 74.80913 | 77.35945 | 76.71984 | 75.78381 | 74.46416 | 85.86373 | 84.6813 | 82.87057 | 81.047
2642.043 | 86.19903 | 85.51328 | 86.89757 | 87.79237 | 89.18261 | 86.84165 | 88.24068 | 83.4164 | 84.66267 | 85.9453 | 87.00288 | 65.42209 | 52.17374 | 49.71047 | 50.52921 | 51.41805 | 48.97324 | 50.40002 | 51.32506 |  | 51.32506 | 49.29711 | 49.33121 | 48.92083 | 50.61802 | 48.74068 | 48.17909 | 48.26287 | 50.3056 | 60.03682 | 74.86497 | 77.37756 | 76.65633 | 75.66697 | 74.53388 | 85.82255 | 84.65265 | 82.84766 | 80.96825
2645.9 | 86.32593 | 85.59364 | 86.98408 | 87.87438 | 89.36555 | 86.92731 | 88.42756 | 83.4869 | 84.6858 | 85.99016 | 87.11565 | 65.55344 | 52.46798 | 49.85394 | 50.59302 | 51.54027 | 49.16199 | 50.56775 | 51.47226 |  | 51.47226 | 49.56138 | 49.54704 | 49.16775 | 50.83239 | 48.86039 | 48.28442 | 48.48325 | 50.45832 | 60.14061 | 74.98579 | 77.51735 | 76.72104 | 75.67723 | 74.53128 | 85.76089 | 84.58705 | 82.82085 | 81.09798
2649.757 | 86.4197 | 85.71078 | 86.99494 | 87.95596 | 89.49765 | 87.10891 | 88.52422 | 83.5177 | 84.71338 | 86.16238 | 87.18515 | 65.75358 | 52.60038 | 50.04839 | 50.68729 | 51.67458 | 49.25684 | 50.87466 | 51.66708 |  | 51.66708 | 49.66973 | 49.62914 | 49.35143 | 51.06116 | 48.9663 | 48.49344 | 48.74406 | 50.75923 | 60.38044 | 75.12377 | 77.52963 | 76.94937 | 75.74633 | 74.58868 | 85.71166 | 84.69221 | 82.94885 | 81.26767
2653.614 | 86.39684 | 85.55919 | 86.92783 | 87.77192 | 89.29061 | 87.14573 | 88.42858 | 83.46603 | 84.62677 | 86.14806 | 87.05231 | 65.83253 | 52.72471 | 50.26496 | 50.82357 | 51.78317 | 49.3376 | 50.91815 | 51.78636 |  | 51.78636 | 49.76308 | 49.74127 | 49.41864 | 51.1839 | 49.13416 | 48.57147 | 48.93538 | 50.91946 | 60.55592 | 75.08496 | 77.50884 | 76.98207 | 75.74716 | 74.56219 | 85.65202 | 84.77842 | 82.88175 | 81.19319
2657.471 | 86.38817 | 85.6722 | 87.06148 | 87.85294 | 89.32932 | 87.26248 | 88.49194 | 83.58774 | 84.72433 | 86.20398 | 87.15742 | 66.1138 | 53.00613 | 50.50937 | 51.16072 | 52.0461 | 49.69347 | 51.12251 | 52.14707 |  | 52.14707 | 50.05794 | 49.99914 | 49.66069 | 51.49777 | 49.37263 | 48.76434 | 49.07542 | 51.11567 | 60.87108 | 75.09279 | 77.79776 | 77.03938 | 75.89722 | 74.61735 | 85.74065 | 84.96165 | 82.90161 | 81.25562
2661.328 | 86.50517 | 85.81828 | 87.14612 | 88.08462 | 89.45881 | 87.31667 | 88.62038 | 83.59298 | 84.86588 | 86.42751 | 87.29068 | 66.27667 | 53.10958 | 50.69293 | 51.43288 | 52.38063 | 49.97288 | 51.35741 | 52.50636 |  | 52.50636 | 50.34925 | 50.26611 | 49.81501 | 51.73204 | 49.63023 | 49.04813 | 49.1524 | 51.3254 | 61.27236 | 75.11294 | 77.9242 | 76.95265 | 75.96042 | 74.78683 | 85.93729 | 85.05795 | 83.0769 | 81.29576
2665.185 | 86.53277 | 85.77927 | 87.1711 | 88.20898 | 89.47356 | 87.42832 | 88.74934 | 83.63477 | 84.9815 | 86.47777 | 87.45132 | 66.29935 | 53.22211 | 51.01044 | 51.63465 | 52.67433 | 50.11129 | 51.5381 | 52.71278 |  | 52.71278 | 50.57452 | 50.50208 | 49.93198 | 51.84937 | 49.95353 | 49.31173 | 49.41321 | 51.59049 | 61.46667 | 75.18977 | 77.86621 | 76.94382 | 76.04583 | 74.75658 | 86.13249 | 85.00377 | 83.10579 | 81.38495
2669.042 | 86.59935 | 85.76531 | 87.29314 | 88.15511 | 89.5 | 87.53399 | 88.72568 | 83.74947 | 85.0109 | 86.34619 | 87.57391 | 66.45067 | 53.64274 | 51.35409 | 51.8427 | 52.8473 | 50.3093 | 51.88233 | 52.90256 |  | 52.90256 | 50.7799 | 50.68664 | 50.13487 | 51.98676 | 50.17075 | 49.54995 | 49.72992 | 51.92281 | 61.54084 | 75.32922 | 77.8747 | 77.15562 | 76.1293 | 74.68777 | 86.13943 | 85.04384 | 83.05659 | 81.62007
2672.899 | 86.77386 | 85.93474 | 87.37528 | 88.29397 | 89.64554 | 87.49995 | 88.76222 | 83.94823 | 85.0712 | 86.43114 | 87.71318 | 66.74621 | 54.0332 | 51.41818 | 52.13282 | 52.92878 | 50.62368 | 51.98584 | 52.97451 |  | 52.97451 | 50.98958 | 51.00662 | 50.42498 | 52.17851 | 50.35261 | 49.81963 | 49.95197 | 52.27465 | 61.7808 | 75.45304 | 77.94488 | 77.31557 | 76.2263 | 74.7999 | 86.20166 | 85.23104 | 83.19631 | 81.74517
2676.756 | 86.74474 | 85.94825 | 87.34572 | 88.48738 | 89.76089 | 87.49955 | 88.80854 | 83.97102 | 85.07632 | 86.55444 | 87.74262 | 66.95877 | 54.13887 | 51.49083 | 52.36665 | 53.1252 | 50.7494 | 52.05813 | 53.08994 |  | 53.08994 | 51.1929 | 51.11539 | 50.76526 | 52.32713 | 50.58229 | 49.98285 | 50.1254 | 52.35704 | 61.92019 | 75.58421 | 77.99016 | 77.30643 | 76.23266 | 74.91058 | 86.18189 | 85.23836 | 83.22306 | 81.69662
2680.613 | 86.74912 | 85.81709 | 87.31745 | 88.49091 | 89.70268 | 87.58163 | 88.90381 | 83.89523 | 85.12544 | 86.58533 | 87.81284 | 67.04261 | 54.40659 | 51.88118 | 52.47264 | 53.33211 | 50.99191 | 52.3816 | 53.414 |  | 53.414 | 51.47461 | 51.15957 | 50.98614 | 52.58762 | 50.75592 | 50.13613 | 50.3694 | 52.52607 | 62.00451 | 75.65245 | 78.12866 | 77.28976 | 76.14652 | 75.00549 | 86.19331 | 85.21259 | 83.23797 | 81.63074
2684.47 | 86.74343 | 85.78242 | 87.41132 | 88.35914 | 89.61388 | 87.66051 | 88.92404 | 83.86153 | 85.22646 | 86.56969 | 87.76694 | 67.05317 | 54.65331 | 52.15714 | 52.48476 | 53.42278 | 51.24508 | 52.54731 | 53.687 |  | 53.687 | 51.59844 | 51.45811 | 51.08162 | 52.79529 | 50.94872 | 50.36182 | 50.61946 | 52.88907 | 62.13325 | 75.65382 | 78.2939 | 77.28088 | 76.11413 | 74.92301 | 86.28785 | 85.24322 | 83.30389 | 81.54725
2688.327 | 86.8867 | 85.9159 | 87.59827 | 88.39721 | 89.73815 | 87.681 | 89.0103 | 83.95412 | 85.22548 | 86.59636 | 87.76514 | 67.2231 | 54.77436 | 52.25701 | 52.73383 | 53.69378 | 51.42318 | 52.70971 | 53.92058 |  | 53.92058 | 51.77577 | 51.79791 | 51.31532 | 53.08226 | 51.15763 | 50.58337 | 50.84692 | 52.95833 | 62.23064 | 75.7645 | 78.31978 | 77.18868 | 76.11679 | 74.94298 | 86.41834 | 85.23321 | 83.4108 | 81.58822
2692.184 | 87.02695 | 86.04489 | 87.71378 | 88.46775 | 89.89629 | 87.68565 | 89.07847 | 84.04238 | 85.16344 | 86.75386 | 87.89425 | 67.34846 | 54.93383 | 52.49007 | 53.13377 | 53.94677 | 51.5133 | 52.9349 | 54.14946 |  | 54.14946 | 52.02633 | 52.00319 | 51.57168 | 53.22343 | 51.27721 | 50.74266 | 51.05068 | 52.99066 | 62.30066 | 75.80565 | 78.33073 | 77.2681 | 76.22837 | 75.03765 | 86.47966 | 85.3402 | 83.56821 | 81.67801
2696.041 | 87.06566 | 86.12594 | 87.71829 | 88.51868 | 89.94746 | 87.81783 | 89.08885 | 84.03496 | 85.28458 | 86.82264 | 87.98689 | 67.58178 | 55.28785 | 52.7025 | 53.26251 | 54.20179 | 51.69876 | 53.19389 | 54.35249 |  | 54.35249 | 52.35017 | 52.20262 | 51.74752 | 53.42488 | 51.53183 | 50.96266 | 51.17514 | 53.27681 | 62.53737 | 75.84167 | 78.27286 | 77.43913 | 76.35609 | 75.23246 | 86.5006 | 85.56075 | 83.49915 | 81.81062
2699.898 | 87.13142 | 86.1912 | 87.77769 | 88.67001 | 90.06649 | 87.95081 | 89.12216 | 84.15778 | 85.4358 | 86.96849 | 88.13773 | 67.73447 | 55.64805 | 52.89446 | 53.53321 | 54.34589 | 51.96335 | 53.49968 | 54.52806 |  | 54.52806 | 52.54363 | 52.50468 | 51.99587 | 53.7381 | 51.86391 | 51.15671 | 51.37165 | 53.69804 | 62.94139 | 76.01076 | 78.37739 | 77.52849 | 76.4276 | 75.43078 | 86.56032 | 85.6656 | 83.52285 | 81.94226
2703.755 | 87.0331 | 86.26463 | 87.7338 | 88.67763 | 90.07532 | 88.02587 | 89.19655 | 84.36893 | 85.54716 | 87.18165 | 88.31802 | 67.90997 | 55.85123 | 53.00408 | 53.85081 | 54.57236 | 52.32079 | 53.76722 | 54.76997 |  | 54.76997 | 52.75826 | 52.766 | 52.23838 | 54.07268 | 52.16043 | 51.3496 | 51.69932 | 54.07225 | 63.11005 | 76.18538 | 78.50449 | 77.63803 | 76.44913 | 75.33171 | 86.56868 | 85.78411 | 83.63597 | 82.02547
2707.612 | 87.0836 | 86.33528 | 87.6684 | 88.54356 | 89.99322 | 88.0232 | 89.28369 | 84.34409 | 85.64514 | 87.18024 | 88.36893 | 68.12168 | 56.07401 | 53.22011 | 54.05165 | 54.78442 | 52.55349 | 54.1413 | 55.00886 |  | 55.00886 | 52.91582 | 52.97224 | 52.32426 | 54.28678 | 52.24292 | 51.68639 | 51.89265 | 54.24306 | 63.30582 | 76.32058 | 78.50909 | 77.67595 | 76.47934 | 75.26672 | 86.59902 | 85.8157 | 83.64166 | 81.96874
2711.469 | 87.18274 | 86.42365 | 87.72279 | 88.58082 | 90.01196 | 88.00982 | 89.43131 | 84.33779 | 85.62907 | 87.17683 | 88.37128 | 68.22897 | 56.24263 | 53.66718 | 54.23852 | 55.03629 | 52.68052 | 54.35073 | 55.16735 |  | 55.16735 | 53.13229 | 53.00473 | 52.53775 | 54.39417 | 52.41364 | 51.97639 | 51.94622 | 54.44962 | 63.6502 | 76.32258 | 78.64262 | 77.65957 | 76.60975 | 75.39554 | 86.72271 | 85.63389 | 83.67319 | 81.99425
2715.326 | 87.24451 | 86.48113 | 87.87881 | 88.67008 | 90.06362 | 88.06342 | 89.45866 | 84.41011 | 85.56919 | 87.10522 | 88.47221 | 68.29277 | 56.41865 | 53.94953 | 54.39892 | 55.33935 | 52.76799 | 54.48743 | 55.39207 |  | 55.39207 | 53.34206 | 53.12135 | 52.82932 | 54.60737 | 52.71907 | 52.13934 | 52.16513 | 54.80939 | 63.86696 | 76.43704 | 78.66258 | 77.66767 | 76.58248 | 75.459 | 86.75687 | 85.51595 | 83.72536 | 81.952
2719.183 | 87.35442 | 86.62504 | 87.94128 | 88.80801 | 90.15115 | 88.08426 | 89.44257 | 84.51617 | 85.64888 | 87.04585 | 88.56767 | 68.48907 | 56.72505 | 54.19257 | 54.65174 | 55.64901 | 53.11833 | 54.75486 | 55.50774 |  | 55.50774 | 53.56656 | 53.49399 | 53.19635 | 54.94879 | 52.94359 | 52.36947 | 52.56544 | 54.95055 | 63.95841 | 76.52308 | 78.62984 | 77.63103 | 76.60719 | 75.49641 | 86.80511 | 85.69785 | 83.79428 | 82.0372
2723.04 | 87.40642 | 86.63313 | 87.83511 | 88.90932 | 90.1826 | 88.06477 | 89.47006 | 84.53324 | 85.65533 | 87.08891 | 88.65681 | 68.63978 | 56.97924 | 54.41226 | 54.90699 | 55.82347 | 53.46882 | 54.89351 | 55.70842 |  | 55.70842 | 53.80737 | 53.6853 | 53.36798 | 55.24139 | 52.99983 | 52.56005 | 52.89947 | 54.97516 | 64.09034 | 76.64494 | 78.69899 | 77.52965 | 76.75806 | 75.41294 | 86.81644 | 85.86485 | 83.80006 | 82.08464
2726.897 | 87.49275 | 86.52181 | 87.88252 | 88.84537 | 90.25321 | 88.18132 | 89.61628 | 84.52306 | 85.74187 | 87.15421 | 88.64549 | 68.8313 | 57.2832 | 54.61553 | 55.12776 | 56.02127 | 53.62318 | 55.0476 | 56.07069 |  | 56.07069 | 54.09752 | 53.87696 | 53.40456 | 55.43946 | 53.24531 | 52.73864 | 53.16101 | 55.34697 | 64.32058 | 76.65202 | 78.84316 | 77.78053 | 76.78173 | 75.44759 | 86.77113 | 85.82036 | 83.75565 | 82.02326
2730.754 | 87.57388 | 86.5353 | 88.04739 | 88.96665 | 90.2669 | 88.15292 | 89.70656 | 84.52296 | 85.97708 | 87.16065 | 88.70535 | 68.90037 | 57.51881 | 54.6865 | 55.22936 | 56.22314 | 53.77523 | 55.25119 | 56.32864 |  | 56.32864 | 54.2258 | 54.19592 | 53.50559 | 55.51883 | 53.57588 | 52.98919 | 53.30819 | 55.65523 | 64.57266 | 76.55494 | 78.79978 | 78.03259 | 76.76919 | 75.43543 | 86.78953 | 85.74656 | 83.86711 | 82.04959
2734.611 | 87.51642 | 86.65912 | 88.08889 | 89.07589 | 90.19098 | 88.08289 | 89.5881 | 84.63372 | 85.98135 | 87.36971 | 88.95612 | 68.97282 | 57.71425 | 54.87834 | 55.4459 | 56.43912 | 53.98108 | 55.55191 | 56.47904 |  | 56.47904 | 54.46697 | 54.50235 | 53.73259 | 55.75761 | 53.80434 | 53.28896 | 53.52804 | 55.95047 | 64.77079 | 76.63271 | 78.77901 | 78.07351 | 76.8557 | 75.47581 | 86.91715 | 85.8709 | 83.96313 | 82.10423
2738.468 | 87.27271 | 86.54472 | 88.10486 | 89.01138 | 90.26792 | 88.16098 | 89.41732 | 84.67377 | 85.82777 | 87.46905 | 89.03058 | 69.21501 | 57.95234 | 55.18527 | 55.72504 | 56.70057 | 54.22965 | 55.81356 | 56.73819 |  | 56.73819 | 54.628 | 54.69218 | 54.12709 | 56.09621 | 53.89643 | 53.56101 | 53.75946 | 56.0569 | 64.90305 | 76.78635 | 78.73747 | 78.00867 | 76.86169 | 75.55354 | 86.89977 | 85.94156 | 83.90957 | 82.23415
2742.325 | 87.33905 | 86.61752 | 88.31847 | 89.07604 | 90.56436 | 88.37608 | 89.56396 | 84.6617 | 85.95192 | 87.43913 | 89.10504 | 69.47205 | 58.30505 | 55.58054 | 56.0578 | 57.06581 | 54.52436 | 56.06446 | 57.01292 |  | 57.01292 | 54.85754 | 54.94138 | 54.55444 | 56.4236 | 54.15652 | 53.7848 | 54.00914 | 56.30472 | 65.1342 | 76.86222 | 78.77896 | 78.15247 | 76.91872 | 75.71541 | 86.98457 | 86.03617 | 83.96488 | 82.48832
2746.182 | 87.56342 | 86.85535 | 88.33411 | 89.24136 | 90.62559 | 88.47592 | 89.6648 | 84.72375 | 86.11027 | 87.57147 | 89.24696 | 69.64714 | 58.63129 | 55.84085 | 56.39358 | 57.37725 | 54.75466 | 56.34054 | 57.34841 |  | 57.34841 | 55.28681 | 55.27486 | 54.82594 | 56.69824 | 54.53429 | 54.01744 | 54.23175 | 56.72258 | 65.30573 | 76.98226 | 78.91696 | 78.34476 | 77.02123 | 75.77982 | 87.10182 | 86.10679 | 84.09914 | 82.50669
2750.039 | 87.57371 | 86.93943 | 88.15453 | 89.19348 | 90.60721 | 88.34444 | 89.67765 | 84.83506 | 86.20949 | 87.65553 | 89.2189 | 69.82721 | 58.8944 | 55.92791 | 56.70638 | 57.56691 | 55.04755 | 56.52389 | 57.771 |  | 57.771 | 55.58564 | 55.5225 | 54.92424 | 56.88078 | 54.74095 | 54.30615 | 54.39977 | 56.9594 | 65.53503 | 76.9884 | 78.88715 | 78.19735 | 77.02323 | 75.70492 | 87.07544 | 85.97533 | 84.1239 | 82.38248
2753.896 | 87.6859 | 86.898 | 88.09632 | 89.2374 | 90.73434 | 88.52618 | 89.82826 | 84.96915 | 86.22687 | 87.70094 | 89.38848 | 69.88927 | 58.99857 | 56.17533 | 56.95081 | 57.83176 | 55.36518 | 56.78948 | 58.06864 |  | 58.06864 | 55.83735 | 55.76979 | 55.17196 | 57.15028 | 54.99403 | 54.60341 | 54.78016 | 57.10191 | 65.84309 | 76.9426 | 79.01999 | 78.13446 | 77.19356 | 75.85551 | 87.22771 | 85.93416 | 84.2384 | 82.3344
2757.753 | 87.81097 | 86.88396 | 88.1806 | 89.46899 | 90.78027 | 88.76546 | 89.9754 | 85.07408 | 86.33624 | 87.80489 | 89.5541 | 70.0322 | 59.18296 | 56.62365 | 57.12848 | 58.11374 | 55.52346 | 57.11592 | 58.28284 |  | 58.28284 | 56.09871 | 55.98517 | 55.53288 | 57.5003 | 55.24529 | 54.94044 | 55.14719 | 57.32669 | 65.99909 | 77.08143 | 79.298 | 78.25825 | 77.20138 | 76.03323 | 87.48033 | 86.16064 | 84.40273 | 82.50772
2761.61 | 87.8757 | 86.86405 | 88.31388 | 89.66727 | 90.71723 | 88.80154 | 89.98095 | 85.20409 | 86.46557 | 87.88481 | 89.57458 | 70.35814 | 59.54147 | 56.92142 | 57.39678 | 58.37572 | 55.75127 | 57.29664 | 58.46122 |  | 58.46122 | 56.32839 | 56.13176 | 55.79371 | 57.72822 | 55.54844 | 55.13034 | 55.41216 | 57.65416 | 66.17619 | 77.31303 | 79.30426 | 78.45853 | 77.2432 | 76.01068 | 87.37854 | 86.38866 | 84.35935 | 82.6339
2765.467 | 87.94434 | 86.94651 | 88.41034 | 89.71664 | 90.85763 | 88.74402 | 90.04386 | 85.29153 | 86.59659 | 87.99962 | 89.51567 | 70.59211 | 59.95956 | 57.24506 | 57.72644 | 58.61466 | 56.06345 | 57.56518 | 58.80473 |  | 58.80473 | 56.64993 | 56.47972 | 56.03559 | 57.82831 | 55.84986 | 55.35382 | 55.58338 | 57.86597 | 66.44964 | 77.33952 | 79.23422 | 78.63755 | 77.35888 | 76.03487 | 87.27722 | 86.494 | 84.29012 | 82.73098
2769.324 | 87.94004 | 87.0452 | 88.4885 | 89.63652 | 90.93297 | 88.71017 | 90.13866 | 85.22964 | 86.73455 | 87.96822 | 89.57935 | 70.63197 | 60.22958 | 57.50542 | 58.09853 | 58.84071 | 56.32908 | 57.89338 | 59.04797 |  | 59.04797 | 56.97393 | 56.77465 | 56.1566 | 58.07935 | 55.97358 | 55.59308 | 55.69613 | 57.99245 | 66.65021 | 77.28735 | 79.28341 | 78.65697 | 77.35913 | 76.1096 | 87.40089 | 86.38357 | 84.34965 | 82.6985
2773.181 | 87.84879 | 87.11485 | 88.64436 | 89.61609 | 90.89371 | 88.77257 | 90.22025 | 85.25649 | 86.69807 | 87.87263 | 89.68974 | 70.82876 | 60.35909 | 57.71169 | 58.41211 | 59.15426 | 56.58922 | 58.14437 | 59.23458 |  | 59.23458 | 57.10984 | 57.03713 | 56.4272 | 58.40768 | 56.18646 | 55.82553 | 56.00094 | 58.21271 | 66.82561 | 77.38137 | 79.38165 | 78.51038 | 77.39817 | 76.19967 | 87.47179 | 86.22278 | 84.44627 | 82.66492
2777.038 | 87.89716 | 87.18351 | 88.67675 | 89.63467 | 90.98746 | 88.91281 | 90.26161 | 85.26588 | 86.48312 | 87.82771 | 89.74738 | 71.00315 | 60.57307 | 57.97058 | 58.58663 | 59.36378 | 56.66891 | 58.35069 | 59.55133 |  | 59.55133 | 57.30526 | 57.21886 | 56.77996 | 58.64378 | 56.47444 | 55.98388 | 56.30463 | 58.50519 | 66.9652 | 77.34659 | 79.39203 | 78.42886 | 77.39436 | 76.27104 | 87.44389 | 86.18568 | 84.4528 | 82.56517
2780.895 | 88.16451 | 87.30614 | 88.77408 | 89.70449 | 91.09488 | 88.86788 | 90.30204 | 85.29172 | 86.53401 | 87.96685 | 89.84537 | 71.12688 | 60.97159 | 58.21621 | 58.87383 | 59.73866 | 56.90362 | 58.70114 | 59.86398 |  | 59.86398 | 57.53741 | 57.42446 | 57.07369 | 58.90031 | 56.8335 | 56.17403 | 56.57493 | 58.88089 | 67.19445 | 77.43894 | 79.58621 | 78.55025 | 77.45763 | 76.29023 | 87.54147 | 86.22096 | 84.52798 | 82.70611
2784.752 | 88.30017 | 87.34919 | 88.95171 | 89.76907 | 91.12756 | 89.00616 | 90.39055 | 85.36193 | 86.81651 | 88.17612 | 89.84866 | 71.25259 | 61.26727 | 58.59661 | 59.14455 | 60.22318 | 57.3968 | 59.12801 | 60.22372 |  | 60.22372 | 57.92392 | 57.70885 | 57.34063 | 59.20158 | 57.17675 | 56.54803 | 57.01783 | 59.23647 | 67.44092 | 77.78375 | 79.75845 | 78.82493 | 77.64782 | 76.4268 | 87.76369 | 86.42651 | 84.61041 | 83.04639
2788.609 | 88.22665 | 87.36759 | 88.91404 | 89.66349 | 91.13428 | 89.27409 | 90.50464 | 85.52578 | 87.00146 | 88.29522 | 89.93299 | 71.44951 | 61.39403 | 58.93601 | 59.38427 | 60.49067 | 57.7864 | 59.45681 | 60.53413 |  | 60.53413 | 58.30352 | 57.9987 | 57.64053 | 59.64818 | 57.39771 | 57.10427 | 57.36543 | 59.35273 | 67.72916 | 78.00954 | 79.78765 | 78.9092 | 77.75253 | 76.46555 | 87.81854 | 86.68237 | 84.5712 | 83.17306
2792.466 | 88.21166 | 87.3829 | 88.92466 | 89.63998 | 91.18188 | 89.11807 | 90.56365 | 85.57468 | 87.08151 | 88.32778 | 90.15144 | 71.53518 | 61.53156 | 59.16439 | 59.74986 | 60.67308 | 57.9955 | 59.62929 | 60.80021 |  | 60.80021 | 58.56139 | 58.40833 | 57.95339 | 59.91873 | 57.63589 | 57.4202 | 57.5039 | 59.58598 | 67.93452 | 77.94032 | 79.87723 | 78.88034 | 77.75264 | 76.35639 | 87.82534 | 86.81402 | 84.6259 | 83.1106
2796.323 | 88.28862 | 87.39396 | 88.92047 | 89.79767 | 91.21865 | 89.00009 | 90.63747 | 85.63972 | 87.07862 | 88.38631 | 90.22662 | 71.69353 | 61.91691 | 59.41551 | 60.02602 | 60.98403 | 58.17272 | 59.87855 | 61.14555 |  | 61.14555 | 58.76022 | 58.69179 | 58.1639 | 60.10476 | 57.95992 | 57.45656 | 57.73405 | 59.97251 | 68.11171 | 77.89481 | 79.9411 | 78.90534 | 77.7434 | 76.31818 | 87.96594 | 86.84058 | 84.81996 | 83.05023
2800.18 | 88.28791 | 87.45323 | 88.8819 | 89.92152 | 91.29351 | 89.12485 | 90.57237 | 85.83302 | 87.02946 | 88.50496 | 90.3023 | 71.84466 | 62.21384 | 59.73479 | 60.31004 | 61.36582 | 58.42695 | 60.2205 | 61.27803 |  | 61.27803 | 58.99425 | 58.94456 | 58.34882 | 60.37212 | 58.19654 | 57.71189 | 57.8751 | 60.21254 | 68.32816 | 77.97623 | 79.85013 | 78.95777 | 77.68716 | 76.49957 | 88.10551 | 86.71785 | 84.77962 | 83.20432
2804.037 | 88.35445 | 87.59145 | 88.95307 | 90.00571 | 91.44848 | 89.32894 | 90.61844 | 85.90504 | 86.98639 | 88.72091 | 90.41097 | 71.95169 | 62.36061 | 59.99175 | 60.70074 | 61.6174 | 58.79441 | 60.40257 | 61.52096 |  | 61.52096 | 59.30153 | 59.36932 | 58.68838 | 60.67024 | 58.58451 | 58.08398 | 58.18154 | 60.59811 | 68.49077 | 78.06477 | 79.85217 | 78.97297 | 77.7704 | 76.62618 | 88.0564 | 86.79277 | 84.64766 | 83.40141
2807.894 | 88.49403 | 87.71974 | 89.18462 | 90.11594 | 91.6123 | 89.50188 | 90.79402 | 86.0577 | 87.03706 | 88.8411 | 90.36862 | 72.22828 | 62.60503 | 60.25733 | 61.04015 | 61.97693 | 59.1839 | 60.66629 | 62.00753 |  | 62.00753 | 59.69851 | 59.60524 | 59.05175 | 61.00115 | 58.93192 | 58.36029 | 58.50032 | 61.03575 | 68.65806 | 78.23302 | 79.94438 | 79.00679 | 77.87356 | 76.72402 | 88.0487 | 86.88053 | 84.78378 | 83.36519
2811.751 | 88.65173 | 87.89984 | 89.31099 | 90.30026 | 91.70736 | 89.68324 | 90.86396 | 86.23857 | 87.30834 | 88.87671 | 90.36425 | 72.43407 | 63.029 | 60.57555 | 61.30421 | 62.36647 | 59.57034 | 61.16903 | 62.40073 |  | 62.40073 | 60.02403 | 60.00061 | 59.41337 | 61.44644 | 59.16709 | 58.70218 | 58.84286 | 61.31012 | 68.88227 | 78.44469 | 80.15488 | 79.2437 | 78.08339 | 76.82008 | 88.18342 | 86.94094 | 85.1349 | 83.36147
2815.608 | 88.57359 | 87.9444 | 89.25243 | 90.26964 | 91.58624 | 89.6156 | 90.90081 | 86.15346 | 87.44598 | 88.85604 | 90.34632 | 72.49046 | 63.43408 | 60.8264 | 61.44659 | 62.58581 | 59.87799 | 61.52977 | 62.60948 |  | 62.60948 | 60.22076 | 60.36539 | 59.69402 | 61.73297 | 59.48341 | 58.99454 | 59.13662 | 61.37974 | 69.05604 | 78.48232 | 80.16536 | 79.27376 | 78.17973 | 76.78963 | 88.24673 | 86.995 | 85.15627 | 83.42433
2819.465 | 88.50911 | 87.7557 | 89.1981 | 90.13409 | 91.42655 | 89.34 | 90.91669 | 86.05655 | 87.41128 | 88.89352 | 90.43212 | 72.50284 | 63.67874 | 61.06311 | 61.72907 | 62.83208 | 59.96711 | 61.73647 | 63.01137 |  | 63.01137 | 60.50594 | 60.58351 | 59.92559 | 61.94993 | 59.70699 | 59.20044 | 59.39605 | 61.63427 | 69.284 | 78.39651 | 80.06543 | 79.30094 | 78.11041 | 76.73602 | 88.23151 | 87.0407 | 85.08376 | 83.48488
2823.322 | 88.63268 | 87.69252 | 89.17446 | 90.19115 | 91.36493 | 89.35519 | 90.89404 | 86.14029 | 87.33534 | 88.7952 | 90.65852 | 72.66261 | 63.82125 | 61.31275 | 62.14377 | 63.09488 | 60.15489 | 61.88983 | 63.22438 |  | 63.22438 | 60.90894 | 60.73479 | 60.20848 | 62.25272 | 59.89802 | 59.2607 | 59.77025 | 61.91303 | 69.4265 | 78.42632 | 79.96757 | 79.41056 | 78.14816 | 76.65908 | 88.21075 | 87.09181 | 84.99313 | 83.47629
2827.179 | 88.72417 | 87.69166 | 89.21859 | 90.28029 | 91.44945 | 89.49782 | 90.94798 | 86.25084 | 87.27557 | 88.78152 | 90.95142 | 72.93921 | 64.16909 | 61.62757 | 62.47644 | 63.4651 | 60.59121 | 62.21496 | 63.50192 |  | 63.50192 | 61.27822 | 61.07138 | 60.60796 | 62.57645 | 60.3153 | 59.51499 | 60.11555 | 62.25479 | 69.71158 | 78.51609 | 80.06734 | 79.39053 | 78.22412 | 76.85159 | 88.31752 | 87.16647 | 85.0343 | 83.37981
2831.036 | 88.65881 | 87.76711 | 89.24858 | 90.3466 | 91.67548 | 89.67822 | 90.9455 | 86.27782 | 87.32874 | 88.89217 | 91.0749 | 73.14938 | 64.43925 | 61.99498 | 62.56179 | 63.8516 | 60.91537 | 62.48605 | 63.85708 |  | 63.85708 | 61.5205 | 61.29569 | 60.9611 | 62.81544 | 60.79226 | 59.96835 | 60.30318 | 62.59672 | 70.08195 | 78.63022 | 80.23746 | 79.35757 | 78.28629 | 76.93261 | 88.39609 | 87.1216 | 85.16603 | 83.38451
2834.893 | 88.67561 | 87.8623 | 89.27793 | 90.4674 | 91.77611 | 89.73395 | 90.92229 | 86.20226 | 87.44205 | 89.01397 | 91.0952 | 73.28745 | 64.47039 | 62.31863 | 62.88303 | 64.01802 | 61.20115 | 62.85813 | 64.20666 |  | 64.20666 | 61.7906 | 61.6419 | 61.13794 | 63.09846 | 60.99985 | 60.32017 | 60.56491 | 62.91725 | 70.25816 | 78.77654 | 80.40467 | 79.28825 | 78.2588 | 76.91227 | 88.41473 | 87.16387 | 85.16238 | 83.44011
2838.75 | 88.75101 | 87.99718 | 89.32937 | 90.54374 | 91.75549 | 89.69644 | 90.93964 | 86.16801 | 87.56587 | 89.00745 | 91.06963 | 73.28915 | 64.74455 | 62.57165 | 63.38289 | 64.25692 | 61.54528 | 63.2592 | 64.47559 |  | 64.47559 | 62.06335 | 62.10325 | 61.30351 | 63.48761 | 61.19304 | 60.60315 | 60.81715 | 63.13538 | 70.41003 | 78.85034 | 80.41653 | 79.26462 | 78.1993 | 76.92675 | 88.423 | 87.37604 | 85.04485 | 83.49946
2842.607 | 88.7936 | 88.04718 | 89.32033 | 90.5836 | 91.81551 | 89.70699 | 91.02983 | 86.19977 | 87.5405 | 89.08797 | 91.0809 | 73.44612 | 65.16136 | 62.92747 | 63.72565 | 64.60226 | 61.85545 | 63.50387 | 64.82991 |  | 64.82991 | 62.25654 | 62.25227 | 61.70977 | 63.79268 | 61.54972 | 60.94225 | 61.04782 | 63.3819 | 70.58873 | 78.90562 | 80.31052 | 79.33278 | 78.22904 | 76.8907 | 88.409 | 87.33781 | 85.07268 | 83.61547
2846.464 | 88.80978 | 87.98143 | 89.2025 | 90.53613 | 91.81663 | 89.63029 | 91.14954 | 86.27674 | 87.63964 | 89.23257 | 91.10162 | 73.56246 | 65.47495 | 63.27249 | 64.00096 | 64.87564 | 62.26599 | 63.68296 | 65.19411 |  | 65.19411 | 62.48448 | 62.39454 | 62.02393 | 64.04453 | 61.78232 | 61.18913 | 61.40338 | 63.53826 | 70.57491 | 78.89426 | 80.27495 | 79.34545 | 78.30144 | 76.88982 | 88.32597 | 87.32723 | 85.08619 | 83.6315
2850.321 | 88.7421 | 87.98244 | 89.14575 | 90.60709 | 91.94629 | 89.62807 | 91.20676 | 86.43784 | 87.7793 | 89.29597 | 91.13576 | 73.67184 | 65.69868 | 63.65829 | 64.34118 | 65.18024 | 62.65488 | 64.04442 | 65.48167 |  | 65.48167 | 62.84404 | 62.8042 | 62.2998 | 64.35848 | 62.05716 | 61.51193 | 61.74741 | 63.84689 | 70.73334 | 78.92431 | 80.35929 | 79.46674 | 78.3865 | 76.91721 | 88.35698 | 87.34914 | 85.17072 | 83.58092
2854.178 | 88.7337 | 88.04797 | 89.33295 | 90.62875 | 91.95973 | 89.74559 | 91.10641 | 86.53009 | 87.86189 | 89.33434 | 91.31869 | 73.94823 | 65.94817 | 63.90387 | 64.74857 | 65.52473 | 62.90126 | 64.37024 | 65.70296 |  | 65.70296 | 63.19343 | 63.20386 | 62.79835 | 64.72141 | 62.39517 | 61.75412 | 61.97855 | 64.28022 | 71.08994 | 78.96671 | 80.4144 | 79.54133 | 78.49327 | 76.99549 | 88.49575 | 87.32579 | 85.22509 | 83.64954
2858.035 | 88.9244 | 88.13831 | 89.56091 | 90.61674 | 91.95054 | 89.74918 | 91.26401 | 86.37814 | 87.93697 | 89.39857 | 91.50051 | 74.15298 | 66.21773 | 64.19273 | 65.06573 | 66.0221 | 63.18912 | 64.87709 | 66.14219 |  | 66.14219 | 63.51546 | 63.4707 | 63.0825 | 65.1787 | 62.74776 | 62.07321 | 62.25968 | 64.60366 | 71.44145 | 78.98264 | 80.49906 | 79.60843 | 78.54585 | 77.09502 | 88.68188 | 87.39037 | 85.37014 | 83.77027
2861.892 | 88.87562 | 88.12767 | 89.52836 | 90.59967 | 92.0266 | 89.78526 | 91.41624 | 86.158 | 87.68719 | 89.32228 | 91.42035 | 74.19824 | 66.44905 | 64.47424 | 65.08554 | 66.39899 | 63.35276 | 65.23923 | 66.44614 |  | 66.44614 | 63.83499 | 63.73395 | 63.32972 | 65.38006 | 63.08343 | 62.32927 | 62.5677 | 64.73052 | 71.50609 | 79.06986 | 80.62474 | 79.52077 | 78.33488 | 77.14137 | 88.53693 | 87.23822 | 85.4751 | 83.724
2865.749 | 88.7674 | 88.25194 | 89.57499 | 90.6373 | 92.17854 | 89.99346 | 91.44166 | 86.25337 | 87.75917 | 89.30211 | 91.41216 | 74.30973 | 66.72723 | 64.74696 | 65.44586 | 66.75349 | 63.60582 | 65.38922 | 66.84122 |  | 66.84122 | 64.27093 | 64.07647 | 63.69666 | 65.68179 | 63.50712 | 62.64968 | 62.99303 | 65.01324 | 71.58288 | 79.1218 | 80.67854 | 79.56165 | 78.33813 | 77.2018 | 88.52157 | 87.24534 | 85.46508 | 83.71755
2869.606 | 88.78223 | 88.33979 | 89.53996 | 90.68744 | 92.25179 | 90.02347 | 91.36539 | 86.50366 | 87.79144 | 89.29646 | 91.5061 | 74.34514 | 67.06163 | 64.98242 | 65.84136 | 66.95422 | 63.91497 | 65.67409 | 67.29843 |  | 67.29843 | 64.62402 | 64.35337 | 64.0407 | 66.0918 | 63.75877 | 62.80379 | 63.35404 | 65.39758 | 71.73523 | 79.10432 | 80.54749 | 79.72639 | 78.52877 | 77.20355 | 88.58987 | 87.45253 | 85.50462 | 83.75562
2873.463 | 88.90784 | 88.39611 | 89.47726 | 90.74487 | 92.28287 | 89.97993 | 91.32491 | 86.5744 | 87.78532 | 89.40457 | 91.54774 | 74.59699 | 67.47171 | 65.32628 | 66.27065 | 67.16095 | 64.32894 | 66.15939 | 67.5118 |  | 67.5118 | 64.97455 | 64.66586 | 64.5183 | 66.47387 | 64.0165 | 63.10861 | 63.6749 | 65.68387 | 71.98705 | 79.25438 | 80.57574 | 79.81908 | 78.56885 | 77.32004 | 88.60204 | 87.61847 | 85.59802 | 83.78568
2877.32 | 88.91882 | 88.29719 | 89.57869 | 90.75716 | 92.1525 | 89.97434 | 91.28956 | 86.60316 | 87.78664 | 89.47464 | 91.59171 | 74.80707 | 67.58949 | 65.73063 | 66.62962 | 67.52495 | 64.58064 | 66.53612 | 67.62234 |  | 67.62234 | 65.18063 | 64.92573 | 64.907 | 66.79513 | 64.40569 | 63.47744 | 63.91209 | 65.90567 | 72.15349 | 79.30198 | 80.7627 | 79.80591 | 78.53437 | 77.30293 | 88.52248 | 87.58756 | 85.56675 | 83.74883
2881.177 | 89.0927 | 88.24865 | 89.82775 | 90.70414 | 92.19044 | 90.08936 | 91.33162 | 86.59274 | 87.88315 | 89.54613 | 91.66161 | 74.75954 | 67.84485 | 66.07247 | 67.00052 | 67.89098 | 64.99943 | 66.82818 | 67.89005 |  | 67.89005 | 65.55139 | 65.25144 | 65.13445 | 67.14138 | 64.76036 | 63.8032 | 64.00002 | 66.26841 | 72.37883 | 79.40739 | 80.94846 | 79.89722 | 78.58248 | 77.24571 | 88.5732 | 87.51842 | 85.57244 | 83.75657
2885.034 | 89.19335 | 88.31218 | 89.92093 | 90.75845 | 92.2422 | 90.27996 | 91.53162 | 86.63811 | 88.02602 | 89.54741 | 91.7318 | 74.88805 | 68.3105 | 66.39994 | 67.30344 | 68.19331 | 65.42875 | 67.21072 | 68.41976 |  | 68.41976 | 65.94313 | 65.68594 | 65.27795 | 67.50919 | 65.03011 | 64.07129 | 64.2573 | 66.54357 | 72.67373 | 79.58261 | 81.06813 | 79.96184 | 78.71569 | 77.36463 | 88.77415 | 87.61765 | 85.71182 | 83.93069
2888.891 | 89.20996 | 88.39382 | 89.97547 | 90.91405 | 92.27682 | 90.32893 | 91.76329 | 86.90221 | 88.18164 | 89.66074 | 92.0556 | 75.26863 | 68.66331 | 66.84315 | 67.58293 | 68.60786 | 65.73804 | 67.7106 | 69.04359 |  | 69.04359 | 66.43987 | 66.11354 | 65.55058 | 67.93764 | 65.39353 | 64.44009 | 64.77892 | 66.97321 | 72.94173 | 79.68487 | 81.04062 | 79.96942 | 78.787 | 77.47608 | 88.9586 | 87.59659 | 85.91959 | 84.01617
2892.748 | 89.23104 | 88.40668 | 89.91692 | 90.91313 | 92.37911 | 90.21272 | 91.80416 | 86.96471 | 88.14832 | 89.8171 | 92.03578 | 75.4143 | 68.77315 | 67.14545 | 67.86401 | 69.01971 | 66.09872 | 68.06239 | 69.36882 |  | 69.36882 | 66.7168 | 66.53042 | 65.89452 | 68.17124 | 65.69382 | 64.85561 | 65.25174 | 67.28962 | 73.16838 | 79.6843 | 80.87038 | 79.90691 | 78.75478 | 77.35644 | 88.87263 | 87.6984 | 85.86807 | 83.99401
2896.605 | 89.13526 | 88.40494 | 89.90133 | 90.93433 | 92.43972 | 90.25114 | 91.90199 | 86.82081 | 88.16171 | 89.86491 | 91.93781 | 75.53606 | 68.99249 | 67.56859 | 68.26024 | 69.44036 | 66.50073 | 68.36214 | 69.57229 |  | 69.57229 | 66.94662 | 66.91097 | 66.22216 | 68.51355 | 66.00295 | 65.30921 | 65.50594 | 67.3774 | 73.5278 | 79.83473 | 80.9232 | 80.02807 | 78.86599 | 77.36275 | 88.85082 | 87.76158 | 85.80394 | 84.08853
2900.462 | 89.24205 | 88.55666 | 90.0989 | 91.12215 | 92.5401 | 90.35323 | 91.93201 | 86.79959 | 88.21737 | 89.97802 | 92.09776 | 75.78194 | 69.4884 | 68.02678 | 68.7418 | 69.91074 | 66.80141 | 68.74489 | 70.01431 |  | 70.01431 | 67.43918 | 67.24369 | 66.69959 | 68.8615 | 66.50519 | 65.72643 | 65.76302 | 67.6526 | 73.83694 | 80.00789 | 81.04304 | 80.1456 | 79.06727 | 77.54997 | 88.94069 | 87.68955 | 85.96484 | 84.1552
2904.319 | 89.4126 | 88.4958 | 90.16528 | 91.19534 | 92.56982 | 90.28867 | 91.79003 | 86.83595 | 88.23726 | 89.9919 | 92.16351 | 76.04106 | 69.95222 | 68.19719 | 69.13846 | 70.22288 | 67.13631 | 69.06137 | 70.49986 |  | 70.49986 | 67.91626 | 67.65263 | 67.07755 | 69.2352 | 66.88316 | 65.89555 | 66.03527 | 68.0637 | 73.88211 | 79.93398 | 81.15364 | 80.11547 | 79.13916 | 77.65478 | 88.95701 | 87.77787 | 86.04111 | 84.24606
2908.176 | 89.43008 | 88.42305 | 90.15945 | 91.22092 | 92.61528 | 90.29529 | 91.84794 | 87.06393 | 88.39153 | 89.98431 | 92.22471 | 76.22784 | 70.28202 | 68.32681 | 69.44377 | 70.53972 | 67.52518 | 69.44257 | 70.74148 |  | 70.74148 | 68.27959 | 68.03899 | 67.39258 | 69.75711 | 67.10452 | 66.23528 | 66.44279 | 68.32352 | 73.91231 | 79.93298 | 81.30005 | 80.25023 | 79.04311 | 77.5935 | 88.95564 | 87.95492 | 85.85886 | 84.26953
2912.033 | 89.46674 | 88.56828 | 90.20047 | 91.19068 | 92.57887 | 90.46351 | 91.88145 | 87.10085 | 88.58899 | 90.0997 | 92.26621 | 76.28533 | 70.45458 | 68.65498 | 69.70327 | 70.9049 | 67.92774 | 69.78191 | 71.0648 |  | 71.0648 | 68.60505 | 68.38529 | 67.91457 | 70.09897 | 67.46995 | 66.67914 | 66.86418 | 68.62682 | 74.0591 | 79.97364 | 81.3673 | 80.40168 | 78.97285 | 77.67564 | 89.04587 | 87.95081 | 85.84097 | 84.25128
2915.89 | 89.57061 | 88.72396 | 90.23373 | 91.30013 | 92.45443 | 90.59343 | 91.84998 | 87.10171 | 88.63167 | 90.1904 | 92.3233 | 76.36587 | 70.67968 | 69.13222 | 69.96961 | 71.35667 | 68.30576 | 70.14279 | 71.59663 |  | 71.59663 | 68.9937 | 68.658 | 68.22924 | 70.24703 | 67.83376 | 67.06588 | 67.25154 | 69.0918 | 74.23283 | 80.02563 | 81.48138 | 80.40754 | 79.05363 | 77.85375 | 89.24851 | 87.94571 | 85.93329 | 84.37312
2919.747 | 89.59006 | 88.95838 | 90.17297 | 91.3623 | 92.57734 | 90.56312 | 91.82452 | 87.12086 | 88.64426 | 90.23424 | 92.37532 | 76.50327 | 70.93858 | 69.48589 | 70.45892 | 71.73975 | 68.67329 | 70.58548 | 71.88837 |  | 71.88837 | 69.38268 | 68.95277 | 68.49332 | 70.57907 | 68.22514 | 67.46388 | 67.63255 | 69.3842 | 74.41079 | 80.07011 | 81.46808 | 80.42076 | 79.07885 | 77.81844 | 89.26345 | 88.09074 | 85.96709 | 84.43081
2923.604 | 89.55891 | 88.91157 | 90.21929 | 91.45625 | 92.65195 | 90.53752 | 91.90324 | 87.18364 | 88.63059 | 90.20363 | 92.37422 | 76.5118 | 71.14022 | 69.81946 | 70.83008 | 72.01157 | 68.99631 | 71.00314 | 71.99427 |  | 71.99427 | 69.72319 | 69.30596 | 68.79697 | 70.87919 | 68.58056 | 67.83549 | 67.9231 | 69.53023 | 74.67088 | 80.08538 | 81.34802 | 80.43866 | 79.12899 | 77.60807 | 89.19792 | 88.13487 | 85.87646 | 84.4419
2927.461 | 89.50998 | 88.6884 | 90.23409 | 91.54977 | 92.68724 | 90.74937 | 91.97253 | 87.09053 | 88.56023 | 90.20731 | 92.41936 | 76.63359 | 71.39617 | 70.22467 | 71.1824 | 72.46144 | 69.16124 | 71.45905 | 72.53999 |  | 72.53999 | 70.05108 | 69.68864 | 69.08659 | 71.17945 | 68.86881 | 68.16722 | 68.22661 | 69.68256 | 74.88168 | 80.1513 | 81.40179 | 80.50401 | 79.11535 | 77.76784 | 89.10184 | 87.98539 | 85.78786 | 84.42654
2931.318 | 89.52971 | 88.65118 | 90.23104 | 91.3756 | 92.81615 | 90.73564 | 91.88081 | 87.09628 | 88.61927 | 90.27407 | 92.33414 | 76.78415 | 71.53859 | 70.59472 | 71.48241 | 72.86275 | 69.45065 | 71.72795 | 73.06727 |  | 73.06727 | 70.27982 | 70.02294 | 69.45654 | 71.77942 | 69.10849 | 68.40874 | 68.60258 | 69.82706 | 74.92378 | 80.0937 | 81.46527 | 80.43275 | 78.9831 | 77.97021 | 89.0604 | 87.90475 | 85.9194 | 84.33458
2935.175 | 89.7799 | 88.70844 | 90.31199 | 91.31097 | 93.10447 | 90.74243 | 92.06046 | 87.30733 | 88.83179 | 90.37151 | 92.30404 | 77.02533 | 71.97882 | 70.8634 | 71.89611 | 73.19968 | 69.89307 | 72.10183 | 73.49747 |  | 73.49747 | 70.69788 | 70.49757 | 69.85406 | 72.30955 | 69.3941 | 68.79951 | 69.00586 | 70.18884 | 75.15181 | 80.19495 | 81.50388 | 80.40261 | 79.07515 | 78.00836 | 89.20311 | 88.0582 | 86.06519 | 84.5136
2939.032 | 89.89353 | 88.79894 | 90.27055 | 91.3698 | 93.1841 | 90.86732 | 92.26456 | 87.39348 | 88.74248 | 90.50641 | 92.47318 | 77.21478 | 72.38925 | 71.08936 | 72.15176 | 73.53841 | 70.29113 | 72.52085 | 73.87319 |  | 73.87319 | 71.15867 | 71.12888 | 70.30202 | 72.53361 | 69.86328 | 69.14832 | 69.21431 | 70.70522 | 75.55905 | 80.36432 | 81.52012 | 80.49976 | 79.29814 | 78.11301 | 89.27692 | 88.18128 | 86.05687 | 84.57533
2942.889 | 89.86876 | 88.92834 | 90.43745 | 91.37941 | 92.9986 | 90.91417 | 92.30991 | 87.42686 | 88.81265 | 90.73215 | 92.68762 | 77.44376 | 72.66868 | 71.63564 | 72.48959 | 73.99699 | 70.89474 | 72.90662 | 74.2314 |  | 74.2314 | 71.53461 | 71.56161 | 70.70102 | 73.02607 | 70.33093 | 69.51766 | 69.54009 | 71.2628 | 75.83467 | 80.4762 | 81.51985 | 80.63699 | 79.43027 | 78.15739 | 89.37186 | 88.26737 | 86.16321 | 84.49055
2946.746 | 89.84217 | 89.04412 | 90.7089 | 91.40643 | 92.9539 | 90.96975 | 92.41923 | 87.36729 | 89.11502 | 90.75174 | 92.82655 | 77.66534 | 72.9528 | 72.14204 | 73.01009 | 74.50002 | 71.2972 | 73.16592 | 74.60386 |  | 74.60386 | 71.8908 | 71.73254 | 70.95317 | 73.50607 | 70.8538 | 70.08306 | 69.99467 | 71.50572 | 75.90257 | 80.55089 | 81.57879 | 80.7189 | 79.40627 | 78.02718 | 89.42355 | 88.40855 | 86.34796 | 84.56874
2950.603 | 89.80484 | 88.98064 | 90.62247 | 91.33781 | 92.86364 | 90.81218 | 92.3471 | 87.23385 | 88.95013 | 90.4804 | 92.81977 | 77.56718 | 73.15122 | 72.22691 | 73.51009 | 74.79253 | 71.33887 | 73.5724 | 75.02016 |  | 75.02016 | 72.15093 | 72.07529 | 71.28462 | 73.63396 | 71.23029 | 70.3833 | 70.25574 | 71.73181 | 75.92336 | 80.52969 | 81.62116 | 80.62138 | 79.25125 | 77.80856 | 89.32901 | 88.27214 | 86.38481 | 84.61591
2954.46 | 89.79794 | 88.95739 | 90.36439 | 91.28043 | 92.76404 | 90.68991 | 92.19986 | 87.25541 | 88.94383 | 90.4753 | 92.81609 | 77.44089 | 73.38913 | 72.4213 | 73.91573 | 75.02518 | 71.50948 | 74.13631 | 75.40738 |  | 75.40738 | 72.52374 | 72.43114 | 71.60053 | 73.96931 | 71.39243 | 70.59354 | 70.50145 | 71.939 | 76.19423 | 80.61559 | 81.6983 | 80.56096 | 79.26188 | 77.88538 | 89.39967 | 88.25404 | 86.3544 | 84.68496
2958.317 | 89.77629 | 88.93011 | 90.40129 | 91.47 | 92.90536 | 90.81962 | 92.30962 | 87.27705 | 89.16475 | 90.59507 | 92.95874 | 77.67905 | 73.78496 | 72.84946 | 74.29116 | 75.35745 | 72.08826 | 74.56018 | 75.74422 |  | 75.74422 | 72.984 | 72.73973 | 72.05709 | 74.59162 | 71.73299 | 70.86066 | 70.91066 | 72.22292 | 76.51118 | 80.73664 | 81.64286 | 80.5035 | 79.4433 | 77.9454 | 89.46314 | 88.27731 | 86.3283 | 84.80828
2962.174 | 89.83744 | 88.88741 | 90.54141 | 91.70351 | 93.10972 | 90.96832 | 92.50018 | 87.33316 | 89.0788 | 90.56047 | 93.07745 | 78.02368 | 74.14613 | 73.29977 | 74.63157 | 75.76619 | 72.78397 | 74.88206 | 76.14276 |  | 76.14276 | 73.45225 | 73.19103 | 72.49515 | 75.07393 | 72.13806 | 71.23448 | 71.43225 | 72.71983 | 76.74497 | 80.77829 | 81.62636 | 80.56863 | 79.44981 | 77.99861 | 89.53812 | 88.38041 | 86.3205 | 84.84358
2966.031 | 89.72932 | 88.87593 | 90.40689 | 91.75684 | 93.05716 | 91.01131 | 92.52231 | 87.40203 | 89.00182 | 90.55203 | 93.05705 | 78.17161 | 74.30492 | 73.69608 | 74.88362 | 76.19899 | 73.18904 | 75.18596 | 76.64114 |  | 76.64114 | 73.92389 | 73.73241 | 72.75111 | 75.35178 | 72.39636 | 71.59517 | 71.7706 | 73.0612 | 76.83763 | 80.74683 | 81.60132 | 80.64883 | 79.45328 | 78.1233 | 89.48388 | 88.36892 | 86.37259 | 84.75892
2969.888 | 89.78436 | 89.01656 | 90.41827 | 91.78507 | 93.06513 | 91.09512 | 92.5248 | 87.53793 | 89.0718 | 90.63853 | 93.06163 | 78.34679 | 74.60117 | 74.01176 | 75.26646 | 76.72489 | 73.60278 | 75.53996 | 76.98557 |  | 76.98557 | 74.33312 | 74.16363 | 73.18771 | 75.68561 | 72.81428 | 72.08401 | 71.97376 | 73.3267 | 76.95342 | 80.83685 | 81.76159 | 80.85443 | 79.65556 | 78.19526 | 89.65896 | 88.41877 | 86.50111 | 84.83591
2973.745 | 89.93552 | 89.32267 | 90.83923 | 91.84909 | 93.13844 | 91.27332 | 92.58612 | 87.81019 | 89.21011 | 90.94547 | 93.23253 | 78.62679 | 75.12533 | 74.41291 | 75.74138 | 77.27913 | 74.11012 | 76.09412 | 77.4833 |  | 77.4833 | 74.71608 | 74.57796 | 73.7056 | 76.09648 | 73.33714 | 72.54716 | 72.49634 | 73.72445 | 77.18403 | 81.10571 | 82.0638 | 81.05566 | 79.91598 | 78.26928 | 89.84948 | 88.57625 | 86.60916 | 85.09724
2977.602 | 90.0117 | 89.42318 | 90.97253 | 91.82578 | 93.01331 | 91.18172 | 92.53111 | 87.78042 | 89.13528 | 91.0881 | 93.29775 | 78.67954 | 75.34819 | 74.78581 | 76.09302 | 77.65629 | 74.38237 | 76.5522 | 77.91679 |  | 77.91679 | 75.06931 | 74.87213 | 74.18235 | 76.61058 | 73.74984 | 72.85264 | 72.88071 | 73.91852 | 77.37068 | 81.13525 | 82.11748 | 81.04202 | 79.80373 | 78.28104 | 89.75697 | 88.54404 | 86.61636 | 85.08859
2981.459 | 90.05848 | 89.26153 | 90.65744 | 91.75388 | 93.0796 | 91.04372 | 92.51629 | 87.77106 | 89.0366 | 91.01032 | 93.24987 | 78.55193 | 75.50047 | 75.23064 | 76.42834 | 77.95144 | 74.60131 | 76.92179 | 78.18308 |  | 78.18308 | 75.43243 | 75.0722 | 74.55804 | 77.01756 | 73.96954 | 73.14174 | 72.97137 | 74.09927 | 77.54459 | 80.92765 | 81.97321 | 80.98514 | 79.61641 | 78.37774 | 89.59029 | 88.54677 | 86.51873 | 84.87454
2985.316 | 89.99654 | 89.22564 | 90.6071 | 91.70612 | 93.11374 | 91.12637 | 92.60166 | 87.84235 | 89.16159 | 90.94711 | 93.32233 | 78.60508 | 75.87682 | 75.73026 | 76.85731 | 78.27643 | 75.03296 | 77.25713 | 78.63857 |  | 78.63857 | 75.88415 | 75.4185 | 75.04571 | 77.35947 | 74.30212 | 73.49113 | 73.23839 | 74.36008 | 77.83428 | 80.9712 | 81.97972 | 80.95039 | 79.72773 | 78.49324 | 89.67878 | 88.63843 | 86.58212 | 84.81781
2989.173 | 90.04066 | 89.30637 | 90.77536 | 91.75236 | 93.15726 | 91.15314 | 92.67112 | 87.93874 | 89.36404 | 90.8826 | 93.54342 | 79.04748 | 76.3708 | 76.13868 | 77.45536 | 78.7491 | 75.62672 | 77.61107 | 79.25365 |  | 79.25365 | 76.35143 | 76.02916 | 75.60068 | 77.82676 | 74.83132 | 74.02737 | 73.74758 | 74.81342 | 78.24558 | 81.18761 | 82.28094 | 80.96626 | 79.87324 | 78.49359 | 89.94643 | 88.79192 | 86.75582 | 84.8769
2993.03 | 90.15799 | 89.3194 | 90.9071 | 91.92756 | 93.4222 | 91.2862 | 92.84975 | 88.14903 | 89.48424 | 91.04331 | 93.7105 | 79.52284 | 76.50512 | 76.40578 | 77.8245 | 79.27493 | 76.20673 | 78.00419 | 79.71928 |  | 79.71928 | 76.73251 | 76.62865 | 75.97121 | 78.25555 | 75.13494 | 74.38125 | 74.16039 | 75.27296 | 78.44656 | 81.31503 | 82.44587 | 81.04371 | 80.06479 | 78.52777 | 90.15851 | 88.83112 | 86.93647 | 85.16344
2996.887 | 90.27717 | 89.24035 | 90.99857 | 92.01724 | 93.56939 | 91.48775 | 92.96042 | 88.16145 | 89.51775 | 91.28555 | 93.62461 | 79.58257 | 76.72833 | 76.69048 | 78.11882 | 79.81119 | 76.65672 | 78.51537 | 80.04614 |  | 80.04614 | 77.15255 | 77.03926 | 76.2907 | 78.66144 | 75.39116 | 74.76913 | 74.5155 | 75.69647 | 78.4644 | 81.39159 | 82.36732 | 81.17049 | 80.17365 | 78.60683 | 90.08482 | 88.68992 | 86.96358 | 85.42324
3000.744 | 90.38116 | 89.23961 | 90.96245 | 92.04457 | 93.46314 | 91.51922 | 92.89811 | 87.96796 | 89.48921 | 91.32864 | 93.63557 | 79.46675 | 77.14037 | 76.98696 | 78.53964 | 80.14563 | 76.84721 | 78.88747 | 80.51923 |  | 80.51923 | 77.66035 | 77.42131 | 76.49066 | 79.06446 | 75.85922 | 75.23792 | 74.84165 | 75.89903 | 78.67338 | 81.46511 | 82.29142 | 81.2127 | 80.1407 | 78.73434 | 90.10343 | 88.84935 | 86.9026 | 85.5016
3004.601 | 90.48988 | 89.30953 | 90.9629 | 92.27074 | 93.38639 | 91.56125 | 93.02479 | 88.03255 | 89.59755 | 91.35124 | 93.94498 | 79.6797 | 77.55109 | 77.53141 | 79.00053 | 80.49149 | 77.17638 | 79.35802 | 81.25655 |  | 81.25655 | 78.11298 | 77.84536 | 76.99496 | 79.40506 | 76.56675 | 75.6305 | 75.34377 | 76.02409 | 78.93522 | 81.62128 | 82.39082 | 81.36287 | 80.22472 | 78.89079 | 90.19969 | 89.04795 | 87.01023 | 85.45834
3008.458 | 90.63882 | 89.58513 | 91.26522 | 92.50706 | 93.48724 | 91.67896 | 93.17526 | 88.26139 | 89.60033 | 91.37294 | 94.20925 | 80.00653 | 77.87101 | 78.10692 | 79.39041 | 81.06564 | 77.73093 | 79.9772 | 81.77222 |  | 81.77222 | 78.38973 | 78.30323 | 77.76547 | 79.90242 | 77.08293 | 76.00194 | 76.0089 | 76.59422 | 79.10593 | 81.94663 | 82.60081 | 81.64684 | 80.39511 | 78.97563 | 90.295 | 89.17185 | 87.12639 | 85.46951
3012.315 | 90.72109 | 89.79762 | 91.40808 | 92.43114 | 93.65971 | 91.74461 | 93.16551 | 88.34607 | 89.6243 | 91.52513 | 94.30167 | 80.17008 | 78.23631 | 78.4343 | 79.86694 | 81.64729 | 78.20425 | 80.55659 | 82.14399 |  | 82.14399 | 78.89599 | 78.83994 | 78.25622 | 80.38826 | 77.3739 | 76.59384 | 76.53428 | 77.0851 | 79.24267 | 82.14737 | 82.76147 | 81.62473 | 80.55161 | 79.05243 | 90.41199 | 89.34584 | 87.2801 | 85.64022
3016.172 | 90.67784 | 89.86512 | 91.29839 | 92.4454 | 93.67369 | 91.74869 | 93.05245 | 88.32521 | 89.5766 | 91.53215 | 94.10783 | 80.08598 | 78.39821 | 78.57497 | 80.13991 | 81.93478 | 78.39545 | 80.78235 | 82.35729 |  | 82.35729 | 79.31735 | 79.28437 | 78.30565 | 80.78364 | 77.64401 | 76.90769 | 76.73481 | 77.20702 | 79.32596 | 81.92287 | 82.57237 | 81.39755 | 80.35056 | 79.01749 | 90.45752 | 89.33833 | 87.22647 | 85.72384
3020.029 | 90.4832 | 89.86334 | 91.34022 | 92.62683 | 93.8174 | 91.76205 | 93.14143 | 88.49254 | 89.6166 | 91.40945 | 94.07977 | 80.11996 | 78.63953 | 78.92572 | 80.57029 | 82.20767 | 78.85727 | 81.13829 | 82.76957 |  | 82.76957 | 79.65765 | 79.56757 | 78.64037 | 81.14464 | 78.06519 | 77.10842 | 77.02637 | 77.40939 | 79.57504 | 81.79831 | 82.46487 | 81.48036 | 80.26849 | 78.93908 | 90.53394 | 89.24426 | 87.28443 | 85.67464
3023.886 | 90.53284 | 89.84021 | 91.30379 | 92.66923 | 93.8819 | 91.80081 | 93.18067 | 88.59675 | 89.70986 | 91.48956 | 94.14895 | 80.23315 | 78.96864 | 79.2794 | 81.10196 | 82.68055 | 79.3358 | 81.47338 | 83.1172 |  | 83.1172 | 80.13741 | 79.90121 | 79.16322 | 81.52808 | 78.45894 | 77.42621 | 77.37567 | 77.74573 | 79.83501 | 81.81805 | 82.58263 | 81.54562 | 80.40897 | 78.93492 | 90.33686 | 89.12321 | 87.39881 | 85.54341
3027.743 | 90.6637 | 89.95986 | 91.30048 | 92.64361 | 93.76519 | 91.7739 | 93.2113 | 88.63651 | 89.74973 | 91.71588 | 94.29243 | 80.43224 | 79.28728 | 79.517 | 81.42767 | 83.1559 | 79.62018 | 81.81331 | 83.62394 |  | 83.62394 | 80.53277 | 80.29998 | 79.4753 | 82.00568 | 78.78249 | 77.85978 | 77.68924 | 78.16525 | 80.16643 | 81.97395 | 82.94025 | 81.6543 | 80.55528 | 79.02973 | 90.34576 | 89.16968 | 87.42825 | 85.55305
3031.6 | 90.67715 | 89.91206 | 91.36426 | 92.51187 | 93.7982 | 91.7848 | 93.20681 | 88.5568 | 89.77444 | 91.74544 | 94.34057 | 80.56035 | 79.43688 | 79.88305 | 81.73832 | 83.3512 | 79.90904 | 82.30529 | 84.09549 |  | 84.09549 | 80.69753 | 80.61322 | 79.70171 | 82.26421 | 79.12904 | 78.17898 | 77.9425 | 78.4362 | 80.30307 | 82.18855 | 82.88338 | 81.72215 | 80.60695 | 79.12919 | 90.52126 | 89.49477 | 87.32217 | 85.6356
3035.457 | 90.65151 | 89.92375 | 91.36382 | 92.47105 | 93.81113 | 91.84299 | 93.335 | 88.53161 | 89.82814 | 91.73759 | 94.35352 | 80.72227 | 79.6596 | 80.27998 | 82.13088 | 83.61662 | 80.29495 | 82.76799 | 84.48077 |  | 84.48077 | 81.00201 | 80.9692 | 80.12463 | 82.38628 | 79.63908 | 78.56323 | 78.20531 | 78.74253 | 80.37472 | 82.06478 | 82.71989 | 81.69105 | 80.56464 | 79.12891 | 90.36452 | 89.51834 | 87.26315 | 85.68225
3039.314 | 90.67205 | 90.13727 | 91.28983 | 92.29597 | 93.81435 | 91.67265 | 93.30492 | 88.58178 | 89.88575 | 91.83514 | 94.1729 | 80.71969 | 79.81496 | 80.58486 | 82.45193 | 84.09139 | 80.60637 | 83.02545 | 84.75935 |  | 84.75935 | 81.46721 | 81.28056 | 80.61234 | 82.78077 | 79.95387 | 78.84022 | 78.50789 | 78.84128 | 80.47604 | 81.9202 | 82.75376 | 81.7589 | 80.38284 | 79.1496 | 90.1879 | 89.20083 | 87.2767 | 85.77811
3043.171 | 90.68896 | 90.06128 | 91.41055 | 92.22517 | 93.8735 | 91.81065 | 93.28519 | 88.63114 | 89.99512 | 91.831 | 94.10656 | 80.85544 | 80.08305 | 80.83894 | 82.80482 | 84.584 | 80.92511 | 83.37046 | 85.05856 |  | 85.05856 | 81.88749 | 81.72238 | 81.07706 | 83.41212 | 80.21947 | 79.1343 | 78.85904 | 78.954 | 80.61803 | 82.04791 | 82.81062 | 81.80956 | 80.46331 | 79.2176 | 90.3925 | 89.24747 | 87.34294 | 85.76213
3047.028 | 90.78146 | 90.0603 | 91.4701 | 92.41295 | 93.98436 | 92.07611 | 93.47994 | 88.68354 | 90.05301 | 91.95019 | 94.43189 | 81.07552 | 80.58256 | 81.2147 | 83.34483 | 85.00021 | 81.58345 | 83.75969 | 85.60918 |  | 85.60918 | 82.3429 | 82.10182 | 81.39638 | 83.82998 | 80.71958 | 79.63974 | 79.18253 | 79.36787 | 80.93759 | 82.38071 | 82.87884 | 81.84258 | 80.64003 | 79.30239 | 90.71939 | 89.68954 | 87.52184 | 85.77536
3050.885 | 90.88626 | 90.134 | 91.39048 | 92.60925 | 94.00616 | 92.20615 | 93.6022 | 88.72444 | 90.14218 | 92.024 | 94.69185 | 81.23157 | 81.01061 | 81.75437 | 83.76653 | 85.56904 | 82.23737 | 84.21074 | 86.14621 |  | 86.14621 | 82.58397 | 82.63788 | 81.74993 | 84.11654 | 81.20279 | 80.12474 | 79.57642 | 79.82924 | 81.13127 | 82.4757 | 82.91104 | 81.93356 | 80.53852 | 79.26129 | 90.85183 | 89.65912 | 87.53513 | 85.79372
3054.742 | 90.90756 | 90.11588 | 91.55936 | 92.72812 | 94.00526 | 92.28484 | 93.58759 | 88.74808 | 90.3224 | 92.03278 | 94.75089 | 81.40163 | 81.20721 | 82.14695 | 84.10913 | 86.11811 | 82.53857 | 84.57545 | 86.54586 |  | 86.54586 | 82.87366 | 83.18112 | 82.14578 | 84.58118 | 81.54402 | 80.36983 | 80.01539 | 80.15956 | 81.21235 | 82.39584 | 83.01043 | 82.05946 | 80.74275 | 79.33433 | 90.93275 | 89.65492 | 87.65697 | 85.84284
3058.599 | 90.95134 | 90.09065 | 91.60654 | 92.84489 | 93.97438 | 92.26633 | 93.59516 | 88.78324 | 90.27769 | 92.03555 | 94.65083 | 81.51207 | 81.31038 | 82.45761 | 84.48317 | 86.49944 | 82.84598 | 84.85863 | 86.77491 |  | 86.77491 | 83.36913 | 83.27532 | 82.56526 | 85.06618 | 81.80459 | 80.55445 | 80.28279 | 80.42091 | 81.37824 | 82.44341 | 83.10524 | 82.01572 | 80.89265 | 79.32903 | 90.9622 | 89.85984 | 87.842 | 85.91002
3062.456 | 91.03302 | 90.07535 | 91.71475 | 92.75497 | 94.0765 | 92.32185 | 93.70317 | 88.92001 | 90.30815 | 92.0607 | 94.67435 | 81.57364 | 81.50042 | 82.83911 | 84.67052 | 86.7142 | 83.16178 | 85.33188 | 87.13911 |  | 87.13911 | 83.95686 | 83.46434 | 82.86791 | 85.42545 | 82.20663 | 80.95678 | 80.63779 | 80.82399 | 81.59784 | 82.54247 | 83.31902 | 82.00785 | 80.73975 | 79.28545 | 91.04583 | 89.76778 | 87.80396 | 86.0659
3066.313 | 91.08294 | 90.13799 | 91.82977 | 92.7534 | 94.29399 | 92.4017 | 93.77431 | 89.002 | 90.38535 | 92.14621 | 94.85349 | 81.86321 | 81.8092 | 83.1657 | 85.09646 | 86.97589 | 83.58456 | 85.9067 | 87.79334 |  | 87.79334 | 84.40147 | 84.02079 | 83.25894 | 85.80804 | 82.74968 | 81.47365 | 81.11825 | 81.1162 | 81.8203 | 82.65091 | 83.36509 | 82.17319 | 80.90762 | 79.49899 | 91.16886 | 89.84231 | 87.92263 | 86.14848
3070.17 | 90.95885 | 90.33125 | 91.89581 | 93.00803 | 94.28727 | 92.25874 | 93.8334 | 89.046 | 90.55183 | 92.29672 | 94.982 | 81.95782 | 82.21786 | 83.35938 | 85.67931 | 87.4808 | 83.98015 | 86.45724 | 88.2984 |  | 88.2984 | 84.81474 | 84.3852 | 83.66087 | 86.2022 | 83.00735 | 81.80712 | 81.54597 | 81.31035 | 82.00539 | 82.77524 | 83.21223 | 82.28129 | 81.09637 | 79.55321 | 91.13461 | 89.90409 | 88.01101 | 86.08804
3074.027 | 90.98303 | 90.46058 | 91.79857 | 93.14256 | 94.31026 | 92.21028 | 93.90607 | 89.06861 | 90.62398 | 92.38649 | 95.07593 | 82.00075 | 82.57056 | 83.66878 | 86.05688 | 87.97069 | 84.41353 | 86.85356 | 88.56644 |  | 88.56644 | 85.2349 | 84.70888 | 83.95953 | 86.70493 | 83.2067 | 82.04823 | 81.72064 | 81.73615 | 82.26445 | 82.83217 | 83.29802 | 82.3054 | 81.03119 | 79.55012 | 91.15998 | 89.91499 | 88.13845 | 86.14697
3077.884 | 90.9931 | 90.39774 | 91.61775 | 93.09913 | 94.27914 | 92.22614 | 93.83918 | 89.02641 | 90.62531 | 92.41734 | 94.87949 | 81.96854 | 82.74168 | 84.04218 | 86.15487 | 88.28887 | 84.65315 | 86.97116 | 88.88983 |  | 88.88983 | 85.32559 | 85.09776 | 84.21832 | 87.07538 | 83.45638 | 82.39426 | 81.71865 | 82.03926 | 82.24581 | 82.73595 | 83.49144 | 82.30209 | 81.00002 | 79.46776 | 91.08068 | 89.96195 | 88.14922 | 86.18176
3081.741 | 90.93091 | 90.21093 | 91.51419 | 92.9097 | 94.01178 | 92.07751 | 93.60881 | 88.87765 | 90.4082 | 92.28371 | 94.79128 | 81.81025 | 82.79623 | 84.22019 | 86.34596 | 88.42623 | 84.78669 | 87.03336 | 89.0896 |  | 89.0896 | 85.45674 | 85.34946 | 84.58323 | 87.09428 | 83.57899 | 82.68422 | 81.80701 | 82.01372 | 82.10919 | 82.56115 | 83.47922 | 82.24998 | 80.80688 | 79.40919 | 90.98518 | 89.83085 | 87.89205 | 85.94559
3085.598 | 91.02749 | 90.37101 | 91.67894 | 92.79581 | 94.21284 | 92.21526 | 93.68266 | 88.91693 | 90.38956 | 92.30537 | 94.88354 | 81.99919 | 83.0311 | 84.46967 | 86.84683 | 88.72627 | 85.07868 | 87.41895 | 89.32003 |  | 89.32003 | 85.89213 | 85.79057 | 85.0403 | 87.29607 | 84.04881 | 82.99276 | 82.19882 | 82.0358 | 82.17857 | 82.63106 | 83.35848 | 82.07175 | 80.88313 | 79.52503 | 91.00635 | 89.76614 | 87.74416 | 86.00362
3089.455 | 91.21401 | 90.46224 | 91.82548 | 92.79907 | 94.40878 | 92.38443 | 93.86992 | 88.9994 | 90.5185 | 92.37022 | 94.9963 | 82.06906 | 83.34279 | 84.80302 | 87.27439 | 89.19166 | 85.50101 | 87.85887 | 89.63369 |  | 89.63369 | 86.25995 | 86.23163 | 85.40975 | 87.82539 | 84.69099 | 83.32822 | 82.63006 | 82.23006 | 82.35841 | 82.85023 | 83.29376 | 82.07167 | 81.00561 | 79.75696 | 90.90372 | 89.86248 | 87.75377 | 86.21503
3093.312 | 91.20566 | 90.2896 | 91.8195 | 92.76092 | 94.3726 | 92.27352 | 93.83833 | 88.81758 | 90.41248 | 92.28075 | 94.9999 | 81.99841 | 83.59464 | 85.07572 | 87.75014 | 89.43231 | 85.85065 | 88.11871 | 89.75046 |  | 89.75046 | 86.51783 | 86.35961 | 85.56525 | 88.2343 | 84.89623 | 83.5453 | 82.77972 | 82.58826 | 82.48036 | 82.88785 | 83.46188 | 82.18768 | 80.95259 | 79.63896 | 90.73476 | 89.83651 | 87.86731 | 86.29066
3097.169 | 91.26137 | 90.27681 | 91.79212 | 92.82755 | 94.50558 | 92.32479 | 93.86968 | 88.83807 | 90.50978 | 92.39962 | 95.11336 | 82.26313 | 83.97608 | 85.43744 | 88.10693 | 89.67382 | 86.19002 | 88.57886 | 90.12337 |  | 90.12337 | 86.84225 | 86.66933 | 85.91127 | 88.56783 | 85.13088 | 83.97661 | 83.13261 | 82.92336 | 82.6997 | 82.98949 | 83.73947 | 82.38858 | 81.25503 | 79.69089 | 91.01331 | 90.02289 | 88.14713 | 86.45181
3101.026 | 91.37065 | 90.28755 | 91.90858 | 92.94168 | 94.42648 | 92.40561 | 93.8568 | 89.14642 | 90.62882 | 92.5128 | 95.11435 | 82.5123 | 84.25013 | 85.76073 | 88.2497 | 90.03065 | 86.47757 | 88.87739 | 90.56667 |  | 90.56667 | 87.17141 | 87.03572 | 86.28816 | 88.86155 | 85.53762 | 84.34594 | 83.51589 | 83.07187 | 82.87238 | 82.967 | 83.58555 | 82.52837 | 81.22018 | 79.79924 | 91.1801 | 90.22981 | 88.12871 | 86.4767
3104.883 | 91.38578 | 90.35875 | 91.98952 | 92.93991 | 94.21368 | 92.45338 | 93.75932 | 89.24221 | 90.61916 | 92.50463 | 95.00731 | 82.55106 | 84.43767 | 86.09602 | 88.47075 | 90.31738 | 86.63145 | 89.07772 | 90.99683 |  | 90.99683 | 87.45849 | 87.27463 | 86.62228 | 89.16058 | 85.82031 | 84.52634 | 83.76158 | 83.40939 | 83.07278 | 82.98791 | 83.49057 | 82.44202 | 81.01707 | 79.75387 | 91.03621 | 90.08087 | 87.89806 | 86.41277
3108.74 | 91.42735 | 90.46274 | 92.15641 | 93.03445 | 94.2859 | 92.52386 | 93.88125 | 89.19236 | 90.68215 | 92.55245 | 95.02723 | 82.66249 | 84.52354 | 86.33679 | 88.84721 | 90.51815 | 86.7862 | 89.51361 | 91.37035 |  | 91.37035 | 87.80515 | 87.60551 | 86.78118 | 89.30853 | 86.03644 | 84.66621 | 84.01568 | 83.66361 | 83.31956 | 83.11531 | 83.57152 | 82.36649 | 81.05637 | 79.69385 | 91.05522 | 90.0574 | 87.90166 | 86.39161
3112.597 | 91.40246 | 90.48012 | 92.14397 | 92.97259 | 94.44207 | 92.57222 | 93.93312 | 89.00453 | 90.62736 | 92.44691 | 95.08831 | 82.79425 | 84.3797 | 86.32549 | 89.20995 | 90.77559 | 87.08326 | 89.72112 | 91.66296 |  | 91.66296 | 88.25684 | 87.89806 | 86.97997 | 89.48387 | 86.33262 | 84.94524 | 84.08959 | 83.76311 | 83.40352 | 83.15018 | 83.52143 | 82.47437 | 81.30824 | 79.60371 | 91.1161 | 90.06184 | 87.96342 | 86.30505
3116.454 | 91.40964 | 90.41421 | 92.09197 | 92.98222 | 94.30145 | 92.45506 | 93.82551 | 88.88897 | 90.40421 | 92.31512 | 95.10235 | 82.6881 | 84.49416 | 86.47055 | 89.33511 | 90.98024 | 87.52986 | 89.79195 | 91.82214 |  | 91.82214 | 88.46569 | 87.93356 | 87.32758 | 89.84509 | 86.66914 | 85.29915 | 84.25525 | 83.92912 | 83.39883 | 82.95822 | 83.40945 | 82.42486 | 81.10786 | 79.64577 | 91.30499 | 89.90709 | 88.02676 | 86.23061
3120.311 | 91.37144 | 90.46166 | 92.13625 | 93.12978 | 94.34291 | 92.41348 | 93.8986 | 89.15074 | 90.39024 | 92.30777 | 95.28136 | 82.73614 | 85.00631 | 86.8924 | 89.58891 | 91.40352 | 87.8345 | 90.27497 | 92.00283 |  | 92.00283 | 88.71361 | 88.35103 | 87.65227 | 90.29436 | 86.95605 | 85.49976 | 84.76031 | 84.28501 | 83.66501 | 82.98946 | 83.50796 | 82.37117 | 81.12874 | 79.87307 | 91.46007 | 90.04078 | 88.16914 | 86.25656
3124.167 | 91.28346 | 90.47611 | 92.02962 | 93.09035 | 94.56861 | 92.47865 | 93.94057 | 89.24708 | 90.52868 | 92.48919 | 95.28216 | 82.99895 | 85.42289 | 87.05775 | 89.82146 | 91.88978 | 88.06407 | 90.64079 | 92.28102 |  | 92.28102 | 89.09032 | 88.80035 | 87.84702 | 90.44086 | 87.15337 | 85.67648 | 85.05511 | 84.6727 | 83.87717 | 83.12595 | 83.60382 | 82.48689 | 81.38628 | 79.85957 | 91.52007 | 90.26444 | 88.13919 | 86.40842
3128.025 | 91.33358 | 90.5298 | 91.94527 | 92.96255 | 94.59437 | 92.42408 | 94.00937 | 89.25887 | 90.56405 | 92.52634 | 95.20911 | 83.20919 | 85.54758 | 87.22852 | 89.9993 | 92.118 | 88.42419 | 90.84214 | 92.69705 |  | 92.69705 | 89.41116 | 88.98442 | 88.13017 | 90.75597 | 87.34188 | 85.95045 | 85.12335 | 84.74763 | 83.86433 | 83.09606 | 83.61589 | 82.30645 | 81.27235 | 79.91111 | 91.41486 | 90.12245 | 88.0481 | 86.54348
3131.882 | 91.30605 | 90.47907 | 92.0592 | 92.91546 | 94.44785 | 92.4986 | 94.03227 | 89.2049 | 90.61701 | 92.42386 | 95.3031 | 83.19686 | 85.57022 | 87.49244 | 90.26158 | 92.23333 | 88.60651 | 90.9221 | 92.92477 |  | 92.92477 | 89.57243 | 89.2312 | 88.44276 | 91.22459 | 87.62109 | 86.23879 | 85.37814 | 84.81774 | 83.87765 | 83.20387 | 83.60445 | 82.25268 | 81.23871 | 80.04745 | 91.26781 | 89.98517 | 87.90268 | 86.49429
3135.739 | 91.09787 | 90.54424 | 92.0707 | 92.86768 | 94.48378 | 92.56839 | 93.95339 | 89.15237 | 90.5069 | 92.35945 | 95.26736 | 83.00462 | 85.65663 | 87.70968 | 90.40455 | 92.37512 | 88.70542 | 91.0931 | 92.90953 |  | 92.90953 | 89.59874 | 89.34793 | 88.45789 | 91.44234 | 87.7428 | 86.28015 | 85.57757 | 84.91219 | 83.68919 | 83.2375 | 83.56436 | 82.32625 | 81.14613 | 79.90353 | 91.22523 | 89.93927 | 87.74174 | 86.16107
3139.595 | 91.02644 | 90.68697 | 91.92194 | 92.91113 | 94.54926 | 92.61874 | 93.8511 | 89.21323 | 90.39744 | 92.45058 | 95.21032 | 83.05306 | 85.86156 | 88.01611 | 90.52796 | 92.55275 | 88.83511 | 91.23981 | 93.07088 |  | 93.07088 | 89.75655 | 89.39047 | 88.47417 | 91.45712 | 87.91779 | 86.31519 | 85.69946 | 84.90615 | 83.68842 | 83.13031 | 83.60175 | 82.27433 | 81.08266 | 79.69592 | 91.25422 | 89.7751 | 87.99707 | 86.02723
3143.453 | 91.18817 | 90.47966 | 91.87693 | 93.06841 | 94.63639 | 92.43555 | 93.90275 | 89.29036 | 90.49128 | 92.49937 | 95.27756 | 83.20567 | 86.09343 | 88.30766 | 90.68365 | 92.61293 | 89.22315 | 91.5713 | 93.472 |  | 93.472 | 90.01638 | 89.67679 | 88.77725 | 91.66814 | 88.13523 | 86.5527 | 86.01358 | 84.78767 | 84.06451 | 83.22276 | 83.62235 | 82.43378 | 81.05574 | 79.67551 | 91.05884 | 89.96275 | 88.05164 | 86.2345
3147.31 | 91.55325 | 90.52932 | 92.04444 | 93.18376 | 94.6437 | 92.33607 | 94.05811 | 89.37613 | 90.6826 | 92.53664 | 95.38118 | 83.31951 | 86.3169 | 88.38523 | 90.9154 | 92.82159 | 89.40131 | 91.97949 | 93.80037 |  | 93.80037 | 90.33995 | 89.97157 | 89.00435 | 91.90032 | 88.29212 | 86.93124 | 86.28367 | 85.02936 | 84.33311 | 83.49823 | 83.72054 | 82.62864 | 81.21606 | 79.72044 | 91.08483 | 90.18635 | 87.99995 | 86.3259
3151.167 | 91.54234 | 90.80192 | 92.17855 | 93.1423 | 94.5882 | 92.41055 | 94.08477 | 89.44868 | 90.91415 | 92.53282 | 95.60291 | 83.30845 | 86.4434 | 88.65398 | 91.25594 | 93.10997 | 89.42939 | 92.25301 | 94.0005 |  | 94.0005 | 90.46335 | 90.23779 | 89.1773 | 91.91605 | 88.37321 | 87.23364 | 86.40376 | 85.4645 | 84.37642 | 83.52659 | 83.75587 | 82.59772 | 81.30258 | 79.87069 | 91.328 | 89.97942 | 88.11574 | 86.36582
3155.023 | 91.31813 | 90.58449 | 92.13798 | 92.97478 | 94.44653 | 92.4963 | 93.91963 | 89.40397 | 90.84956 | 92.49403 | 95.56634 | 83.18676 | 86.45805 | 88.77437 | 91.1511 | 93.22415 | 89.51324 | 92.29925 | 94.07077 |  | 94.07077 | 90.44045 | 90.46635 | 89.30945 | 91.9761 | 88.4631 | 87.36429 | 86.36067 | 85.64874 | 84.25993 | 83.36316 | 83.61967 | 82.4405 | 81.36733 | 79.98085 | 91.30475 | 89.73955 | 88.01525 | 86.35741
3158.881 | 91.19228 | 90.41476 | 92.15122 | 93.00465 | 94.50327 | 92.46686 | 93.9053 | 89.15755 | 90.53021 | 92.44647 | 95.28824 | 83.14151 | 86.50792 | 88.77799 | 91.13142 | 93.48285 | 89.79693 | 92.38866 | 94.17948 |  | 94.17948 | 90.63419 | 90.51705 | 89.49397 | 92.29547 | 88.80925 | 87.42425 | 86.41044 | 85.81605 | 84.20523 | 83.32997 | 83.60075 | 82.41346 | 81.41891 | 79.9287 | 91.16471 | 89.78246 | 87.90415 | 86.23584
3162.738 | 91.38242 | 90.50822 | 92.06569 | 93.11728 | 94.62545 | 92.31592 | 93.985 | 89.10706 | 90.42762 | 92.49126 | 95.32056 | 83.15596 | 86.51008 | 88.93176 | 91.47086 | 93.70544 | 90.03637 | 92.46667 | 94.35307 |  | 94.35307 | 90.97119 | 90.54594 | 89.66473 | 92.48322 | 89.0612 | 87.40932 | 86.58749 | 85.79152 | 84.35494 | 83.36004 | 83.53448 | 82.49706 | 81.32169 | 79.81642 | 91.12221 | 89.8818 | 87.94604 | 86.20837
3166.594 | 91.43653 | 90.54268 | 91.96717 | 93.16028 | 94.4429 | 92.22091 | 93.90627 | 89.16367 | 90.46559 | 92.39837 | 95.42552 | 83.37727 | 86.62067 | 89.02824 | 91.71938 | 93.82751 | 90.10962 | 92.57028 | 94.32926 |  | 94.32926 | 91.05166 | 90.68564 | 89.66901 | 92.39166 | 88.94208 | 87.42644 | 86.71895 | 85.81237 | 84.42283 | 83.42342 | 83.56567 | 82.47324 | 81.1447 | 79.6415 | 91.22865 | 89.79861 | 87.74377 | 86.07951
3170.452 | 91.4912 | 90.56831 | 91.97582 | 93.05263 | 94.22558 | 92.37975 | 93.75671 | 89.29124 | 90.34732 | 92.36536 | 95.30632 | 83.47755 | 86.86131 | 89.08093 | 91.70795 | 93.86624 | 90.05018 | 92.69117 | 94.34568 |  | 94.34568 | 91.19949 | 90.94463 | 89.66778 | 92.31366 | 88.95376 | 87.50755 | 86.86858 | 85.82852 | 84.40135 | 83.35114 | 83.72169 | 82.41257 | 80.99944 | 79.7093 | 91.10785 | 89.62434 | 87.4597 | 86.13419
3174.309 | 91.63215 | 90.5594 | 92.29207 | 93.04031 | 94.35808 | 92.58266 | 93.91389 | 89.49991 | 90.50684 | 92.45867 | 95.47861 | 83.4532 | 87.00213 | 89.21017 | 91.92257 | 93.98669 | 90.37992 | 92.7662 | 94.71996 |  | 94.71996 | 91.43456 | 91.21938 | 89.8251 | 92.57199 | 89.22714 | 87.76394 | 87.13212 | 86.06432 | 84.55009 | 83.4049 | 83.99303 | 82.55959 | 81.22517 | 79.90996 | 91.02835 | 89.91209 | 87.64723 | 86.35213
3178.166 | 91.49825 | 90.52689 | 92.40753 | 92.99901 | 94.36598 | 92.56171 | 94.14557 | 89.45188 | 90.80121 | 92.4742 | 95.46278 | 83.28341 | 86.93985 | 89.19464 | 92.02634 | 93.99642 | 90.55941 | 92.81996 | 94.81114 |  | 94.81114 | 91.38284 | 90.97441 | 90.00738 | 92.74332 | 89.27014 | 87.90529 | 87.09525 | 86.14491 | 84.62692 | 83.24548 | 83.90654 | 82.57729 | 81.36573 | 79.85553 | 91.15501 | 90.12862 | 87.93346 | 86.40752
3182.022 | 91.29684 | 90.58698 | 92.21048 | 93.05977 | 94.37711 | 92.49175 | 94.30688 | 89.42122 | 90.94496 | 92.53925 | 95.25137 | 83.24158 | 86.95167 | 89.28941 | 92.03204 | 94.09303 | 90.55444 | 92.95856 | 94.78142 |  | 94.78142 | 91.41402 | 90.93484 | 90.18324 | 92.91017 | 89.30076 | 87.88003 | 86.96185 | 86.01068 | 84.64905 | 82.93781 | 83.6972 | 82.37726 | 81.37592 | 79.66521 | 91.24602 | 90.07901 | 87.96098 | 86.2679
3185.88 | 91.28355 | 90.46982 | 92.1649 | 93.0045 | 94.35595 | 92.47511 | 94.07449 | 89.30367 | 90.61971 | 92.59407 | 95.31128 | 83.32897 | 87.09351 | 89.33637 | 92.25819 | 94.15521 | 90.54331 | 93.10889 | 94.76268 |  | 94.76268 | 91.49521 | 91.20863 | 90.2312 | 92.86108 | 89.25638 | 87.78856 | 86.92375 | 86.11078 | 84.73031 | 83.00011 | 83.76089 | 82.33929 | 81.28511 | 79.62782 | 91.08863 | 89.96766 | 87.92862 | 86.19322
3189.737 | 91.18041 | 90.37683 | 92.19763 | 93.01182 | 94.30124 | 92.42298 | 93.9569 | 89.16128 | 90.35332 | 92.6289 | 95.39023 | 83.40924 | 87.19158 | 89.43891 | 92.30372 | 94.15311 | 90.58438 | 93.21053 | 94.78544 |  | 94.78544 | 91.45728 | 91.33885 | 90.18699 | 92.82531 | 89.38082 | 87.91766 | 87.07702 | 86.20902 | 84.85382 | 83.12395 | 83.89763 | 82.47288 | 81.17717 | 79.43301 | 90.96302 | 89.81897 | 87.83625 | 86.12348
3193.594 | 91.10659 | 90.31702 | 92.06562 | 93.07343 | 94.3365 | 92.52016 | 94.19571 | 89.0803 | 90.44227 | 92.61933 | 95.44923 | 83.46379 | 87.13498 | 89.72847 | 92.4255 | 94.16967 | 90.48658 | 93.20663 | 94.85805 |  | 94.85805 | 91.42565 | 91.37621 | 90.24527 | 93.01788 | 89.56382 | 88.13074 | 87.22037 | 86.39055 | 85.02232 | 83.34524 | 83.76794 | 82.62797 | 81.25999 | 79.48517 | 91.09175 | 89.72562 | 88.00803 | 86.09413
3197.45 | 91.10404 | 90.16899 | 91.68188 | 92.94553 | 94.26179 | 92.56232 | 93.91928 | 89.08643 | 90.54547 | 92.39109 | 95.30457 | 83.40524 | 87.00698 | 89.6188 | 92.29337 | 94.19692 | 90.27351 | 93.06535 | 94.92745 |  | 94.92745 | 91.48647 | 91.23084 | 90.40804 | 92.86146 | 89.36712 | 88.19511 | 87.15784 | 86.33645 | 84.96259 | 83.41006 | 83.65585 | 82.64829 | 81.43598 | 79.77052 | 91.18241 | 89.75327 | 88.1597 | 86.04792
3201.308 | 91.15093 | 90.25272 | 91.58948 | 92.78767 | 94.21418 | 92.54274 | 93.63865 | 89.27699 | 90.63087 | 92.21814 | 95.25157 | 83.34173 | 86.9269 | 89.45818 | 92.16771 | 94.30527 | 90.15534 | 93.06644 | 95.01534 |  | 95.01534 | 91.55743 | 91.09978 | 90.39597 | 92.6167 | 89.29406 | 88.17529 | 87.10611 | 86.20345 | 84.82713 | 83.32452 | 83.55997 | 82.56541 | 81.35096 | 79.85764 | 91.12247 | 89.79048 | 88.09832 | 86.11914
3205.165 | 91.32632 | 90.52505 | 91.91975 | 93.03145 | 94.44191 | 92.5544 | 93.87206 | 89.53975 | 90.88711 | 92.38802 | 95.4465 | 83.52681 | 87.075 | 89.7722 | 92.36444 | 94.52068 | 90.52948 | 93.29509 | 95.25448 |  | 95.25448 | 91.64947 | 91.31328 | 90.3666 | 93.02322 | 89.55901 | 88.22576 | 87.26714 | 86.5526 | 84.99856 | 83.40049 | 83.67646 | 82.61152 | 81.51336 | 79.91406 | 91.25493 | 89.94488 | 88.17056 | 86.06365
3209.021 | 91.27831 | 90.69199 | 92.19003 | 93.10606 | 94.54164 | 92.40385 | 93.8054 | 89.46488 | 90.92891 | 92.55685 | 95.4864 | 83.71056 | 87.17386 | 89.87515 | 92.33809 | 94.54918 | 90.90914 | 93.39425 | 95.32188 |  | 95.32188 | 91.63141 | 91.41875 | 90.35219 | 93.21789 | 89.56689 | 88.31345 | 87.25941 | 86.65845 | 85.01575 | 83.33014 | 83.74184 | 82.52775 | 81.57549 | 79.91517 | 91.4898 | 90.08932 | 88.23801 | 85.94703
3212.878 | 91.05754 | 90.56602 | 92.01968 | 92.88963 | 94.34962 | 92.34699 | 93.6055 | 89.19865 | 90.7372 | 92.32621 | 95.36139 | 83.76087 | 87.09838 | 89.71225 | 92.15617 | 94.34886 | 90.66008 | 93.18472 | 95.14906 |  | 95.14906 | 91.48169 | 91.15246 | 90.19987 | 92.97993 | 89.31146 | 88.13967 | 87.03155 | 86.46901 | 84.82138 | 83.11417 | 83.55586 | 82.34083 | 81.24996 | 79.68374 | 91.42055 | 90.07117 | 88.01617 | 86.06708
3216.736 | 91.03687 | 90.21823 | 91.68623 | 92.8708 | 94.10726 | 92.39305 | 93.66402 | 89.03894 | 90.52126 | 92.27483 | 95.29379 | 83.67955 | 87.05856 | 89.36402 | 92.05544 | 94.15466 | 90.22417 | 92.76732 | 94.97729 |  | 94.97729 | 91.1671 | 90.99828 | 89.99452 | 92.87704 | 89.29164 | 87.91783 | 86.87467 | 86.39053 | 84.77466 | 83.05591 | 83.43142 | 82.3663 | 81.15221 | 79.68953 | 91.15092 | 90.04729 | 87.89311 | 86.19073
3220.593 | 91.10238 | 90.24825 | 91.8884 | 93.0304 | 94.25948 | 92.56538 | 93.76394 | 89.18127 | 90.45709 | 92.55484 | 95.46705 | 83.6798 | 87.24574 | 89.26023 | 92.26988 | 94.24068 | 90.22076 | 92.69476 | 95.07256 |  | 95.07256 | 91.41353 | 91.13428 | 90.10494 | 92.89311 | 89.65169 | 87.91278 | 86.99048 | 86.44232 | 84.90851 | 83.12625 | 83.60311 | 82.45851 | 81.29434 | 79.90907 | 91.37093 | 90.18261 | 88.09934 | 86.42096
3224.449 | 91.35905 | 90.54943 | 92.10459 | 92.93174 | 94.65774 | 92.55637 | 93.99194 | 89.07585 | 90.49847 | 92.77132 | 95.65595 | 83.78457 | 87.41522 | 89.55897 | 92.37826 | 94.27328 | 90.33081 | 92.76316 | 95.07348 |  | 95.07348 | 91.55793 | 91.17012 | 90.20789 | 92.86207 | 89.67852 | 87.90489 | 87.25168 | 86.27163 | 85.0305 | 83.23756 | 83.70499 | 82.32366 | 81.56093 | 79.92879 | 91.37144 | 90.1796 | 88.37717 | 86.61681
3228.306 | 91.25237 | 90.58711 | 91.9901 | 92.91669 | 94.63714 | 92.52422 | 94.01945 | 89.16092 | 90.53034 | 92.56123 | 95.5458 | 83.79622 | 87.37164 | 89.5194 | 92.20531 | 94.10184 | 90.31474 | 92.75365 | 94.74681 |  | 94.74681 | 91.32107 | 90.96777 | 89.9605 | 92.73853 | 89.25774 | 87.90163 | 87.28619 | 86.20853 | 84.93096 | 83.30818 | 83.70618 | 82.24557 | 81.52722 | 79.94966 | 91.26746 | 90.16191 | 88.26674 | 86.50394
3232.164 | 91.04285 | 90.60799 | 91.96082 | 93.08737 | 94.38128 | 92.61543 | 93.88718 | 89.34916 | 90.6606 | 92.51569 | 95.3668 | 83.72031 | 87.30449 | 89.26281 | 91.942 | 93.86663 | 90.15475 | 92.86731 | 94.38683 |  | 94.38683 | 91.12456 | 90.69835 | 89.89735 | 92.54092 | 89.04344 | 87.75224 | 87.0248 | 86.36714 | 84.72245 | 83.47861 | 83.61596 | 82.2617 | 81.36118 | 79.97926 | 91.27948 | 90.15687 | 88.04306 | 86.32298
3236.021 | 91.29461 | 90.64206 | 91.93179 | 93.04057 | 94.41137 | 92.51632 | 93.7661 | 89.33203 | 90.87318 | 92.6406 | 95.31611 | 83.73161 | 87.10872 | 89.25594 | 91.83845 | 93.8168 | 89.99547 | 92.79176 | 94.3689 |  | 94.3689 | 91.01621 | 90.59689 | 89.85091 | 92.43954 | 88.96529 | 87.52841 | 86.79343 | 86.32607 | 84.64006 | 83.38505 | 83.51021 | 82.47459 | 81.17626 | 79.92503 | 91.24756 | 90.01635 | 87.90691 | 86.47103
3239.877 | 91.54809 | 90.72554 | 91.92712 | 93.01895 | 94.4483 | 92.54882 | 93.97863 | 89.30711 | 90.78422 | 92.52991 | 95.34966 | 83.72871 | 86.97647 | 89.27194 | 91.85139 | 93.89402 | 89.89333 | 92.59397 | 94.31253 |  | 94.31253 | 91.08755 | 90.79904 | 89.80226 | 92.40192 | 88.9138 | 87.45875 | 86.74339 | 86.27238 | 84.88146 | 83.22285 | 83.64031 | 82.636 | 81.15086 | 79.99571 | 91.34583 | 90.0201 | 87.97071 | 86.62893
3243.734 | 91.43289 | 90.69656 | 92.0583 | 93.04811 | 94.31882 | 92.5959 | 94.16999 | 89.15876 | 90.60869 | 92.55516 | 95.38766 | 83.72407 | 87.04527 | 89.17044 | 91.79081 | 93.67914 | 89.99731 | 92.35934 | 94.19483 |  | 94.19483 | 91.15627 | 90.74216 | 89.76048 | 92.1978 | 88.99415 | 87.53846 | 86.73244 | 86.26166 | 84.92442 | 83.24082 | 83.85441 | 82.57997 | 81.20818 | 80.07836 | 91.33701 | 90.17993 | 88.01831 | 86.63628
3247.592 | 91.32922 | 90.71895 | 92.15186 | 93.21387 | 94.30219 | 92.7274 | 94.15042 | 89.32293 | 90.75237 | 92.63857 | 95.33873 | 83.7449 | 87.00932 | 89.07535 | 91.4987 | 93.50784 | 89.93144 | 92.15176 | 94.07665 |  | 94.07665 | 90.93708 | 90.5092 | 89.5558 | 91.88469 | 88.8638 | 87.49088 | 86.57741 | 86.27618 | 84.82628 | 83.37794 | 83.68892 | 82.61995 | 81.10804 | 79.96226 | 91.16063 | 90.18709 | 87.9357 | 86.52362
3251.448 | 91.38211 | 90.69764 | 92.169 | 93.48135 | 94.64724 | 92.9456 | 94.14511 | 89.61076 | 91.02531 | 92.80501 | 95.39949 | 83.77317 | 86.95062 | 89.11594 | 91.5361 | 93.41486 | 89.77992 | 92.03271 | 94.03216 |  | 94.03216 | 90.7194 | 90.44414 | 89.55151 | 91.99276 | 88.73916 | 87.35529 | 86.57332 | 86.33582 | 85.03915 | 83.66152 | 83.6237 | 82.80379 | 81.5646 | 80.06882 | 91.29917 | 90.22406 | 88.23524 | 86.47093
3255.305 | 91.46759 | 90.59455 | 92.03596 | 93.50595 | 94.85601 | 92.78358 | 94.09707 | 89.56912 | 90.98219 | 92.82888 | 95.42563 | 83.81985 | 86.82059 | 88.93456 | 91.4735 | 93.20271 | 89.49619 | 91.76337 | 93.82 |  | 93.82 | 90.65976 | 90.34311 | 89.55061 | 91.83324 | 88.54991 | 87.31383 | 86.33475 | 86.19257 | 85.07153 | 83.52561 | 83.84418 | 82.80866 | 81.83478 | 80.0655 | 91.49577 | 90.20189 | 88.43458 | 86.61737
3259.163 | 91.48631 | 90.58339 | 92.22665 | 93.10409 | 94.67778 | 92.41918 | 94.04949 | 89.4245 | 90.67371 | 92.51852 | 95.20809 | 83.619 | 86.72279 | 88.69167 | 91.16681 | 92.88973 | 89.34644 | 91.61015 | 93.44548 |  | 93.44548 | 90.59717 | 90.03397 | 89.34666 | 91.45654 | 88.17411 | 87.1056 | 85.94177 | 86.00262 | 84.84726 | 83.36842 | 83.70303 | 82.82715 | 81.62977 | 79.89577 | 91.51656 | 90.0993 | 88.39008 | 86.73679
3263.02 | 91.37321 | 90.54477 | 92.1395 | 92.74522 | 94.53139 | 92.51418 | 93.98534 | 89.36448 | 90.39135 | 92.28387 | 95.04273 | 83.5069 | 86.75805 | 88.65688 | 90.75529 | 92.44167 | 89.1727 | 91.49251 | 93.1646 |  | 93.1646 | 90.07254 | 89.82394 | 88.91809 | 91.34486 | 87.73457 | 86.78893 | 85.89419 | 85.88192 | 84.7735 | 83.36471 | 83.48586 | 82.84731 | 81.28401 | 79.96604 | 91.33824 | 90.15913 | 88.31551 | 86.52689
3266.876 | 91.28184 | 90.21968 | 91.88179 | 92.76533 | 94.27721 | 92.53307 | 93.76273 | 89.11663 | 90.38831 | 92.21561 | 94.99134 | 83.44358 | 86.53425 | 88.21513 | 90.45819 | 91.96681 | 88.7931 | 91.33193 | 93.10911 |  | 93.10911 | 89.46855 | 89.4315 | 88.42617 | 91.06929 | 87.41497 | 86.44186 | 85.82826 | 85.52643 | 84.52866 | 83.22218 | 83.6099 | 82.58811 | 81.02916 | 79.98108 | 91.02872 | 90.12134 | 88.16553 | 86.26398
3270.733 | 91.25108 | 90.16199 | 91.83544 | 92.86009 | 94.21838 | 92.50399 | 93.55775 | 89.03706 | 90.62429 | 92.13073 | 94.94617 | 83.33194 | 86.20996 | 87.71082 | 90.29489 | 91.65773 | 88.56775 | 91.18955 | 92.93549 |  | 92.93549 | 89.36139 | 89.23921 | 88.11614 | 90.89175 | 87.35104 | 86.14167 | 85.69849 | 85.42866 | 84.50618 | 83.1377 | 83.59624 | 82.38773 | 81.19469 | 79.95525 | 90.98868 | 90.05746 | 88.2912 | 86.18539
3274.591 | 91.23437 | 90.41145 | 91.78045 | 93.01116 | 94.3353 | 92.39552 | 93.56676 | 89.11086 | 90.75117 | 92.28552 | 94.9765 | 83.12023 | 86.12502 | 87.62637 | 90.04427 | 91.48904 | 88.43626 | 90.94118 | 92.46799 |  | 92.46799 | 89.18594 | 89.02722 | 87.88403 | 90.84199 | 87.28114 | 86.13735 | 85.64748 | 85.34347 | 84.62292 | 83.24235 | 83.58829 | 82.37433 | 81.43481 | 80.03466 | 91.22033 | 90.19271 | 88.27425 | 86.36111
3278.448 | 91.09991 | 90.43825 | 91.66438 | 92.98029 | 94.2281 | 92.39723 | 93.70634 | 89.07004 | 90.54127 | 92.12153 | 95.03725 | 83.00703 | 85.83239 | 87.34843 | 89.66116 | 91.30279 | 87.90408 | 90.32288 | 91.88387 |  | 91.88387 | 88.81004 | 88.40494 | 87.55852 | 90.28156 | 86.88266 | 85.7818 | 85.21253 | 85.09503 | 84.42839 | 83.12267 | 83.34439 | 82.14644 | 81.17883 | 79.83048 | 91.15281 | 89.93681 | 88.12134 | 86.31001
3282.304 | 91.04079 | 90.55988 | 91.7067 | 92.96621 | 94.16364 | 92.47791 | 93.91467 | 89.11963 | 90.52571 | 92.09668 | 95.13069 | 83.0323 | 85.70438 | 87.22642 | 89.49555 | 90.95735 | 87.40201 | 89.91372 | 91.65721 |  | 91.65721 | 88.57404 | 88.08861 | 87.40543 | 89.81676 | 86.53091 | 85.33109 | 84.64511 | 84.9509 | 84.41785 | 83.11034 | 83.35376 | 82.15502 | 81.05748 | 79.64124 | 90.95977 | 89.83453 | 88.00861 | 86.08852
3286.161 | 91.00782 | 90.50376 | 91.77889 | 92.84391 | 94.25704 | 92.666 | 93.97925 | 89.29047 | 90.78239 | 92.2961 | 95.21597 | 83.06145 | 85.76353 | 87.22872 | 89.26333 | 90.57322 | 87.26964 | 89.82902 | 91.31858 |  | 91.31858 | 88.33238 | 88.09483 | 87.24127 | 89.5484 | 86.33449 | 84.96957 | 84.49898 | 84.80264 | 84.48777 | 83.21822 | 83.48677 | 82.25787 | 81.29574 | 79.73303 | 90.9701 | 90.00636 | 87.9765 | 86.01945
3290.019 | 91.02044 | 90.42616 | 91.74164 | 92.81467 | 94.24822 | 92.80294 | 93.83047 | 89.33714 | 90.89677 | 92.23787 | 95.17679 | 82.9694 | 85.83528 | 86.90157 | 88.96838 | 90.35586 | 87.04418 | 89.75414 | 90.85671 |  | 90.85671 | 87.862 | 88.07777 | 86.92458 | 89.41308 | 86.20525 | 84.79205 | 84.45483 | 84.78053 | 84.34948 | 83.31451 | 83.3014 | 82.53628 | 81.50929 | 79.88535 | 91.08177 | 89.96897 | 87.93328 | 86.24297
3293.875 | 90.99998 | 90.39161 | 91.74557 | 92.78212 | 94.11039 | 92.32298 | 93.57125 | 89.19777 | 90.63593 | 92.14464 | 94.93191 | 82.80854 | 85.59096 | 86.47739 | 88.57329 | 90.27943 | 86.76633 | 89.26736 | 90.71548 |  | 90.71548 | 87.54843 | 87.56573 | 86.48456 | 89.01681 | 85.95085 | 84.74363 | 84.05096 | 84.49055 | 84.01139 | 83.25388 | 83.23412 | 82.46751 | 81.2914 | 79.83048 | 91.03898 | 89.67014 | 87.69988 | 86.25382
3297.732 | 90.94563 | 90.24373 | 91.64583 | 92.68531 | 94.08278 | 91.96919 | 93.53378 | 89.0498 | 90.43913 | 92.11615 | 94.75938 | 82.76796 | 85.33652 | 86.25893 | 88.06349 | 90.09023 | 86.57442 | 88.86222 | 90.53796 |  | 90.53796 | 87.39569 | 87.11021 | 86.15372 | 88.60223 | 85.47801 | 84.54167 | 83.74081 | 84.00533 | 84.01254 | 83.19487 | 83.22279 | 82.18086 | 80.92847 | 79.8661 | 91.02383 | 89.76575 | 87.60118 | 86.04696
3301.589 | 90.91524 | 90.24928 | 91.49435 | 92.54764 | 94.13577 | 92.15644 | 93.61209 | 88.91336 | 90.46874 | 92.1765 | 94.69379 | 82.72556 | 85.0419 | 86.0145 | 87.7795 | 89.60497 | 86.24102 | 88.61009 | 90.3033 |  | 90.3033 | 87.12007 | 86.75314 | 85.89548 | 88.38007 | 84.84174 | 84.10786 | 83.50027 | 83.53225 | 84.00472 | 83.07025 | 83.25071 | 82.1542 | 80.98917 | 79.87073 | 91.09103 | 89.91563 | 87.56637 | 86.13127
3305.447 | 90.9166 | 90.37759 | 91.58748 | 92.684 | 94.28905 | 92.26506 | 93.60749 | 88.86475 | 90.38135 | 92.20373 | 94.79321 | 82.7977 | 84.72029 | 85.90105 | 87.61377 | 89.16303 | 85.87955 | 88.14401 | 89.94973 |  | 89.94973 | 86.93053 | 86.45435 | 85.67253 | 88.11173 | 84.70237 | 83.76372 | 83.11411 | 83.29497 | 83.73395 | 82.92393 | 83.61169 | 82.44573 | 81.12247 | 79.81356 | 91.11067 | 89.63474 | 87.79843 | 86.42873
3309.303 | 91.00451 | 90.35622 | 91.68497 | 92.85533 | 94.23276 | 92.17176 | 93.63481 | 88.8543 | 90.21351 | 92.13457 | 94.59151 | 82.7515 | 84.4026 | 85.64743 | 87.10517 | 88.87663 | 85.5046 | 87.66357 | 89.50043 |  | 89.50043 | 86.53582 | 86.27013 | 85.55811 | 87.71037 | 84.70912 | 83.55685 | 82.70082 | 83.16142 | 83.69525 | 83.00283 | 83.82416 | 82.60288 | 81.20753 | 79.80832 | 90.97063 | 89.5702 | 87.9966 | 86.37245
3313.16 | 91.16093 | 90.38941 | 91.84412 | 92.81898 | 94.16519 | 92.12411 | 93.56203 | 88.74897 | 90.38416 | 92.00478 | 94.60364 | 82.40281 | 84.09854 | 85.09547 | 86.5552 | 88.70175 | 85.27119 | 87.50147 | 88.83889 |  | 88.83889 | 86.08343 | 86.00003 | 85.21207 | 87.3381 | 84.33141 | 83.0255 | 82.40207 | 83.17897 | 83.68039 | 83.01212 | 83.61346 | 82.54774 | 81.33277 | 79.62345 | 90.89594 | 89.68536 | 87.99447 | 86.1914
3317.017 | 91.18861 | 90.39455 | 91.76972 | 92.6727 | 94.06874 | 92.36337 | 93.30189 | 88.78311 | 90.46432 | 91.98201 | 94.66592 | 82.25195 | 83.84533 | 84.41214 | 86.1534 | 88.25323 | 84.84719 | 87.24355 | 88.45592 |  | 88.45592 | 85.68767 | 85.42503 | 84.73943 | 86.96854 | 83.82178 | 82.40157 | 82.16805 | 83.10802 | 83.34318 | 82.97995 | 83.44425 | 82.51164 | 81.24104 | 79.53822 | 90.69494 | 89.59047 | 87.7384 | 86.10894
3320.875 | 91.23023 | 90.23842 | 91.70957 | 92.58297 | 94.00681 | 92.31255 | 93.37885 | 88.97034 | 90.32429 | 91.96626 | 94.89531 | 82.22336 | 83.60611 | 83.94994 | 85.90325 | 87.67186 | 84.41006 | 86.82056 | 88.35555 |  | 88.35555 | 85.45569 | 85.08156 | 84.28565 | 86.67223 | 83.39114 | 82.1038 | 81.95864 | 82.91911 | 83.19897 | 82.98801 | 83.38554 | 82.59735 | 81.22705 | 79.60684 | 90.77924 | 89.80428 | 87.72958 | 86.20607
3324.731 | 91.1312 | 90.01395 | 91.70155 | 92.56468 | 93.94476 | 92.10406 | 93.30841 | 88.82615 | 89.9803 | 91.72838 | 94.71973 | 81.84924 | 83.24632 | 83.64891 | 85.48757 | 87.25313 | 83.89199 | 86.33024 | 87.81876 |  | 87.81876 | 85.01746 | 84.67768 | 83.6406 | 86.32767 | 82.87554 | 81.80046 | 81.3763 | 82.46439 | 82.90842 | 82.77551 | 83.30857 | 82.37447 | 81.16618 | 79.52023 | 90.85199 | 89.83791 | 87.69613 | 86.02222
3328.588 | 90.94851 | 89.89391 | 91.69242 | 92.54493 | 93.92906 | 91.94081 | 93.16849 | 88.56174 | 89.87303 | 91.74413 | 94.22636 | 81.76444 | 83.04263 | 83.39322 | 85.09171 | 86.8726 | 83.43633 | 85.77681 | 87.30385 |  | 87.30385 | 84.33374 | 84.23557 | 83.17153 | 85.90761 | 82.51646 | 81.38538 | 80.88011 | 81.96173 | 82.65028 | 82.67702 | 83.39578 | 82.05249 | 80.93707 | 79.33197 | 90.44707 | 89.37798 | 87.4717 | 85.88956
3332.445 | 90.89054 | 89.97383 | 91.56316 | 92.59055 | 94.0035 | 91.94248 | 93.27017 | 88.60498 | 89.9847 | 91.92479 | 94.28819 | 81.84454 | 82.9174 | 83.14991 | 84.79972 | 86.36939 | 83.08924 | 85.36384 | 86.82593 |  | 86.82593 | 83.83347 | 83.83395 | 82.97094 | 85.3157 | 82.27792 | 81.12254 | 80.78067 | 81.46568 | 82.82381 | 82.87467 | 83.5058 | 82.01855 | 80.92965 | 79.36439 | 90.18565 | 89.376 | 87.50208 | 85.95959
3336.302 | 90.8167 | 90.06201 | 91.30416 | 92.42298 | 93.9947 | 91.83794 | 93.25583 | 88.57077 | 90.08415 | 91.8894 | 94.57399 | 81.71075 | 82.71201 | 82.78068 | 84.47929 | 85.87206 | 82.66957 | 84.84985 | 86.31729 |  | 86.31729 | 83.41618 | 83.38047 | 82.55 | 84.50675 | 81.80754 | 80.85386 | 80.51905 | 81.10816 | 82.87878 | 82.90202 | 83.35629 | 81.95148 | 81.1077 | 79.47863 | 90.3463 | 89.63548 | 87.71346 | 85.8996
3340.159 | 90.72404 | 89.9362 | 91.16749 | 92.15397 | 93.76758 | 91.63106 | 93.19789 | 88.43254 | 90.13135 | 91.74605 | 94.49393 | 81.52899 | 82.44946 | 82.32838 | 84.07725 | 85.35635 | 82.14156 | 84.31068 | 85.90121 |  | 85.90121 | 82.93292 | 82.6702 | 81.94875 | 84.06112 | 81.34361 | 80.33406 | 79.94169 | 80.87524 | 82.4823 | 82.78759 | 83.06107 | 81.77865 | 80.99275 | 79.42014 | 90.48675 | 89.4973 | 87.46137 | 85.91644
3344.016 | 90.82428 | 89.74189 | 91.34666 | 91.98843 | 93.56083 | 91.74809 | 93.10236 | 88.47817 | 90.06454 | 91.67071 | 94.21387 | 81.36154 | 82.07562 | 82.10791 | 83.57745 | 85.09052 | 81.74551 | 83.93345 | 85.46185 |  | 85.46185 | 82.58204 | 82.30025 | 81.42709 | 83.89329 | 80.95118 | 79.64672 | 79.43514 | 80.71154 | 82.14788 | 82.70162 | 83.01917 | 81.65108 | 80.74474 | 79.34964 | 90.43457 | 89.33139 | 87.16556 | 86.12501
3347.873 | 90.94534 | 89.62476 | 91.52518 | 92.18568 | 93.49197 | 91.9483 | 93.15421 | 88.70736 | 89.97816 | 91.65489 | 94.13643 | 81.24756 | 81.65514 | 81.7432 | 83.14696 | 84.67259 | 81.46957 | 83.66243 | 85.08042 |  | 85.08042 | 82.27148 | 82.07512 | 81.12177 | 83.39502 | 80.58108 | 79.12607 | 79.12459 | 80.49544 | 82.02295 | 82.72355 | 83.10668 | 81.80374 | 80.54102 | 79.37418 | 90.45936 | 89.33981 | 87.34048 | 86.0484
3351.73 | 91.02521 | 89.66792 | 91.45381 | 92.42348 | 93.52448 | 91.93288 | 93.08093 | 88.74153 | 89.81908 | 91.59534 | 94.01178 | 81.06726 | 81.19105 | 81.06451 | 82.63565 | 84.22481 | 81.00315 | 83.2929 | 84.77678 |  | 84.77678 | 81.76749 | 81.40784 | 80.72087 | 82.97811 | 79.9917 | 78.64272 | 78.67341 | 80.15558 | 81.91339 | 82.7338 | 83.09618 | 81.807 | 80.60695 | 79.39781 | 90.56142 | 89.49157 | 87.66592 | 85.84923
3355.587 | 90.76931 | 89.7142 | 91.29982 | 92.22773 | 93.72247 | 91.61115 | 92.92619 | 88.42812 | 89.5514 | 91.35937 | 93.79086 | 80.73037 | 80.58727 | 80.50544 | 81.99233 | 83.69668 | 80.31383 | 82.73726 | 84.10719 |  | 84.10719 | 81.13486 | 80.75253 | 80.06095 | 82.44187 | 79.45381 | 78.16125 | 77.96121 | 79.43496 | 81.68642 | 82.31615 | 82.98479 | 81.64791 | 80.74865 | 79.39803 | 90.45856 | 89.28568 | 87.66707 | 85.72195
3359.444 | 90.47176 | 89.92327 | 91.24878 | 92.06223 | 93.60407 | 91.62539 | 92.92274 | 88.32865 | 89.54338 | 91.29713 | 93.76485 | 80.7009 | 80.28534 | 80.10533 | 81.38418 | 83.13747 | 80.01192 | 82.2137 | 83.44099 |  | 83.44099 | 80.74936 | 80.4543 | 79.55598 | 81.94416 | 79.15534 | 78.02879 | 77.48106 | 78.97656 | 81.47974 | 82.05106 | 83.00851 | 81.80177 | 80.68362 | 79.44505 | 90.49843 | 89.23283 | 87.45369 | 85.71278
3363.302 | 90.54121 | 90.03267 | 91.17116 | 92.21119 | 93.40607 | 91.81947 | 92.97053 | 88.32619 | 89.51823 | 91.24635 | 93.65079 | 80.53535 | 79.88496 | 79.49976 | 81.02741 | 82.60329 | 79.62307 | 81.52481 | 82.81924 |  | 82.81924 | 80.31874 | 79.94697 | 79.20199 | 81.58096 | 78.74986 | 77.83617 | 77.08752 | 78.8653 | 81.21432 | 82.10052 | 82.98257 | 81.9296 | 80.76328 | 79.69357 | 90.55982 | 89.35915 | 87.25188 | 85.67339
3367.158 | 90.51073 | 89.63636 | 91.04646 | 92.23238 | 93.45424 | 91.65975 | 92.92593 | 88.34749 | 89.32546 | 91.19615 | 93.47762 | 80.21004 | 79.47164 | 79.04736 | 80.56223 | 81.97168 | 78.83949 | 80.73878 | 82.23521 |  | 82.23521 | 79.69695 | 79.45836 | 78.72744 | 80.89211 | 78.12345 | 77.08374 | 76.55731 | 78.43174 | 81.02866 | 82.08298 | 82.93111 | 81.78345 | 80.7178 | 79.5365 | 90.40466 | 89.38789 | 87.14104 | 85.63086
3371.015 | 90.54926 | 89.76006 | 91.25756 | 92.25299 | 93.65099 | 91.60346 | 93.02197 | 88.38246 | 89.51238 | 91.34058 | 93.69816 | 80.1165 | 79.43229 | 78.78596 | 80.21917 | 81.56117 | 78.51112 | 80.36416 | 82.08968 |  | 82.08968 | 79.2722 | 79.02522 | 78.29449 | 80.34328 | 77.59864 | 76.41209 | 76.27434 | 77.96832 | 80.77496 | 82.07693 | 82.81699 | 81.73837 | 80.60228 | 79.11192 | 90.51387 | 89.3709 | 87.23035 | 85.49558
3374.872 | 90.50386 | 90.047 | 91.43696 | 92.12702 | 93.52889 | 91.61464 | 92.92648 | 88.31949 | 89.81551 | 91.36458 | 93.76221 | 80.04124 | 79.05705 | 78.45638 | 79.76992 | 81.13758 | 78.11423 | 80.21211 | 81.62469 |  | 81.62469 | 78.80168 | 78.57896 | 77.84496 | 79.93032 | 77.0671 | 75.97707 | 75.89965 | 77.64023 | 80.34887 | 81.95503 | 82.79405 | 81.69199 | 80.46579 | 78.87719 | 90.63145 | 89.50613 | 87.41933 | 85.41766
3378.729 | 90.46061 | 89.87917 | 91.3317 | 91.88855 | 93.37161 | 91.59229 | 92.92477 | 88.08052 | 89.83362 | 91.26614 | 93.58356 | 79.6862 | 78.30515 | 77.98146 | 79.07033 | 80.51736 | 77.5471 | 79.87512 | 80.9155 |  | 80.9155 | 78.23515 | 78.15092 | 77.36967 | 79.4717 | 76.48045 | 75.53731 | 75.3764 | 77.27485 | 79.88851 | 81.73071 | 82.82829 | 81.63857 | 80.46013 | 78.82 | 90.47942 | 89.34728 | 87.39689 | 85.67009
3382.586 | 90.6063 | 89.81308 | 91.28057 | 91.75026 | 93.48554 | 91.43285 | 93.03092 | 88.25429 | 89.65499 | 91.21646 | 93.50441 | 79.50169 | 77.7705 | 77.46767 | 78.47546 | 79.87292 | 77.30124 | 79.32192 | 80.74137 |  | 80.74137 | 77.84517 | 77.88199 | 76.82508 | 78.92698 | 76.22155 | 75.11777 | 74.98341 | 76.91399 | 80.02656 | 81.94279 | 82.7414 | 81.65592 | 80.51902 | 78.85441 | 90.40652 | 89.20035 | 87.44367 | 86.12853
3386.443 | 90.3609 | 89.61991 | 91.22723 | 91.83904 | 93.3351 | 91.15136 | 92.77931 | 88.33797 | 89.47084 | 91.24155 | 93.3773 | 79.37529 | 77.46662 | 76.8294 | 77.909 | 79.45323 | 76.70921 | 78.70436 | 80.35837 |  | 80.35837 | 77.34716 | 77.34695 | 76.18624 | 78.49667 | 75.86092 | 74.55621 | 74.28513 | 76.37511 | 79.86729 | 82.01063 | 82.58136 | 81.46053 | 80.40071 | 78.9631 | 90.22432 | 89.18659 | 87.32083 | 86.13033
3390.3 | 90.13615 | 89.49192 | 91.15114 | 91.82951 | 93.20495 | 91.33161 | 92.64099 | 88.18799 | 89.47319 | 91.06022 | 93.15029 | 79.08231 | 77.23045 | 76.29393 | 77.54924 | 79.0005 | 76.17467 | 78.18164 | 79.50653 |  | 79.50653 | 76.98853 | 76.65246 | 75.96145 | 78.22587 | 75.2599 | 74.14795 | 73.79248 | 75.81718 | 79.49587 | 81.95011 | 82.66659 | 81.55891 | 80.47371 | 79.02988 | 90.18828 | 89.22198 | 87.27984 | 85.86675
3394.157 | 90.23657 | 89.26854 | 91.03815 | 91.84728 | 92.99351 | 91.38574 | 92.53767 | 88.17162 | 89.36277 | 90.91179 | 92.86119 | 78.73567 | 76.72948 | 75.62363 | 77.31539 | 78.39471 | 75.69312 | 77.45739 | 78.81808 |  | 78.81808 | 76.36044 | 75.89614 | 75.38172 | 77.5747 | 74.76257 | 73.73179 | 73.47521 | 75.32603 | 78.98679 | 81.81272 | 82.70492 | 81.58726 | 80.47719 | 79.05506 | 90.20219 | 89.2304 | 87.31483 | 85.68893
3398.014 | 90.38971 | 89.39535 | 91.03959 | 91.92812 | 93.06658 | 91.42853 | 92.87296 | 88.29073 | 89.32993 | 91.03613 | 92.86228 | 78.5976 | 76.49679 | 75.06324 | 76.92889 | 78.04339 | 75.15221 | 76.89349 | 78.36674 |  | 78.36674 | 75.86835 | 75.53076 | 74.72865 | 76.79266 | 74.3674 | 73.13323 | 73.12737 | 74.97659 | 78.74054 | 81.79619 | 82.66292 | 81.61325 | 80.44503 | 79.05392 | 90.2749 | 89.08319 | 87.28497 | 85.80632
3401.871 | 90.36121 | 89.67384 | 90.98834 | 91.87834 | 93.27015 | 91.47107 | 92.79417 | 88.05101 | 89.33545 | 90.89631 | 92.86337 | 78.3854 | 76.0232 | 74.67342 | 76.10748 | 77.26341 | 74.57533 | 76.59261 | 77.77338 |  | 77.77338 | 75.48199 | 75.23652 | 74.3378 | 76.14736 | 73.84464 | 72.63967 | 72.44754 | 74.52263 | 78.64246 | 81.52288 | 82.53558 | 81.42468 | 80.32325 | 78.91272 | 90.00335 | 88.81394 | 87.33008 | 85.88368
3405.728 | 90.17229 | 89.42537 | 90.94051 | 91.71887 | 93.08147 | 91.35503 | 92.35991 | 87.77496 | 89.22334 | 90.73899 | 92.87645 | 78.09466 | 75.24017 | 74.14435 | 75.08473 | 76.49571 | 74.02217 | 76.11634 | 77.04262 |  | 77.04262 | 74.72764 | 74.48528 | 73.84776 | 75.48336 | 73.09972 | 72.20184 | 71.71319 | 73.72561 | 78.22973 | 81.19968 | 82.35905 | 81.34052 | 80.25351 | 78.98322 | 89.74594 | 88.69837 | 87.28889 | 85.67249
3409.585 | 90.02154 | 89.42587 | 90.82042 | 91.67044 | 92.8382 | 91.33234 | 92.25599 | 87.92764 | 89.22714 | 90.67851 | 92.87001 | 77.92414 | 74.83821 | 73.54324 | 74.61272 | 76.18291 | 73.54627 | 75.67451 | 76.64732 |  | 76.64732 | 74.41159 | 73.91579 | 73.42125 | 75.04278 | 72.39783 | 71.92416 | 71.41812 | 73.05146 | 77.7088 | 81.11497 | 82.45933 | 81.59589 | 80.29856 | 78.96577 | 89.80322 | 88.76057 | 87.2494 | 85.45836
3413.442 | 89.85806 | 89.41515 | 90.61395 | 91.64904 | 92.78592 | 90.97322 | 92.27567 | 87.97118 | 89.32877 | 90.45461 | 92.74803 | 77.90018 | 74.30451 | 73.02859 | 74.3019 | 75.71629 | 73.04675 | 75.0185 | 76.1526 |  | 76.1526 | 73.99821 | 73.5582 | 72.8536 | 74.7169 | 71.87801 | 71.37776 | 70.99431 | 72.64558 | 77.48099 | 80.92996 | 82.40234 | 81.59175 | 80.25082 | 78.61313 | 89.79591 | 88.61963 | 87.15133 | 85.2478
3417.299 | 90.08607 | 89.29362 | 90.689 | 91.51156 | 92.75756 | 90.61224 | 92.32332 | 87.75355 | 89.27973 | 90.46307 | 92.55042 | 77.7111 | 73.52437 | 72.56426 | 73.7405 | 75.01372 | 72.57774 | 74.39842 | 75.47485 |  | 75.47485 | 73.38965 | 73.05577 | 72.39217 | 74.00138 | 71.56 | 70.77908 | 70.53461 | 72.46812 | 77.51505 | 80.84306 | 82.18892 | 81.47132 | 80.13912 | 78.42267 | 89.9622 | 88.56906 | 87.07754 | 85.17952
3421.156 | 90.24088 | 89.31359 | 90.72163 | 91.437 | 92.49687 | 90.63599 | 92.22473 | 87.57552 | 89.16726 | 90.32382 | 92.43497 | 77.42954 | 72.95346 | 71.91026 | 73.0779 | 74.54655 | 72.13803 | 74.01704 | 74.91241 |  | 74.91241 | 72.87626 | 72.4485 | 71.70338 | 73.25155 | 71.24374 | 70.04919 | 69.78458 | 72.15866 | 77.1448 | 80.79144 | 82.24613 | 81.38736 | 79.98037 | 78.50462 | 90.05569 | 88.74347 | 87.17763 | 85.2737
3425.013 | 90.10546 | 89.36265 | 90.59914 | 91.44814 | 92.48943 | 90.85551 | 92.07024 | 87.47923 | 88.98843 | 90.15494 | 92.43158 | 77.17259 | 72.6206 | 71.47038 | 72.61641 | 74.04422 | 71.52975 | 73.48156 | 74.71215 |  | 74.71215 | 72.4344 | 71.81152 | 71.24909 | 73.02966 | 70.70911 | 69.42348 | 69.16892 | 71.61452 | 76.68163 | 80.86723 | 82.07993 | 81.07095 | 79.88028 | 78.5071 | 89.92905 | 88.85426 | 87.05963 | 85.22233
3428.87 | 89.86801 | 89.10895 | 90.40429 | 91.48873 | 92.63968 | 90.79095 | 91.91542 | 87.40403 | 88.80669 | 90.16035 | 92.28173 | 76.64899 | 72.13499 | 71.12527 | 72.1657 | 73.51202 | 71.01324 | 72.75809 | 74.43106 |  | 74.43106 | 71.73066 | 71.48006 | 70.87192 | 72.7179 | 70.09775 | 69.021 | 68.75723 | 71.0892 | 76.25494 | 80.8934 | 81.93722 | 80.862 | 79.94367 | 78.41642 | 89.9081 | 88.80161 | 86.92873 | 85.25774
3432.727 | 89.76643 | 88.69688 | 90.04352 | 91.36143 | 92.50124 | 90.51134 | 91.7746 | 87.26909 | 88.62094 | 90.03615 | 91.99551 | 76.06681 | 71.41295 | 70.47213 | 71.86866 | 72.83049 | 70.4344 | 72.21768 | 73.77521 |  | 73.77521 | 70.90333 | 70.87252 | 70.12486 | 72.06094 | 69.42074 | 68.47071 | 68.21604 | 70.44033 | 75.63554 | 80.53969 | 81.82871 | 80.69064 | 79.88517 | 78.48297 | 89.58073 | 88.46283 | 86.52568 | 84.92439
3436.584 | 89.90781 | 88.56096 | 90.15081 | 91.25627 | 92.42023 | 90.5997 | 92.01081 | 87.55587 | 88.57044 | 90.24074 | 91.97014 | 75.97253 | 71.06529 | 69.97575 | 71.37191 | 72.36504 | 69.84161 | 71.78284 | 72.86372 |  | 72.86372 | 70.57091 | 70.3703 | 69.5908 | 71.62401 | 68.91556 | 68.12824 | 67.75983 | 70.0638 | 75.30698 | 80.40021 | 81.7535 | 80.86996 | 80.07522 | 78.87281 | 89.61479 | 88.57906 | 86.59079 | 84.99933
3440.441 | 89.79625 | 88.47765 | 90.53732 | 91.10232 | 92.44623 | 90.77818 | 92.11598 | 87.78709 | 88.63129 | 89.9897 | 91.79162 | 75.78548 | 70.5281 | 69.55688 | 70.54475 | 71.99517 | 69.19132 | 71.15176 | 72.34663 |  | 72.34663 | 69.96652 | 69.94423 | 68.94456 | 71.09071 | 68.45261 | 67.76018 | 67.16801 | 69.53485 | 75.21459 | 80.30032 | 81.59549 | 81.07984 | 80.3182 | 78.79581 | 89.63369 | 88.79741 | 86.76466 | 85.23357
3444.298 | 89.59029 | 88.60935 | 90.51848 | 91.04854 | 92.57015 | 90.74551 | 91.65964 | 87.61298 | 88.42923 | 89.42524 | 91.53568 | 75.42192 | 69.96563 | 68.93929 | 69.7373 | 71.45251 | 68.53056 | 70.56192 | 71.94976 |  | 71.94976 | 69.27702 | 69.28178 | 68.33929 | 70.26563 | 67.80737 | 66.92226 | 66.63038 | 68.90988 | 74.85726 | 80.30054 | 81.76446 | 80.94489 | 80.19074 | 78.70703 | 89.2934 | 88.74425 | 86.62473 | 85.01624
3448.155 | 89.33905 | 88.2908 | 89.84947 | 90.80547 | 92.27789 | 90.22537 | 91.30196 | 86.86346 | 87.70795 | 89.22668 | 91.13716 | 74.78457 | 69.31277 | 67.86438 | 69.15768 | 70.68172 | 67.81733 | 69.88201 | 71.01264 |  | 71.01264 | 68.52031 | 68.39339 | 67.8017 | 69.50072 | 66.94581 | 66.10139 | 66.04643 | 68.20288 | 73.99873 | 79.75719 | 81.63712 | 80.51826 | 79.81602 | 78.16734 | 88.76369 | 88.14381 | 85.97916 | 84.80318
3452.012 | 89.10204 | 88.26047 | 89.63625 | 90.68595 | 92.06218 | 89.98848 | 91.19122 | 86.44379 | 87.6156 | 89.37081 | 90.93803 | 74.40937 | 68.84424 | 67.21455 | 68.78922 | 70.04419 | 67.36639 | 69.31606 | 70.41161 |  | 70.41161 | 68.0147 | 67.84727 | 67.37357 | 68.99448 | 66.5991 | 65.61285 | 65.44351 | 67.46405 | 73.46773 | 79.44268 | 81.17017 | 80.15988 | 79.51721 | 77.57542 | 88.70101 | 87.76691 | 85.83066 | 84.70865
3455.869 | 88.79404 | 88.31236 | 89.594 | 90.55994 | 91.75678 | 89.74366 | 90.93493 | 86.4977 | 87.90964 | 89.27374 | 90.84846 | 74.17871 | 68.29588 | 66.83942 | 68.22473 | 69.50213 | 66.81348 | 68.94799 | 70.06728 |  | 70.06728 | 67.61949 | 67.5437 | 66.86369 | 68.49333 | 66.12234 | 65.18192 | 64.93608 | 66.85287 | 73.1168 | 79.44599 | 80.80286 | 80.02511 | 79.20122 | 77.50271 | 88.84274 | 87.70109 | 85.94813 | 84.57429
3459.726 | 88.7187 | 88.0479 | 89.46635 | 90.30992 | 91.52797 | 89.35204 | 90.66729 | 86.32489 | 88.01861 | 88.94952 | 90.60152 | 73.77379 | 67.47759 | 66.32284 | 67.47576 | 68.89742 | 66.21165 | 68.36806 | 69.47279 |  | 69.47279 | 67.13515 | 66.85532 | 66.3428 | 67.87938 | 65.49024 | 64.6982 | 64.38831 | 66.26133 | 72.68958 | 79.29948 | 80.74321 | 79.9534 | 78.79373 | 77.56365 | 88.74721 | 87.6506 | 85.9239 | 84.37575
3463.583 | 88.71684 | 87.85849 | 89.26756 | 90.16797 | 91.2102 | 89.25527 | 90.41141 | 86.0667 | 87.68644 | 88.61047 | 90.10412 | 73.52056 | 66.97648 | 65.93278 | 66.8115 | 68.38304 | 65.81651 | 67.53839 | 68.69002 |  | 68.69002 | 66.5919 | 65.97934 | 65.73196 | 67.28722 | 65.08766 | 64.0621 | 63.91626 | 65.70013 | 71.98331 | 78.91933 | 80.69957 | 79.75818 | 78.64832 | 77.54595 | 88.39972 | 87.62445 | 85.8292 | 84.11524
3467.44 | 88.7842 | 87.81081 | 89.28578 | 90.45544 | 91.31904 | 89.89215 | 90.77588 | 86.12716 | 87.53938 | 88.78145 | 90.04631 | 73.08264 | 66.63218 | 65.35104 | 66.39307 | 67.88408 | 65.58794 | 67.01557 | 68.20197 |  | 68.20197 | 66.11481 | 65.47934 | 65.24504 | 67.08415 | 64.75938 | 63.47598 | 63.34778 | 65.24052 | 71.7782 | 78.89049 | 80.77612 | 79.97202 | 78.79482 | 77.64812 | 88.4517 | 87.59021 | 86.05704 | 84.16934
3471.297 | 88.76311 | 87.83216 | 89.116 | 90.49775 | 91.48257 | 90.07018 | 90.7168 | 86.14318 | 87.47307 | 88.79587 | 89.98698 | 72.44081 | 65.99744 | 64.44914 | 65.90368 | 67.29893 | 65.07899 | 66.54109 | 67.95096 |  | 67.95096 | 65.70821 | 65.08959 | 64.86138 | 66.70636 | 64.30063 | 63.19424 | 62.57769 | 64.67435 | 71.56448 | 79.04961 | 80.97572 | 79.93635 | 78.69765 | 77.49934 | 88.50623 | 87.54089 | 85.93087 | 84.22401
3475.154 | 88.42507 | 87.9408 | 88.82829 | 90.25822 | 91.33743 | 89.33968 | 90.33752 | 86.10236 | 87.27505 | 88.6918 | 89.72662 | 72.0938 | 65.21788 | 63.75864 | 65.48653 | 66.58791 | 64.32038 | 65.8171 | 67.40285 |  | 67.40285 | 65.27524 | 64.82949 | 64.38134 | 65.74551 | 63.62693 | 62.76032 | 62.05068 | 63.95651 | 71.12093 | 78.71391 | 80.76443 | 79.64181 | 78.31677 | 77.16995 | 88.21229 | 87.35172 | 85.41464 | 83.99982
3479.011 | 88.34003 | 87.76963 | 88.78453 | 90.07128 | 91.17049 | 88.93303 | 90.30003 | 86.29804 | 86.90836 | 88.4435 | 89.62745 | 71.82309 | 64.71098 | 63.41788 | 65.10263 | 66.11675 | 63.78144 | 65.33286 | 66.80866 |  | 66.80866 | 64.97096 | 64.52055 | 63.91792 | 65.08711 | 63.03437 | 62.1663 | 61.9038 | 63.20769 | 70.772 | 78.47012 | 80.39726 | 79.86311 | 78.22388 | 77.31831 | 88.21404 | 87.20651 | 85.56985 | 83.8988
3482.868 | 88.16251 | 87.56982 | 88.90126 | 89.79196 | 91.12406 | 89.00278 | 90.32837 | 85.94173 | 86.55907 | 88.13876 | 89.56902 | 71.53466 | 64.23976 | 62.90735 | 64.47701 | 65.63995 | 63.39877 | 65.05979 | 66.35202 |  | 66.35202 | 64.28551 | 64.00291 | 63.29119 | 64.65471 | 62.61567 | 61.61304 | 61.61329 | 62.71833 | 70.27051 | 78.70216 | 80.14959 | 79.93246 | 78.40897 | 77.47341 | 88.30372 | 87.07741 | 85.75494 | 84.05598
3486.725 | 88.02945 | 87.37623 | 88.69366 | 89.61847 | 90.80878 | 88.90183 | 90.34681 | 85.35834 | 86.51035 | 88.03214 | 89.17316 | 71.15945 | 63.55334 | 62.20732 | 64.00546 | 65.15512 | 63.00523 | 64.53358 | 65.79199 |  | 65.79199 | 63.63511 | 63.4898 | 62.69804 | 64.37137 | 62.04689 | 61.08327 | 60.99896 | 62.2453 | 69.79926 | 78.4216 | 80.08936 | 79.52437 | 78.33411 | 77.20848 | 88.14767 | 86.95403 | 85.41302 | 84.00343
3490.582 | 88.1169 | 87.23514 | 88.26891 | 89.29176 | 90.48656 | 88.66195 | 90.23976 | 85.14174 | 86.52159 | 87.93574 | 88.54813 | 70.69938 | 62.83491 | 61.70729 | 63.47102 | 64.63892 | 62.48881 | 64.03824 | 65.03149 |  | 65.03149 | 62.93786 | 62.88124 | 62.02367 | 63.87863 | 61.54334 | 60.47503 | 60.19141 | 61.66 | 68.98164 | 78.0591 | 80.17975 | 79.29383 | 78.01933 | 76.92452 | 87.8849 | 86.77838 | 85.03606 | 83.48319
3494.439 | 88.15866 | 87.41958 | 88.10813 | 89.22891 | 90.28436 | 88.66103 | 90.009 | 85.28925 | 86.3419 | 87.55753 | 88.45314 | 70.29272 | 62.14164 | 61.23656 | 62.90146 | 64.17673 | 61.85331 | 63.55048 | 64.43489 |  | 64.43489 | 62.46042 | 62.33581 | 61.51749 | 63.29454 | 61.15819 | 60.13334 | 59.38683 | 60.94221 | 68.32539 | 77.84713 | 80.03678 | 78.99365 | 78.07404 | 76.92507 | 87.73542 | 86.46196 | 84.90668 | 83.16371
3498.296 | 88.17905 | 87.51788 | 88.45239 | 89.42524 | 90.44669 | 88.45094 | 89.84953 | 85.37498 | 86.28587 | 87.62092 | 88.80911 | 70.05779 | 61.58636 | 60.74163 | 62.36061 | 63.69178 | 61.70008 | 63.09657 | 64.06853 |  | 64.06853 | 62.05919 | 61.92972 | 61.28964 | 63.08486 | 60.82738 | 60.10438 | 58.85516 | 60.40276 | 68.07756 | 78.01988 | 80.0461 | 79.01355 | 78.3255 | 77.00095 | 87.92236 | 86.59174 | 85.11835 | 83.37052
3502.153 | 88.19734 | 87.44141 | 88.5148 | 89.15169 | 90.51357 | 88.24255 | 89.44671 | 85.19077 | 86.11871 | 87.54177 | 88.62235 | 69.46362 | 61.10141 | 60.19376 | 61.87271 | 63.05817 | 61.33025 | 62.3504 | 63.6218 |  | 63.6218 | 61.55164 | 61.37756 | 60.86804 | 62.68211 | 60.53576 | 59.54556 | 58.21651 | 60.16484 | 67.82078 | 78.02438 | 80.00851 | 79.26475 | 78.3498 | 76.97816 | 87.85432 | 86.91659 | 85.27805 | 83.62481
3506.01 | 87.68241 | 86.94353 | 87.90075 | 88.55105 | 90.08942 | 87.97773 | 89.08453 | 84.78602 | 85.62553 | 87.15186 | 87.95303 | 68.97417 | 60.47858 | 59.62936 | 61.20524 | 62.5831 | 60.38877 | 61.78971 | 63.07715 |  | 63.07715 | 60.96178 | 60.60552 | 60.18092 | 62.17236 | 59.69426 | 58.41755 | 57.49622 | 59.65744 | 67.07616 | 77.29647 | 79.40054 | 78.70514 | 78.04714 | 76.68593 | 87.51935 | 86.45504 | 84.86338 | 83.30411
3509.867 | 87.58743 | 86.65337 | 87.48988 | 88.50746 | 89.74573 | 87.82706 | 89.08223 | 84.55093 | 85.61185 | 87.02945 | 87.59263 | 68.61678 | 59.79939 | 59.05145 | 60.60529 | 61.99116 | 59.67773 | 61.33944 | 62.88558 |  | 62.88558 | 60.30571 | 60.2326 | 59.63499 | 61.42405 | 59.18079 | 57.87104 | 56.96187 | 58.82474 | 66.45706 | 76.51235 | 79.06319 | 78.24415 | 77.86269 | 76.4826 | 87.31389 | 86.21299 | 84.37949 | 83.12116
3513.724 | 87.37984 | 86.29173 | 87.34307 | 88.32007 | 89.57479 | 87.60736 | 88.85656 | 84.20008 | 85.51027 | 86.55743 | 87.21527 | 67.90969 | 59.23457 | 58.35139 | 59.83389 | 61.09745 | 59.05304 | 60.74739 | 62.08479 |  | 62.08479 | 59.78936 | 59.66562 | 58.86615 | 60.30654 | 58.60628 | 57.25023 | 56.54953 | 57.84598 | 65.72054 | 76.14736 | 78.64621 | 78.15727 | 77.33436 | 76.19932 | 86.84908 | 85.991 | 83.98956 | 82.60111
3517.581 | 87.14785 | 86.32848 | 87.528 | 88.17429 | 89.65355 | 87.57862 | 88.86897 | 84.36709 | 85.39471 | 86.49422 | 87.10611 | 67.54547 | 58.66724 | 57.90581 | 59.36621 | 60.56589 | 58.85122 | 60.37292 | 61.28603 |  | 61.28603 | 59.45115 | 59.26995 | 58.56387 | 59.9851 | 58.05266 | 56.96658 | 56.36382 | 57.42991 | 65.3898 | 76.28558 | 78.79418 | 78.28506 | 77.29541 | 76.28783 | 86.99264 | 85.81737 | 84.06698 | 82.48746
3521.438 | 87.2231 | 86.50764 | 87.70832 | 88.29813 | 89.46542 | 87.51936 | 88.76025 | 84.51755 | 85.48076 | 86.47674 | 86.92415 | 67.27489 | 58.12524 | 57.33485 | 59.27302 | 60.49084 | 58.55208 | 60.09184 | 60.7137 |  | 60.7137 | 59.16173 | 59.0422 | 58.36117 | 59.7303 | 57.74309 | 56.90726 | 55.95753 | 56.86352 | 65.23363 | 76.44192 | 79.20948 | 78.56507 | 77.71701 | 76.59546 | 87.32535 | 86.04433 | 84.44432 | 83.13139
3525.295 | 87.17777 | 86.49638 | 87.54684 | 88.46999 | 88.9845 | 87.43442 | 88.34252 | 84.22728 | 85.37509 | 86.17141 | 86.46909 | 66.45918 | 57.58775 | 56.55827 | 58.56973 | 60.43238 | 58.34241 | 59.70248 | 60.11815 |  | 60.11815 | 58.99644 | 58.8507 | 57.75496 | 59.02505 | 57.75854 | 56.53265 | 55.47428 | 56.39232 | 64.65919 | 76.32114 | 79.29248 | 78.90019 | 77.99638 | 76.48421 | 87.28765 | 86.24036 | 84.6288 | 83.2391
3529.152 | 86.80029 | 86.02223 | 86.9959 | 88.04501 | 88.68537 | 86.8664 | 88.01963 | 83.64223 | 85.07798 | 85.87081 | 86.1063 | 65.79764 | 56.63949 | 55.98107 | 57.87619 | 59.43816 | 57.85239 | 58.85302 | 59.76218 |  | 59.76218 | 58.28841 | 58.10184 | 57.25195 | 58.20301 | 56.95043 | 55.59248 | 54.79664 | 55.74105 | 63.77845 | 75.79089 | 78.87679 | 78.0117 | 77.44506 | 76.06294 | 86.90413 | 85.6097 | 83.94037 | 82.69349
3533.009 | 86.61661 | 85.51962 | 86.78882 | 87.45495 | 88.86908 | 86.6059 | 87.89377 | 83.37661 | 84.67604 | 85.62305 | 85.96456 | 65.48123 | 55.86516 | 55.55156 | 57.46658 | 58.55833 | 56.95134 | 58.1969 | 59.57241 |  | 59.57241 | 57.37053 | 57.31308 | 56.78175 | 57.76399 | 55.86628 | 54.9852 | 54.08175 | 55.07961 | 63.05461 | 75.20239 | 78.16267 | 77.3093 | 76.8901 | 75.60632 | 86.33692 | 84.98997 | 83.41377 | 82.22571
3536.866 | 86.34508 | 85.34284 | 86.60524 | 87.24783 | 88.76275 | 86.63419 | 87.82203 | 83.22955 | 84.30328 | 85.33213 | 85.60205 | 65.21548 | 55.2676 | 54.96457 | 56.84203 | 58.01474 | 56.2895 | 57.70914 | 59.20758 |  | 59.20758 | 56.74139 | 56.77639 | 56.12558 | 57.33412 | 55.27298 | 54.67106 | 53.55019 | 54.44692 | 62.5204 | 74.67071 | 77.64253 | 77.18805 | 76.72829 | 75.36352 | 85.93233 | 84.81344 | 83.35371 | 81.9032
3540.723 | 86.01356 | 85.49393 | 86.4313 | 87.23605 | 88.35154 | 86.67131 | 87.63778 | 83.16488 | 84.1512 | 84.92263 | 85.21395 | 64.71954 | 54.68206 | 54.49621 | 56.15067 | 57.75031 | 55.90442 | 57.3758 | 58.53252 |  | 58.53252 | 56.41559 | 56.45588 | 55.64413 | 56.94481 | 54.92305 | 54.15672 | 53.30126 | 53.86599 | 62.11253 | 74.63945 | 77.52285 | 77.07361 | 76.59164 | 75.43896 | 85.87051 | 84.85352 | 83.26025 | 81.84911
3544.58 | 86.03223 | 85.63621 | 86.45302 | 87.35906 | 88.13472 | 86.66351 | 87.3783 | 83.31475 | 84.03136 | 84.70866 | 85.15812 | 64.24136 | 53.94901 | 54.07962 | 55.60081 | 57.64684 | 55.81057 | 57.17493 | 58.28648 |  | 58.28648 | 56.22918 | 56.44521 | 55.3648 | 56.64064 | 54.90237 | 53.65241 | 52.90936 | 53.66838 | 62.04324 | 75.08347 | 77.95293 | 77.27358 | 76.51488 | 75.68774 | 86.54734 | 85.51807 | 83.53581 | 82.26859
3548.437 | 86.14838 | 85.41219 | 86.32873 | 87.15201 | 88.03114 | 86.4662 | 87.2577 | 83.33554 | 83.99998 | 84.67872 | 85.0826 | 63.58587 | 53.341 | 53.60142 | 55.49546 | 56.99031 | 55.34883 | 56.87107 | 57.86092 |  | 57.86092 | 55.82077 | 56.10279 | 55.15442 | 56.25767 | 54.53979 | 52.89429 | 52.16354 | 53.2272 | 61.52346 | 74.90585 | 78.28909 | 77.15636 | 76.34919 | 75.21767 | 86.47173 | 85.52124 | 83.63363 | 82.19711
3552.294 | 85.94204 | 84.76585 | 86.23406 | 86.94891 | 87.61097 | 85.95303 | 87.13699 | 82.98446 | 83.98373 | 84.3974 | 84.59311 | 62.85793 | 52.89605 | 52.94882 | 54.94223 | 56.1325 | 54.69469 | 56.21639 | 57.16711 |  | 57.16711 | 55.30722 | 55.31578 | 54.66674 | 55.52438 | 53.61403 | 52.35354 | 51.56649 | 52.49596 | 60.65301 | 74.33014 | 77.87133 | 76.64833 | 75.86992 | 74.7589 | 85.6787 | 84.7664 | 83.23003 | 81.66685
3556.151 | 85.20788 | 84.15272 | 86.03107 | 86.56152 | 87.45432 | 85.49538 | 86.74667 | 82.30556 | 83.40921 | 83.95975 | 84.0639 | 62.19329 | 52.51464 | 52.17315 | 54.61479 | 55.6308 | 54.13331 | 55.41653 | 56.50018 |  | 56.50018 | 54.43413 | 54.43088 | 54.13926 | 54.84364 | 52.84388 | 51.90008 | 50.85927 | 51.69493 | 59.57932 | 73.73211 | 77.1088 | 76.13233 | 75.29811 | 74.39893 | 84.93378 | 84.05604 | 82.69125 | 81.01286
3560.008 | 85.13294 | 84.26395 | 85.98403 | 86.49725 | 87.52309 | 85.52843 | 86.43333 | 82.14015 | 83.3773 | 83.98751 | 83.85627 | 61.93235 | 52.22522 | 51.81339 | 54.49159 | 55.39203 | 53.72089 | 55.12833 | 56.05997 |  | 56.05997 | 54.11742 | 53.97838 | 53.97352 | 54.90288 | 52.81281 | 51.59622 | 50.68175 | 51.56388 | 59.45099 | 73.75568 | 77.22415 | 76.31998 | 75.50907 | 74.45564 | 85.1911 | 84.25623 | 82.95701 | 81.38082
3563.865 | 85.25154 | 84.10725 | 86.05412 | 86.38735 | 87.4651 | 85.50897 | 86.62292 | 82.04534 | 83.26633 | 83.65574 | 83.28879 | 61.4527 | 51.18803 | 51.71619 | 54.07477 | 54.97233 | 53.48871 | 54.8721 | 55.65373 |  | 55.65373 | 54.45676 | 54.15419 | 53.67339 | 54.89283 | 52.77777 | 51.58563 | 50.69684 | 51.90764 | 59.45953 | 74.00293 | 77.62508 | 76.99627 | 76.25623 | 74.85184 | 85.88239 | 85.24595 | 83.52679 | 82.23231
3567.722 | 84.58907 | 83.28381 | 84.91075 | 85.59997 | 86.68813 | 84.41904 | 85.81371 | 80.88108 | 81.76734 | 82.59756 | 82.03109 | 60.50088 | 49.69017 | 50.67435 | 52.86028 | 54.00624 | 52.6929 | 54.12207 | 54.92373 |  | 54.92373 | 53.58279 | 53.60544 | 52.23866 | 53.85198 | 51.63443 | 50.9775 | 49.65046 | 50.32803 | 57.68752 | 72.83395 | 76.51497 | 76.04518 | 75.46922 | 74.23225 | 84.59319 | 84.51628 | 82.33265 | 81.08468
3571.579 | 84.32358 | 83.53835 | 83.98409 | 85.35963 | 85.94832 | 83.85589 | 85.17599 | 80.7113 | 81.50845 | 82.50582 | 81.89217 | 59.75086 | 49.54591 | 49.92985 | 52.07028 | 53.56567 | 52.14137 | 53.48919 | 54.36251 |  | 54.36251 | 52.72532 | 52.41665 | 51.78271 | 52.69952 | 51.02169 | 49.98801 | 49.11763 | 48.9599 | 56.93052 | 72.21661 | 75.59554 | 75.10851 | 74.3484 | 73.68285 | 83.59505 | 83.28504 | 81.3805 | 79.98154
3575.436 | 84.43979 | 83.55898 | 84.04692 | 85.37366 | 85.81966 | 84.03157 | 85.25352 | 80.87929 | 81.72452 | 82.81136 | 81.9406 | 59.3775 | 49.04725 | 49.48103 | 51.96059 | 53.30037 | 51.80306 | 53.37191 | 54.10033 |  | 54.10033 | 52.53481 | 52.05592 | 51.6094 | 52.26978 | 50.99789 | 49.73703 | 48.75403 | 48.40306 | 56.47129 | 72.49019 | 75.89593 | 75.14307 | 74.54182 | 73.4933 | 83.69756 | 83.09049 | 81.56139 | 80.20083
3579.293 | 84.39642 | 83.11537 | 84.23744 | 85.22753 | 85.82033 | 84.13799 | 85.06033 | 81.01737 | 81.77434 | 82.58702 | 81.83405 | 58.99794 | 48.25229 | 48.95546 | 51.86266 | 52.87873 | 51.48535 | 53.01167 | 53.91492 |  | 53.91492 | 52.05771 | 51.80294 | 51.05164 | 52.14635 | 50.74029 | 49.36203 | 48.33971 | 47.93017 | 55.87398 | 72.33723 | 75.67939 | 75.17483 | 74.48342 | 73.4668 | 83.56814 | 82.96163 | 81.6431 | 80.30965
3583.15 | 84.32059 | 83.10639 | 84.33669 | 85.18949 | 86.10087 | 84.06868 | 84.84667 | 80.94415 | 81.89003 | 82.30829 | 81.9114 | 58.76422 | 48.16983 | 48.78625 | 51.59655 | 52.52969 | 51.10028 | 52.42104 | 53.82683 |  | 53.82683 | 51.63694 | 51.39465 | 50.49772 | 52.07396 | 50.44224 | 49.16203 | 48.18096 | 47.7645 | 55.54439 | 72.33298 | 75.5041 | 75.69711 | 74.59296 | 73.92236 | 83.86069 | 83.27087 | 82.02448 | 80.50939
3587.007 | 83.58934 | 82.41984 | 83.35905 | 84.59993 | 85.22884 | 83.2681 | 83.95721 | 79.85047 | 80.99442 | 81.4384 | 81.07571 | 57.54969 | 47.9875 | 47.69776 | 50.86652 | 52.13113 | 49.99747 | 51.53236 | 52.97978 |  | 52.97978 | 51.22371 | 50.46859 | 49.91595 | 51.57997 | 49.70107 | 48.68143 | 47.59466 | 46.93341 | 54.7249 | 72.05608 | 75.43839 | 75.23952 | 74.77502 | 73.40994 | 83.66511 | 83.12708 | 82.0497 | 80.3858
3590.864 | 82.70531 | 81.88524 | 82.62352 | 83.74271 | 84.02149 | 82.71156 | 83.02772 | 79.14931 | 79.85566 | 80.67383 | 79.83306 | 56.41224 | 46.70433 | 46.68576 | 50.33227 | 51.1022 | 49.13478 | 50.57449 | 51.43087 |  | 51.43087 | 50.62768 | 49.59555 | 48.88742 | 50.81497 | 48.71762 | 47.83838 | 46.20198 | 45.86428 | 53.91505 | 71.11534 | 74.59505 | 74.09708 | 73.89925 | 72.34443 | 82.48437 | 82.06123 | 80.69955 | 79.51389
3594.721 | 82.7153 | 82.16031 | 82.95823 | 83.27872 | 84.47796 | 82.4753 | 83.00293 | 79.37892 | 79.9673 | 80.35012 | 79.82583 | 56.16808 | 45.85054 | 46.94703 | 49.93321 | 50.87529 | 49.14464 | 50.1847 | 50.93593 |  | 50.93593 | 50.04325 | 49.78908 | 48.71692 | 50.32392 | 48.33807 | 47.50899 | 45.97766 | 45.8162 | 53.42975 | 71.08137 | 74.56954 | 74.26659 | 73.31425 | 72.78125 | 82.74298 | 81.90286 | 80.55022 | 79.82915
3598.578 | 82.97509 | 81.72637 | 82.8484 | 82.86598 | 84.78542 | 82.18383 | 82.9806 | 79.11173 | 80.05432 | 80.24473 | 79.55846 | 55.55289 | 45.23264 | 46.47953 | 49.11351 | 50.67034 | 48.86929 | 49.79894 | 51.19984 |  | 51.19984 | 49.02509 | 49.58038 | 48.71365 | 49.38557 | 47.54154 | 47.16031 | 45.88172 | 44.85766 | 52.29968 | 70.66602 | 74.22068 | 74.02637 | 73.27116 | 72.56342 | 82.78972 | 81.85949 | 80.75394 | 79.73288
3602.435 | 82.4269 | 81.44241 | 82.63081 | 82.68465 | 84.41463 | 81.96573 | 82.8114 | 78.61584 | 79.59251 | 80.11614 | 79.0377 | 54.93613 | 44.6081 | 45.77131 | 48.39035 | 50.1852 | 48.0437 | 49.52764 | 51.13847 |  | 51.13847 | 48.37933 | 48.63114 | 48.38854 | 48.82211 | 47.2338 | 46.51677 | 45.30022 | 44.4727 | 51.59881 | 69.53844 | 73.37601 | 73.12837 | 73.11469 | 71.67522 | 81.83606 | 81.17696 | 79.85181 | 78.68206
3606.292 | 82.21507 | 81.60516 | 82.64453 | 82.91263 | 84.24853 | 81.99075 | 83.28991 | 78.72 | 79.34654 | 80.07797 | 78.97021 | 54.68673 | 44.25927 | 45.74472 | 47.99296 | 49.95144 | 47.80152 | 49.47079 | 50.5328 |  | 50.5328 | 48.71338 | 48.07136 | 48.13668 | 48.98407 | 47.28395 | 45.95164 | 45.12671 | 44.67977 | 51.66611 | 69.4188 | 73.49493 | 73.4614 | 73.21726 | 71.82677 | 81.99276 | 81.01606 | 79.99803 | 79.01948
3610.149 | 82.79428 | 81.6794 | 82.69519 | 83.19627 | 84.11823 | 82.74215 | 83.32798 | 78.89201 | 79.64207 | 80.08384 | 78.73045 | 54.1751 | 44.43722 | 45.27367 | 47.93115 | 49.51043 | 48.25323 | 49.66644 | 50.02993 |  | 50.02993 | 49.73615 | 48.35436 | 47.62006 | 49.40771 | 47.13906 | 45.61906 | 45.1446 | 44.67729 | 51.37011 | 69.78455 | 74.29257 | 74.08568 | 73.62132 | 72.56269 | 82.86655 | 81.74015 | 81.1083 | 80.33489
3614.006 | 83.45976 | 81.50745 | 82.76536 | 83.45216 | 84.2813 | 82.69069 | 83.00766 | 78.60046 | 79.97797 | 80.19116 | 79.02414 | 53.90929 | 44.19812 | 44.6896 | 47.65222 | 49.24109 | 48.8224 | 49.45633 | 49.91659 |  | 49.91659 | 49.64621 | 48.84844 | 47.56299 | 49.03687 | 47.13049 | 46.02213 | 45.19914 | 43.84937 | 51.0675 | 69.63638 | 74.67759 | 74.53162 | 74.16855 | 72.96487 | 83.0244 | 81.89903 | 81.24596 | 80.25067
3617.863 | 82.99758 | 81.42985 | 82.57167 | 83.06583 | 83.853 | 81.77219 | 82.83884 | 77.85257 | 79.48595 | 79.81356 | 79.06642 | 53.77956 | 42.88737 | 44.6218 | 47.07951 | 48.90134 | 48.66792 | 48.59861 | 49.35515 |  | 49.35515 | 48.25446 | 48.65291 | 47.75325 | 48.41059 | 46.55732 | 46.2253 | 44.63823 | 43.08075 | 50.4801 | 69.31084 | 74.06282 | 74.46619 | 73.28027 | 72.35833 | 82.16869 | 81.54214 | 80.1991 | 78.54749
3621.72 | 81.30906 | 80.74197 | 81.68377 | 81.76609 | 82.62475 | 80.79993 | 81.79619 | 77.25365 | 78.397 | 78.5554 | 77.55903 | 52.53463 | 41.79247 | 43.9531 | 46.58221 | 48.05622 | 46.91548 | 47.70069 | 48.3616 |  | 48.3616 | 47.45925 | 47.17574 | 46.42245 | 47.25302 | 45.41085 | 45.32546 | 43.39728 | 42.32523 | 48.76587 | 68.27094 | 72.67274 | 72.87669 | 71.7955 | 71.15692 | 80.98248 | 80.46819 | 79.08081 | 77.44972
3625.577 | 81.15385 | 80.39775 | 81.48698 | 81.68716 | 82.71049 | 80.92329 | 81.46698 | 77.46965 | 78.45177 | 78.69813 | 76.89745 | 51.77354 | 41.72716 | 43.83704 | 46.33338 | 47.87244 | 46.50982 | 47.66733 | 47.55352 |  | 47.55352 | 47.82684 | 46.75721 | 46.09047 | 46.54457 | 45.31827 | 45.01707 | 43.28936 | 42.21565 | 48.46422 | 68.16887 | 72.84657 | 72.6068 | 71.90898 | 71.36176 | 81.47289 | 80.43536 | 79.4961 | 78.15768
3629.434 | 81.16376 | 79.99149 | 80.69262 | 81.22661 | 82.48132 | 80.57903 | 81.02634 | 76.75197 | 78.00152 | 78.62736 | 76.12415 | 50.97085 | 40.85976 | 43.8371 | 45.39373 | 47.49222 | 45.94309 | 47.11886 | 46.72323 |  | 46.72323 | 47.05935 | 45.94287 | 45.89075 | 46.52008 | 45.02495 | 43.62985 | 43.0549 | 41.48551 | 48.18707 | 67.996 | 72.66653 | 72.14463 | 71.82259 | 71.27428 | 82.10052 | 80.33236 | 79.79991 | 78.77132
3633.291 | 80.06835 | 78.97803 | 79.89217 | 80.39074 | 81.76974 | 79.71754 | 80.49079 | 75.72942 | 76.79626 | 77.16833 | 75.37326 | 50.10814 | 39.93768 | 42.50418 | 44.77613 | 46.47952 | 45.27361 | 46.12141 | 46.69039 |  | 46.69039 | 46.02933 | 45.16533 | 45.05074 | 46.30314 | 44.4605 | 42.59351 | 42.10379 | 40.18932 | 46.43877 | 66.82388 | 71.07055 | 70.83007 | 70.42316 | 69.80439 | 80.2883 | 79.63548 | 78.13836 | 76.71589
3637.148 | 80.50452 | 79.3393 | 80.51832 | 81.12527 | 82.24039 | 80.26521 | 81.17538 | 76.37633 | 77.18907 | 77.23027 | 75.86526 | 49.94336 | 39.86832 | 42.39602 | 44.93111 | 46.31728 | 45.44508 | 46.52842 | 47.01739 |  | 47.01739 | 46.40186 | 45.6499 | 45.14569 | 46.38169 | 44.49409 | 43.16395 | 41.66302 | 40.15048 | 45.93173 | 66.97008 | 71.35935 | 71.28237 | 70.73529 | 69.69873 | 80.54111 | 79.6367 | 78.28651 | 76.70377
3641.005 | 80.94618 | 79.69122 | 80.93844 | 81.505 | 82.28761 | 80.71324 | 81.37524 | 76.79614 | 77.54276 | 77.78107 | 76.19231 | 49.71609 | 39.44756 | 42.64522 | 44.84963 | 46.40736 | 45.26014 | 46.73532 | 47.11528 |  | 47.11528 | 46.41956 | 46.00455 | 45.37248 | 46.37621 | 44.54543 | 43.33492 | 41.64239 | 40.0537 | 45.92754 | 67.15354 | 71.85549 | 72.04255 | 71.36126 | 70.26154 | 81.0056 | 79.81106 | 78.80062 | 77.54959
3644.862 | 81.57258 | 80.29124 | 81.7326 | 82.19619 | 82.8484 | 81.31271 | 81.79649 | 77.26969 | 78.16244 | 78.56567 | 76.69944 | 49.95279 | 39.15692 | 42.77659 | 45.31627 | 46.9623 | 45.62305 | 46.65948 | 47.65574 |  | 47.65574 | 46.46097 | 46.56201 | 45.49241 | 46.43378 | 44.99043 | 43.53813 | 42.21847 | 39.84834 | 46.2816 | 67.49408 | 73.03612 | 73.19131 | 72.2975 | 71.49559 | 81.32974 | 80.79876 | 79.57392 | 78.78819
3648.719 | 82.13442 | 81.47182 | 82.37472 | 82.19781 | 83.54046 | 81.1852 | 82.07903 | 77.58898 | 79.08817 | 77.99381 | 76.60282 | 50.00991 | 38.39203 | 41.54865 | 45.07003 | 47.03558 | 46.78855 | 46.83423 | 48.33095 |  | 48.33095 | 45.78072 | 46.89166 | 46.08249 | 47.21444 | 45.66863 | 43.03157 | 42.63861 | 39.16623 | 46.38624 | 68.10844 | 74.19437 | 74.86557 | 72.88352 | 72.88142 | 81.33452 | 82.14835 | 80.04578 | 79.56121
3652.576 | 81.07708 | 80.38597 | 80.93411 | 81.01788 | 82.84431 | 80.32437 | 81.04073 | 76.71465 | 77.78019 | 77.11326 | 75.37872 | 48.06718 | 37.85868 | 40.36147 | 44.65933 | 46.362 | 45.34525 | 46.18103 | 47.02632 |  | 47.02632 | 45.17718 | 45.60393 | 45.86142 | 46.41877 | 44.7227 | 42.44276 | 41.22215 | 38.89872 | 44.80192 | 66.6294 | 72.02443 | 72.82705 | 71.1609 | 70.83522 | 80.42202 | 80.73642 | 78.51086 | 77.72752
3656.433 | 80.60506 | 79.31376 | 80.05841 | 80.6464 | 82.04024 | 79.76604 | 80.40297 | 76.00715 | 77.04163 | 76.57645 | 74.66614 | 47.07022 | 37.41119 | 40.4906 | 44.40508 | 45.83785 | 44.31776 | 45.44264 | 46.02395 |  | 46.02395 | 44.84465 | 45.12267 | 44.82755 | 45.27019 | 43.7966 | 42.12698 | 40.58908 | 38.31292 | 43.85259 | 65.74347 | 71.16152 | 71.27969 | 70.33575 | 69.54153 | 79.76768 | 79.29991 | 77.74265 | 76.65793
3660.29 | 79.90806 | 78.58019 | 79.26582 | 80.09178 | 81.2215 | 79.16027 | 79.75352 | 75.56138 | 76.1833 | 75.86457 | 73.95015 | 46.41253 | 36.8653 | 40.23025 | 43.4903 | 45.28825 | 43.8277 | 44.7739 | 45.97838 |  | 45.97838 | 44.45783 | 44.44623 | 43.80558 | 44.63831 | 42.92809 | 41.24678 | 40.04599 | 37.57664 | 42.45258 | 65.00108 | 70.27177 | 70.32519 | 69.68679 | 68.64513 | 78.95642 | 78.26083 | 76.80956 | 75.70898
3664.147 | 79.78531 | 78.9212 | 79.47482 | 80.16602 | 81.09266 | 79.23629 | 79.82918 | 75.64909 | 76.10971 | 76.03089 | 74.03307 | 46.11709 | 36.78952 | 40.19907 | 43.49465 | 44.7486 | 43.72713 | 44.68037 | 46.21136 |  | 46.21136 | 44.41949 | 44.1025 | 43.59968 | 44.48467 | 42.75505 | 41.02207 | 40.09426 | 37.34871 | 41.72208 | 64.99741 | 70.17118 | 70.4865 | 69.75352 | 68.8892 | 79.06567 | 78.31554 | 76.67599 | 75.8123
3668.004 | 80.16307 | 79.54729 | 79.9268 | 80.48515 | 81.38753 | 79.59801 | 80.04958 | 75.80598 | 76.68235 | 76.58205 | 74.5387 | 45.89114 | 36.87495 | 40.49889 | 43.60303 | 44.5229 | 43.70232 | 44.77974 | 46.02347 |  | 46.02347 | 44.6967 | 44.0985 | 44.00064 | 44.68242 | 43.30612 | 41.16701 | 40.80902 | 37.20474 | 41.87119 | 66.04872 | 70.98959 | 71.50943 | 70.83431 | 70.25277 | 80.1402 | 79.38909 | 77.75891 | 76.72865
3671.861 | 79.90983 | 79.5895 | 79.41824 | 79.94939 | 81.37605 | 79.85656 | 78.98763 | 75.28435 | 76.92283 | 76.18098 | 73.72118 | 46.14684 | 36.23067 | 40.70725 | 43.2158 | 44.01011 | 43.35838 | 44.48301 | 45.22503 |  | 45.22503 | 44.95273 | 44.09193 | 44.80355 | 44.96097 | 43.8035 | 41.22566 | 41.36255 | 36.98062 | 41.51395 | 66.53638 | 71.79047 | 71.29724 | 72.06075 | 71.34078 | 81.1953 | 80.21285 | 78.86728 | 77.06152
3675.718 | 79.1945 | 78.55838 | 79.45164 | 79.06994 | 81.6129 | 80.01057 | 78.69373 | 74.70225 | 76.16788 | 75.44958 | 71.89233 | 45.2818 | 34.80136 | 39.13179 | 43.32285 | 43.53725 | 43.42611 | 43.69986 | 44.48215 |  | 44.48215 | 43.94056 | 44.30206 | 44.62994 | 44.03128 | 43.12981 | 41.22673 | 40.26674 | 36.36765 | 40.26109 | 64.64098 | 70.14964 | 70.0957 | 71.6744 | 69.7275 | 80.31413 | 78.71524 | 77.91992 | 77.24025
3679.575 | 78.40771 | 77.38551 | 78.12312 | 78.14983 | 80.11643 | 78.18581 | 78.37813 | 73.9763 | 74.62239 | 74.23109 | 71.10713 | 43.10664 | 34.02369 | 38.02182 | 42.29196 | 43.3414 | 42.54243 | 43.17098 | 44.00755 |  | 44.00755 | 42.8952 | 43.04498 | 42.58583 | 42.77054 | 41.78834 | 40.11036 | 38.14099 | 35.0969 | 39.06868 | 62.73965 | 68.34843 | 68.96542 | 69.76009 | 67.50394 | 78.01299 | 77.47826 | 76.31541 | 75.29211
3683.432 | 78.44946 | 77.11069 | 78.04472 | 78.46539 | 79.58254 | 77.59321 | 78.30521 | 74.08449 | 74.08479 | 74.13158 | 71.26479 | 42.88236 | 34.19591 | 38.06833 | 41.99007 | 43.38596 | 42.14651 | 42.98352 | 44.13896 |  | 44.13896 | 43.01042 | 41.86436 | 42.11626 | 42.75111 | 41.49231 | 39.51992 | 37.53069 | 34.47506 | 38.71915 | 62.66998 | 68.45451 | 68.82514 | 69.03123 | 67.44806 | 77.60758 | 77.48132 | 76.23423 | 74.78127
3687.289 | 79.01559 | 77.25179 | 78.54561 | 78.95223 | 79.98062 | 77.77135 | 78.70496 | 74.31062 | 73.80862 | 74.65292 | 71.46955 | 42.95609 | 34.48563 | 38.15151 | 41.78718 | 43.64262 | 42.88229 | 42.85207 | 44.53296 |  | 44.53296 | 43.60928 | 41.63104 | 42.69356 | 42.76863 | 41.2737 | 39.23979 | 37.53369 | 34.26387 | 38.61564 | 62.97459 | 69.20922 | 69.50241 | 69.39037 | 68.36078 | 78.20815 | 77.79948 | 76.94804 | 75.75187
3691.146 | 77.82854 | 76.2188 | 76.58137 | 77.24601 | 78.43621 | 76.42982 | 76.86903 | 72.66855 | 72.51371 | 73.32411 | 69.74962 | 40.85075 | 33.38395 | 37.83042 | 40.35476 | 42.02679 | 42.09517 | 41.45999 | 43.85358 |  | 43.85358 | 42.2028 | 41.24229 | 41.33847 | 41.2823 | 39.58522 | 38.46604 | 37.46474 | 33.88684 | 37.29699 | 61.60579 | 68.15668 | 68.51876 | 68.2603 | 67.37231 | 76.64393 | 76.33986 | 75.36323 | 74.44846
3695.003 | 76.89352 | 75.64779 | 76.04185 | 76.47344 | 77.51739 | 75.38947 | 75.82165 | 71.5957 | 72.04237 | 71.99378 | 68.56386 | 39.97477 | 32.38873 | 37.15386 | 39.97092 | 41.34663 | 40.38001 | 41.07158 | 43.09265 |  | 43.09265 | 41.2786 | 41.07864 | 40.46477 | 40.784 | 39.35914 | 38.4467 | 36.66753 | 32.94276 | 36.41297 | 60.77458 | 66.53553 | 67.22813 | 67.03272 | 65.95393 | 75.2664 | 74.9882 | 73.87066 | 72.54003
3698.86 | 76.6669 | 75.29297 | 76.09875 | 76.31281 | 77.24055 | 75.07999 | 76.14652 | 71.58513 | 71.86293 | 71.59687 | 68.04792 | 39.72109 | 31.79144 | 36.68653 | 39.67836 | 41.18306 | 40.00124 | 41.09464 | 42.73497 |  | 42.73497 | 41.00518 | 41.26278 | 40.42441 | 41.17745 | 39.76411 | 38.64462 | 36.47623 | 32.70529 | 35.88564 | 60.64359 | 66.14742 | 67.02615 | 66.7745 | 65.78693 | 75.1777 | 74.82289 | 73.62138 | 72.59772
3702.717 | 76.09561 | 74.77703 | 75.4956 | 76.10107 | 76.86635 | 74.45316 | 75.92666 | 71.62272 | 71.73915 | 71.11825 | 67.73367 | 39.11722 | 31.33311 | 36.05053 | 39.22577 | 41.07789 | 39.8936 | 41.15993 | 41.81864 |  | 41.81864 | 40.69554 | 40.8946 | 40.24011 | 41.43357 | 39.87901 | 38.68147 | 36.25282 | 32.55808 | 35.38917 | 60.64919 | 66.47533 | 66.77853 | 66.78302 | 65.58436 | 75.20927 | 74.80123 | 73.88757 | 73.10114
3706.574 | 76.18787 | 75.2738 | 75.75443 | 76.72102 | 77.19519 | 74.79262 | 75.41673 | 71.83351 | 72.05165 | 70.85464 | 68.0369 | 38.35704 | 31.63094 | 36.06457 | 39.40678 | 40.97842 | 40.26927 | 40.93378 | 41.23297 |  | 41.23297 | 41.04936 | 40.39732 | 40.08389 | 41.14158 | 39.30478 | 38.53914 | 36.14723 | 32.07597 | 35.24234 | 60.93547 | 66.76632 | 66.86211 | 66.75673 | 65.90603 | 75.49668 | 75.08733 | 74.00043 | 72.92827
3710.431 | 76.63005 | 75.9375 | 75.96151 | 76.90919 | 77.40466 | 75.30708 | 74.92198 | 72.04951 | 71.97594 | 70.65684 | 67.96681 | 37.36777 | 32.11447 | 36.24543 | 40.38275 | 40.36724 | 40.70754 | 41.19244 | 40.99656 |  | 40.99656 | 41.13745 | 40.92616 | 40.12616 | 41.00287 | 38.59493 | 39.25454 | 35.48619 | 31.98651 | 34.53873 | 61.29746 | 67.33435 | 66.66009 | 66.68207 | 67.07977 | 75.17677 | 75.62704 | 74.04078 | 72.84388
3714.288 | 75.63149 | 74.65498 | 75.24165 | 75.63749 | 76.63085 | 74.19345 | 74.4004 | 71.34808 | 70.93748 | 70.59943 | 66.84556 | 36.56339 | 30.74334 | 35.66385 | 39.77591 | 39.89545 | 39.61327 | 41.23503 | 41.072 |  | 41.072 | 40.05106 | 40.33381 | 39.11558 | 39.89668 | 38.48685 | 38.12457 | 34.64985 | 31.56251 | 33.4921 | 59.14512 | 66.4417 | 66.0021 | 66.29642 | 65.5806 | 74.1877 | 74.7089 | 73.99705 | 72.1095
3718.145 | 75.60909 | 74.52061 | 75.48663 | 75.66592 | 76.20769 | 73.86132 | 74.36015 | 70.82618 | 70.9511 | 70.57396 | 66.6092 | 36.3171 | 30.00006 | 35.26683 | 39.38581 | 40.25023 | 39.49199 | 40.7095 | 41.12843 |  | 41.12843 | 40.20971 | 39.81968 | 38.68901 | 39.56366 | 38.28464 | 37.1633 | 34.89137 | 30.90995 | 33.30751 | 58.3928 | 65.9038 | 65.95534 | 66.29778 | 65.13866 | 74.22081 | 74.43501 | 73.77992 | 71.9476
3722.002 | 75.35631 | 74.6816 | 75.1798 | 75.8993 | 75.65958 | 73.18373 | 74.37453 | 70.18757 | 70.52355 | 69.68634 | 65.84419 | 36.2184 | 29.56523 | 34.58867 | 38.82404 | 40.50157 | 39.07274 | 39.83764 | 40.94847 |  | 40.94847 | 39.76078 | 39.47654 | 38.15134 | 39.2988 | 38.09423 | 36.74615 | 34.46606 | 29.90636 | 32.69547 | 58.16284 | 65.49675 | 65.69879 | 66.13126 | 65.02122 | 73.92184 | 73.96255 | 72.63985 | 72.58573
3725.859 | 74.12958 | 73.85254 | 74.01024 | 74.89285 | 74.91366 | 72.54188 | 73.74135 | 69.08269 | 69.14285 | 68.20692 | 64.25461 | 35.67265 | 28.83646 | 33.66087 | 38.394 | 40.15376 | 38.35227 | 39.44782 | 40.57816 |  | 40.57816 | 38.49126 | 38.88001 | 37.70499 | 38.90261 | 38.07682 | 36.8955 | 33.11445 | 29.24984 | 31.75051 | 57.82581 | 64.42194 | 64.68322 | 65.15377 | 64.30565 | 72.96452 | 73.74276 | 71.41417 | 72.44408
3729.716 | 74.20173 | 73.39185 | 73.35686 | 74.57574 | 74.34698 | 72.65263 | 72.37242 | 69.1277 | 68.85324 | 68.81371 | 64.3532 | 34.75288 | 28.29959 | 33.72842 | 38.70122 | 40.09044 | 38.48347 | 40.15536 | 41.26414 |  | 41.26414 | 39.0838 | 39.13873 | 37.79758 | 39.55244 | 38.03123 | 36.81235 | 33.43708 | 29.87849 | 32.1561 | 58.09599 | 64.18237 | 64.52902 | 65.29687 | 65.18092 | 73.91206 | 74.02779 | 72.71008 | 73.07365
3733.573 | 75.14168 | 73.23057 | 73.07594 | 75.16694 | 73.33627 | 72.1904 | 70.996 | 69.35516 | 69.09545 | 69.56474 | 64.89862 | 33.51017 | 28.69561 | 34.16102 | 38.86215 | 40.5136 | 39.41655 | 41.95168 | 42.50711 |  | 42.50711 | 41.62915 | 40.04302 | 38.44658 | 41.06198 | 38.67675 | 37.27483 | 34.12289 | 30.2431 | 32.00709 | 58.98004 | 65.43673 | 65.55336 | 66.79002 | 67.4183 | 76.05984 | 74.91032 | 75.56039 | 74.63661
3737.43 | 74.44131 | 71.73148 | 74.00916 | 74.60812 | 73.77373 | 71.02737 | 71.56786 | 68.42937 | 69.34141 | 67.82234 | 64.36578 | 33.34056 | 28.21396 | 34.45243 | 37.02897 | 39.47947 | 39.0626 | 39.69824 | 41.81031 |  | 41.81031 | 41.40998 | 39.91837 | 38.66808 | 40.30375 | 39.07354 | 37.48676 | 32.6708 | 29.04416 | 30.13127 | 57.22125 | 65.67082 | 66.02469 | 65.31752 | 66.38088 | 75.4184 | 74.58939 | 74.41318 | 73.67146
3741.287 | 75.14077 | 73.3045 | 75.01208 | 73.7038 | 74.83624 | 72.18327 | 72.78519 | 69.28265 | 69.83812 | 67.38926 | 65.25839 | 33.80313 | 28.22361 | 34.69511 | 37.95684 | 39.74447 | 39.13643 | 38.88038 | 41.20194 |  | 41.20194 | 40.50965 | 39.33989 | 39.10603 | 40.27141 | 38.50784 | 37.42212 | 33.01538 | 29.12049 | 30.53128 | 57.24269 | 66.07106 | 66.20152 | 65.18633 | 65.80238 | 75.67985 | 74.78686 | 74.128 | 74.02975
3745.144 | 75.9437 | 75.02503 | 75.89705 | 73.73035 | 76.65787 | 73.83699 | 75.10293 | 71.96384 | 70.34257 | 69.23789 | 66.72076 | 33.40541 | 29.51688 | 35.94649 | 38.51379 | 40.874 | 40.32842 | 39.29509 | 40.78614 |  | 40.78614 | 40.50683 | 40.06332 | 40.99644 | 41.75455 | 39.1349 | 39.65125 | 34.61965 | 29.32469 | 31.28637 | 58.73632 | 68.24077 | 68.07732 | 66.61464 | 66.68173 | 77.22349 | 76.67969 | 76.73196 | 74.76208
3749.001 | 75.75418 | 73.68752 | 75.23713 | 72.83205 | 77.83204 | 74.38447 | 75.22379 | 71.35355 | 69.69507 | 70.7909 | 63.01813 | 32.14151 | 30.68024 | 36.34304 | 37.4978 | 39.66508 | 39.98786 | 39.152 | 40.12418 |  | 40.12418 | 38.54863 | 39.65649 | 40.72547 | 41.17131 | 39.95457 | 40.95753 | 36.23981 | 28.80023 | 30.04982 | 58.25018 | 68.77565 | 69.21062 | 67.18923 | 66.86783 | 77.95065 | 77.2235 | 77.36211 | 75.28355
3752.858 | 73.5378 | 71.49659 | 72.80808 | 72.01904 | 74.51283 | 71.30849 | 71.29028 | 67.69274 | 67.45039 | 68.14069 | 60.42558 | 30.96638 | 27.38959 | 33.56008 | 37.00598 | 37.9494 | 37.43484 | 39.01259 | 38.97649 |  | 38.97649 | 37.01009 | 38.10003 | 38.22857 | 37.6706 | 38.04234 | 35.86105 | 33.71861 | 27.89432 | 28.43578 | 55.04131 | 64.31636 | 64.25394 | 64.14843 | 63.77627 | 72.4343 | 73.3046 | 72.22973 | 71.27349
3756.715 | 73.22073 | 72.07632 | 72.74883 | 72.70779 | 73.3107 | 71.21216 | 71.18653 | 67.79583 | 67.61193 | 67.02711 | 61.44115 | 30.82166 | 26.13855 | 33.00301 | 36.93538 | 38.12981 | 37.16985 | 39.32779 | 39.20113 |  | 39.20113 | 37.2542 | 38.3008 | 38.14722 | 37.49633 | 37.34916 | 34.83278 | 33.28319 | 27.89685 | 28.20281 | 54.8899 | 62.66524 | 62.59866 | 63.2596 | 63.24944 | 71.76009 | 72.19695 | 71.05349 | 69.9537
3760.572 | 72.88406 | 71.95365 | 72.3505 | 72.89143 | 72.65895 | 71.11638 | 70.9929 | 67.69555 | 67.18958 | 66.07275 | 61.68959 | 30.60529 | 25.84412 | 32.14324 | 36.28156 | 37.94343 | 37.26937 | 38.43225 | 39.44709 |  | 39.44709 | 37.55257 | 37.80713 | 37.72531 | 37.8562 | 36.72609 | 35.07769 | 32.80527 | 27.51399 | 27.38849 | 54.48821 | 61.79543 | 62.5747 | 63.10274 | 62.49086 | 71.70183 | 71.4167 | 70.62766 | 69.69183
3764.429 | 72.78935 | 71.79324 | 72.08631 | 72.40856 | 72.49146 | 70.67509 | 70.54555 | 67.49809 | 66.33765 | 65.80547 | 61.19129 | 29.72745 | 25.69181 | 32.04393 | 36.06631 | 37.61433 | 37.29034 | 38.15763 | 39.11365 |  | 39.11365 | 37.9836 | 37.30711 | 37.26823 | 37.81981 | 36.20733 | 35.3217 | 32.63182 | 27.33608 | 26.91296 | 54.05126 | 61.77456 | 62.63288 | 62.90219 | 61.97041 | 71.70858 | 70.96273 | 70.36611 | 69.29871
3768.286 | 72.17329 | 71.33295 | 71.70414 | 71.88943 | 72.34032 | 70.36423 | 70.38281 | 66.76828 | 65.83631 | 65.61691 | 60.01728 | 28.85266 | 25.01695 | 32.16729 | 36.24173 | 37.48892 | 37.10221 | 37.94825 | 38.83457 |  | 38.83457 | 37.71112 | 37.16079 | 37.09269 | 37.63198 | 35.94572 | 34.72895 | 32.37813 | 27.10485 | 25.87481 | 53.12651 | 61.37416 | 62.06988 | 62.04376 | 61.49386 | 71.58234 | 70.29007 | 70.00226 | 68.90238
3772.143 | 71.66521 | 70.67741 | 71.28349 | 71.35487 | 71.95821 | 69.92343 | 70.06636 | 65.85728 | 65.82706 | 64.94722 | 59.33978 | 28.54755 | 24.74217 | 31.63857 | 36.00407 | 37.18256 | 36.61031 | 37.52356 | 38.56694 |  | 38.56694 | 37.13363 | 37.20011 | 36.44413 | 37.02852 | 35.70737 | 33.95685 | 31.96021 | 26.26869 | 24.84472 | 52.02194 | 60.34316 | 61.17347 | 60.94058 | 60.5248 | 70.19313 | 69.78722 | 68.63696 | 68.12392
3776 | 71.76896 | 70.58586 | 71.32272 | 71.0922 | 72.07376 | 69.66281 | 69.87848 | 65.83975 | 65.56583 | 64.59894 | 59.31706 | 28.58728 | 24.76336 | 31.48868 | 35.80469 | 37.0546 | 36.42267 | 37.48914 | 38.6421 |  | 38.6421 | 37.03054 | 37.11658 | 36.28655 | 36.80555 | 35.64226 | 33.83046 | 31.94909 | 25.83078 | 24.77983 | 52.09367 | 59.93269 | 61.15764 | 61.04647 | 60.47128 | 69.70198 | 69.88602 | 68.10934 | 68.22595
3779.857 | 71.65971 | 70.06421 | 70.84818 | 70.42568 | 71.53312 | 69.02974 | 69.24003 | 65.54973 | 65.04214 | 64.12357 | 58.696 | 27.98057 | 24.57989 | 31.41124 | 35.80446 | 37.19049 | 36.13018 | 37.49501 | 38.62441 |  | 38.62441 | 36.90468 | 37.04814 | 36.2593 | 36.69799 | 35.58562 | 33.96622 | 31.61361 | 25.77237 | 24.11415 | 51.8265 | 59.49491 | 60.98819 | 60.61642 | 60.3074 | 69.42367 | 69.6428 | 68.12183 | 67.92669
3783.714 | 71.16793 | 69.57525 | 70.01551 | 69.65641 | 70.63812 | 68.61354 | 68.65012 | 64.8213 | 64.82742 | 63.65534 | 57.96362 | 26.64169 | 23.88517 | 31.12346 | 35.24417 | 36.92802 | 35.83628 | 37.26291 | 38.09409 |  | 38.09409 | 36.77713 | 36.56765 | 36.18632 | 36.83707 | 35.37109 | 33.76227 | 31.08201 | 25.7836 | 23.54601 | 51.26568 | 59.26766 | 60.60608 | 59.96613 | 59.59197 | 68.89167 | 69.14253 | 67.81652 | 66.89739
3787.571 | 70.76095 | 69.37018 | 69.46176 | 69.71137 | 70.34227 | 68.35483 | 68.54079 | 64.064 | 64.42917 | 63.13882 | 57.27575 | 26.08382 | 23.30621 | 30.79118 | 34.78281 | 36.5853 | 35.9035 | 37.16998 | 37.72797 |  | 37.72797 | 36.63469 | 36.38158 | 36.12668 | 36.72635 | 34.99891 | 33.41727 | 30.76962 | 25.42842 | 23.32886 | 50.62032 | 58.95345 | 59.95071 | 59.7712 | 59.06678 | 67.97819 | 68.4286 | 67.24952 | 66.41772
3791.428 | 70.4966 | 69.12242 | 69.30336 | 69.57399 | 69.87588 | 68.04414 | 68.24857 | 63.60893 | 63.9586 | 62.99278 | 56.91597 | 25.76878 | 22.99565 | 30.66572 | 34.97247 | 36.47789 | 35.84041 | 37.07196 | 37.67576 |  | 37.67576 | 36.49251 | 36.27001 | 36.17908 | 36.31055 | 34.65446 | 33.20663 | 30.41292 | 24.94875 | 22.6807 | 50.17393 | 58.44022 | 59.40405 | 59.37903 | 58.52737 | 67.34637 | 67.75736 | 66.73972 | 65.98933
3795.285 | 70.32414 | 68.93224 | 69.28442 | 69.86019 | 69.79941 | 68.04241 | 68.26719 | 63.83175 | 63.94669 | 63.20836 | 57.07862 | 25.34241 | 23.1039 | 30.68992 | 35.27077 | 36.79212 | 35.78482 | 37.10344 | 37.90974 |  | 37.90974 | 36.32776 | 36.19226 | 36.67484 | 36.12739 | 34.82996 | 33.48967 | 30.57589 | 24.85741 | 22.32616 | 50.12275 | 58.53231 | 59.83142 | 59.61034 | 58.78557 | 67.95733 | 68.29454 | 67.18745 | 66.53999
3799.142 | 69.56812 | 68.45422 | 69.57706 | 69.82876 | 70.31362 | 67.81406 | 68.06776 | 64.32376 | 63.79785 | 63.26878 | 56.72303 | 24.56365 | 22.72283 | 29.92215 | 35.08385 | 37.1564 | 35.95065 | 37.15404 | 37.95204 |  | 37.95204 | 36.21162 | 36.4963 | 37.22997 | 36.40191 | 35.14902 | 33.73781 | 31.09741 | 25.07482 | 22.35544 | 50.26386 | 58.07811 | 60.5149 | 60.15108 | 59.04439 | 68.79315 | 69.13091 | 67.87923 | 67.12531
3802.999 | 68.73176 | 67.92595 | 68.84773 | 68.25118 | 68.9641 | 66.92418 | 66.89032 | 62.73286 | 62.31428 | 62.13481 | 55.37123 | 24.24474 | 21.76108 | 28.93549 | 34.40689 | 36.65512 | 36.77454 | 37.00544 | 37.49105 |  | 37.49105 | 36.42931 | 36.44384 | 35.6442 | 36.36162 | 35.03571 | 32.90916 | 31.0165 | 24.61755 | 21.9178 | 48.90945 | 56.59684 | 59.34955 | 59.66378 | 59.25977 | 67.82845 | 68.37209 | 67.38332 | 66.39719
3806.856 | 68.60292 | 67.17787 | 67.6774 | 67.80495 | 67.76424 | 66.24098 | 66.28272 | 61.64977 | 61.27452 | 60.81789 | 54.20818 | 23.82291 | 21.69803 | 29.3669 | 33.95572 | 35.70984 | 36.24672 | 36.49106 | 37.05912 |  | 37.05912 | 35.82412 | 35.64235 | 35.02481 | 36.04399 | 34.22521 | 32.87254 | 30.50843 | 23.72572 | 20.99013 | 47.41022 | 56.12622 | 57.73396 | 58.4097 | 58.3263 | 66.40504 | 66.48096 | 65.87082 | 64.8282
3810.713 | 68.24717 | 66.75503 | 67.61409 | 67.45998 | 67.4727 | 65.45708 | 66.0697 | 61.55904 | 60.96956 | 60.44612 | 53.65715 | 23.22693 | 21.62455 | 29.52722 | 34.02185 | 35.1521 | 35.20856 | 36.06492 | 36.91095 |  | 36.91095 | 35.5518 | 35.36825 | 35.02256 | 35.66633 | 33.45163 | 32.85866 | 29.87701 | 23.27752 | 20.05921 | 46.76351 | 55.96582 | 57.37278 | 57.34578 | 57.05387 | 65.86192 | 65.52534 | 65.2346 | 64.14436
3814.57 | 67.90469 | 67.25713 | 67.74068 | 66.91357 | 67.51365 | 65.04307 | 66.40369 | 61.56918 | 60.53041 | 60.3874 | 53.26157 | 23.07268 | 21.8853 | 29.36247 | 33.74492 | 35.35017 | 35.11597 | 35.64344 | 36.92558 |  | 36.92558 | 35.52716 | 35.33694 | 35.08715 | 35.21137 | 33.12284 | 32.87913 | 29.48537 | 23.09809 | 19.55147 | 46.35653 | 56.21579 | 57.33064 | 57.31444 | 57.34592 | 66.26233 | 65.77016 | 65.53592 | 64.76391
3818.427 | 66.91496 | 67.43438 | 66.66617 | 65.74413 | 67.35413 | 64.73889 | 66.70601 | 60.61798 | 60.21329 | 59.83329 | 52.71873 | 22.4581 | 21.67498 | 28.99903 | 33.17842 | 35.70275 | 35.64254 | 35.25195 | 36.8513 |  | 36.8513 | 35.15469 | 35.01451 | 35.36649 | 35.17506 | 33.12682 | 33.3069 | 29.50429 | 23.67005 | 19.64774 | 46.42152 | 56.84322 | 57.11078 | 57.44777 | 58.28275 | 66.67162 | 66.33816 | 65.98566 | 64.85509
3822.284 | 67.14336 | 66.12241 | 65.66818 | 65.21741 | 66.84352 | 64.37744 | 64.58359 | 60.40874 | 60.92087 | 59.95082 | 51.61765 | 21.57319 | 19.76848 | 28.96511 | 33.09007 | 34.8624 | 34.82923 | 34.73502 | 36.52924 |  | 36.52924 | 34.89682 | 34.944 | 34.74995 | 35.16886 | 33.01647 | 32.6739 | 29.86646 | 23.79041 | 19.32813 | 46.77625 | 56.79939 | 56.32332 | 56.623 | 56.96216 | 65.92017 | 65.57679 | 65.50063 | 64.52623
3826.141 | 66.81387 | 65.61814 | 65.95529 | 65.14934 | 66.32808 | 64.15662 | 63.28254 | 60.54028 | 60.15903 | 59.01055 | 51.26492 | 21.30337 | 19.54345 | 28.64382 | 32.8821 | 34.99242 | 34.16938 | 34.42218 | 36.55625 |  | 36.55625 | 35.21862 | 34.48463 | 34.36542 | 34.88457 | 32.85665 | 32.03284 | 29.98576 | 22.93022 | 18.36719 | 45.96793 | 55.73947 | 55.77565 | 56.68855 | 55.77727 | 64.95609 | 64.87485 | 64.40726 | 64.1208
3829.998 | 66.37439 | 65.09387 | 66.14301 | 64.72775 | 65.86943 | 63.53513 | 63.18254 | 60.23118 | 59.78238 | 58.30493 | 51.24619 | 20.61284 | 20.29156 | 28.66319 | 32.31142 | 34.82962 | 33.9496 | 34.74018 | 36.68469 |  | 36.68469 | 35.52407 | 34.25638 | 34.58153 | 34.88931 | 32.83466 | 32.12234 | 29.74945 | 22.35074 | 17.85447 | 45.31978 | 54.33561 | 55.86658 | 56.25238 | 55.64168 | 64.30031 | 64.17108 | 63.81586 | 63.7816
3833.855 | 66.35975 | 64.70142 | 65.90611 | 64.1132 | 65.48769 | 62.95416 | 63.77866 | 60.09039 | 59.51914 | 58.52958 | 51.3931 | 19.82967 | 20.33467 | 28.45188 | 32.30534 | 34.12234 | 33.52509 | 34.79415 | 36.52032 |  | 36.52032 | 35.53494 | 34.01418 | 34.55054 | 34.74476 | 32.98583 | 31.72186 | 29.87231 | 21.6154 | 18.01705 | 45.24747 | 53.98719 | 56.48271 | 55.64953 | 55.72394 | 64.39488 | 64.24636 | 64.82179 | 64.4252
3837.712 | 66.61377 | 65.12142 | 65.11981 | 64.38328 | 65.06991 | 63.69196 | 64.76134 | 59.32335 | 58.96363 | 58.66196 | 50.92463 | 19.2597 | 19.60639 | 28.58094 | 32.19587 | 33.46488 | 33.20533 | 34.97791 | 36.84661 |  | 36.84661 | 35.2196 | 34.78863 | 34.15 | 35.03779 | 33.46558 | 31.34372 | 30.39032 | 21.64228 | 17.86402 | 45.01575 | 54.68061 | 57.4524 | 55.77837 | 55.37428 | 64.67941 | 64.68108 | 66.34337 | 64.51712
3841.569 | 65.51945 | 64.21052 | 63.6354 | 64.19201 | 64.34682 | 62.65849 | 62.7146 | 58.15106 | 57.79301 | 57.04697 | 49.22945 | 18.17643 | 18.80537 | 27.54752 | 32.16939 | 34.01321 | 33.56126 | 34.57585 | 36.30146 |  | 36.30146 | 34.6161 | 34.68536 | 33.89149 | 34.57034 | 32.81887 | 31.31143 | 29.53348 | 21.42583 | 16.35042 | 43.49084 | 53.18472 | 55.83142 | 55.04366 | 54.38072 | 63.32219 | 63.44175 | 63.46285 | 61.59094
3845.426 | 64.76762 | 63.72873 | 63.39575 | 63.73232 | 64.12312 | 61.89564 | 62.14032 | 58.157 | 57.44355 | 56.62933 | 49.15682 | 18.31699 | 19.09245 | 27.40442 | 32.45029 | 34.55146 | 33.41083 | 33.99118 | 35.67382 |  | 35.67382 | 34.33976 | 33.73341 | 33.90339 | 34.23092 | 32.20097 | 30.88972 | 28.44217 | 20.96545 | 16.01105 | 42.51835 | 52.57561 | 54.76253 | 54.66043 | 54.19522 | 63.06298 | 62.52866 | 61.93323 | 61.24113
3849.283 | 64.71699 | 63.81845 | 64.1088 | 63.50645 | 64.20047 | 62.11622 | 62.23429 | 58.61626 | 57.65342 | 56.74218 | 49.24611 | 18.36172 | 19.45539 | 27.55142 | 33.07521 | 34.89826 | 33.24188 | 34.12245 | 36.04036 |  | 36.04036 | 33.98809 | 33.75233 | 34.027 | 34.49892 | 32.26131 | 31.22121 | 28.3468 | 21.02334 | 16.37527 | 42.7225 | 52.7197 | 54.7701 | 54.88795 | 54.83091 | 63.28982 | 62.64002 | 62.37113 | 61.83331
3853.14 | 64.46217 | 63.68436 | 64.74909 | 63.14173 | 63.76401 | 61.85953 | 61.7924 | 59.33706 | 57.58686 | 56.38415 | 47.95309 | 16.74932 | 19.04241 | 26.90489 | 33.71214 | 33.94532 | 32.5246 | 33.91318 | 36.25635 |  | 36.25635 | 33.53121 | 33.26466 | 34.62355 | 34.97971 | 32.47835 | 33.08265 | 28.73072 | 20.82156 | 14.78514 | 43.22524 | 52.2586 | 55.38141 | 55.33673 | 55.10786 | 63.17544 | 62.71758 | 64.22802 | 62.15762
3856.997 | 62.90706 | 62.39619 | 62.88779 | 62.40722 | 62.24371 | 60.47298 | 60.93651 | 57.31899 | 56.1651 | 54.6346 | 46.69613 | 15.8728 | 18.19765 | 27.01786 | 31.29922 | 33.03555 | 32.54809 | 33.83201 | 34.90952 |  | 34.90952 | 33.35023 | 32.46451 | 33.28024 | 34.0553 | 31.9841 | 31.80508 | 27.79943 | 19.8672 | 13.71682 | 41.56285 | 51.31496 | 53.73871 | 53.67539 | 53.02892 | 61.44868 | 60.87554 | 61.96418 | 60.23589
3860.854 | 63.33166 | 62.63062 | 62.66853 | 62.37675 | 62.34277 | 60.52182 | 60.70493 | 57.13137 | 55.78902 | 54.99089 | 46.91776 | 16.02575 | 18.33591 | 27.13614 | 31.00097 | 33.25101 | 33.18747 | 34.23333 | 34.87044 |  | 34.87044 | 33.2071 | 32.6418 | 33.1074 | 33.89816 | 32.1877 | 31.1741 | 27.58918 | 19.27708 | 14.39655 | 41.39463 | 51.4706 | 53.86222 | 53.53404 | 53.56266 | 61.33134 | 61.09685 | 61.5146 | 60.01723
3864.711 | 62.99795 | 62.62949 | 62.02613 | 62.1269 | 62.06048 | 59.85789 | 59.29453 | 56.95848 | 55.75307 | 54.95065 | 46.19376 | 16.01861 | 18.23398 | 27.07187 | 31.73753 | 32.98085 | 33.18451 | 33.7237 | 34.87092 |  | 34.87092 | 33.55658 | 33.22342 | 33.1638 | 34.17554 | 32.53841 | 31.01816 | 27.73091 | 19.36432 | 14.11306 | 41.44465 | 51.44045 | 53.66322 | 53.12575 | 53.87106 | 61.21616 | 61.52967 | 61.13373 | 59.83501
3868.568 | 62.09339 | 61.92799 | 61.92384 | 61.97855 | 61.86229 | 59.56192 | 59.27412 | 56.48041 | 55.36564 | 53.8953 | 45.40747 | 15.77085 | 17.39966 | 27.50547 | 31.86758 | 33.04187 | 33.18548 | 33.57278 | 34.82079 |  | 34.82079 | 33.67167 | 33.89499 | 32.91991 | 33.8351 | 32.44526 | 30.93635 | 27.96904 | 19.95365 | 13.33663 | 40.94491 | 51.14862 | 53.09085 | 52.4441 | 53.45203 | 60.846 | 60.971 | 60.69757 | 59.62332
3872.425 | 61.53408 | 61.09896 | 60.90448 | 60.89591 | 60.34039 | 58.96448 | 59.09381 | 55.16264 | 54.43802 | 53.33636 | 45.36177 | 14.55836 | 16.92458 | 27.15402 | 30.99415 | 33.78088 | 33.21968 | 33.79695 | 34.27852 |  | 34.27852 | 33.52051 | 33.73037 | 32.56815 | 33.01952 | 31.82658 | 29.93855 | 27.30042 | 19.4367 | 13.41323 | 39.5893 | 50.13538 | 51.68207 | 51.94102 | 52.25711 | 59.55907 | 59.62016 | 59.80728 | 59.07217
3876.282 | 61.2515 | 60.17963 | 60.10295 | 60.3595 | 60.01683 | 58.5381 | 58.25144 | 54.68898 | 54.15635 | 52.79053 | 45.16252 | 14.27288 | 17.0577 | 26.44655 | 30.38573 | 33.31631 | 32.79969 | 33.51048 | 33.91018 |  | 33.91018 | 32.99749 | 32.9705 | 32.20032 | 33.10178 | 31.47227 | 29.58714 | 26.5944 | 19.00441 | 13.318 | 38.97737 | 49.45976 | 50.55197 | 51.43616 | 50.99431 | 59.10691 | 58.99377 | 59.08904 | 58.43041
3880.139 | 61.17188 | 59.47796 | 59.7316 | 60.07851 | 60.08717 | 58.42754 | 57.87941 | 54.88474 | 54.03772 | 52.18655 | 44.12803 | 14.28056 | 16.99789 | 25.70248 | 30.74307 | 32.86332 | 32.39876 | 33.08453 | 33.82111 |  | 33.82111 | 32.6603 | 32.91188 | 32.34345 | 32.77857 | 31.67749 | 29.78722 | 26.67695 | 18.55556 | 13.05141 | 38.76692 | 49.00982 | 50.41655 | 51.22369 | 50.86766 | 59.39331 | 58.96886 | 58.8702 | 58.32407
3883.996 | 60.82416 | 59.06153 | 59.43896 | 59.7274 | 59.50333 | 57.92481 | 57.79036 | 54.03411 | 53.22495 | 51.60322 | 42.96719 | 13.88571 | 17.09856 | 25.00735 | 30.99486 | 32.6688 | 31.87553 | 32.34295 | 33.72123 |  | 33.72123 | 32.73795 | 32.89982 | 32.78597 | 32.05015 | 31.83771 | 29.49657 | 26.53865 | 18.41137 | 12.21516 | 38.16457 | 48.73674 | 50.4778 | 50.81827 | 50.5638 | 58.84851 | 58.62585 | 58.49507 | 57.53074
3887.853 | 61.20847 | 59.78268 | 59.44379 | 59.67865 | 59.61643 | 57.59309 | 57.78117 | 53.32633 | 53.09119 | 50.84206 | 42.8802 | 13.6557 | 17.02931 | 25.38911 | 30.98398 | 32.31521 | 32.24698 | 32.59408 | 33.84522 |  | 33.84522 | 32.38068 | 32.77957 | 32.39899 | 32.16597 | 31.48519 | 29.69228 | 26.18345 | 18.81192 | 11.48085 | 37.80702 | 48.82167 | 50.19477 | 50.81427 | 49.99228 | 58.42379 | 58.31779 | 58.19951 | 57.53117
3891.71 | 60.77029 | 59.22746 | 58.79648 | 58.99061 | 59.44316 | 57.17406 | 57.02804 | 53.12579 | 53.02539 | 49.77808 | 42.43625 | 13.27662 | 16.69946 | 25.72635 | 31.00986 | 32.16032 | 31.98759 | 32.34644 | 33.65648 |  | 33.65648 | 31.94776 | 32.38407 | 31.8188 | 32.00986 | 31.23267 | 29.80363 | 26.17017 | 18.5242 | 11.15702 | 37.14167 | 47.9504 | 49.71959 | 50.38357 | 49.62999 | 57.95944 | 57.92921 | 57.55641 | 57.24561
3895.567 | 59.81088 | 58.35201 | 58.50239 | 58.40389 | 58.85389 | 56.6596 | 56.27259 | 52.61755 | 52.42248 | 50.00669 | 41.93515 | 12.92912 | 16.39475 | 25.89646 | 30.9037 | 32.09529 | 31.59159 | 32.17962 | 33.04666 |  | 33.04666 | 31.88432 | 31.9276 | 31.62144 | 31.93209 | 30.62101 | 29.05054 | 26.36962 | 18.2163 | 10.97585 | 36.56573 | 47.63025 | 49.062 | 49.65636 | 49.31039 | 57.31446 | 57.13052 | 57.00216 | 56.72012
3899.424 | 59.62247 | 58.45425 | 59.02497 | 58.29586 | 58.99651 | 56.98741 | 56.42837 | 52.19344 | 52.47507 | 50.66878 | 41.9088 | 12.59298 | 16.191 | 26.05394 | 30.81323 | 31.9885 | 31.81564 | 32.42944 | 32.98038 |  | 32.98038 | 31.78548 | 31.83358 | 31.7907 | 32.3734 | 30.2132 | 29.28039 | 26.81893 | 18.03085 | 10.99198 | 36.72663 | 48.32672 | 49.35123 | 50.33731 | 49.68247 | 57.78807 | 57.5251 | 57.81599 | 57.37669
3903.281 | 58.30862 | 57.32285 | 58.23978 | 57.96644 | 58.0483 | 56.06223 | 55.60081 | 50.99908 | 51.15328 | 49.05266 | 40.7437 | 11.58116 | 15.54636 | 25.85633 | 29.67978 | 32.06495 | 30.98695 | 32.25833 | 32.72878 |  | 32.72878 | 30.9652 | 31.76784 | 31.04288 | 32.50195 | 29.87843 | 29.52557 | 26.10361 | 17.71581 | 10.01996 | 36.35759 | 47.09309 | 48.27446 | 49.28306 | 49.42726 | 56.99626 | 56.58238 | 57.08144 | 56.54874
3907.138 | 57.60061 | 56.62696 | 57.01557 | 57.07421 | 56.80237 | 55.13629 | 54.85849 | 50.80215 | 50.21406 | 48.23612 | 40.0491 | 11.19317 | 15.34132 | 25.0497 | 29.21202 | 31.72234 | 30.74526 | 32.00844 | 32.62164 |  | 32.62164 | 31.09064 | 31.50545 | 30.91309 | 31.5485 | 29.5901 | 28.52043 | 25.08934 | 17.42204 | 9.488126 | 35.3245 | 45.70941 | 47.23102 | 47.5558 | 47.7118 | 55.38351 | 55.23463 | 54.99614 | 54.89667
3910.995 | 57.95224 | 56.72333 | 56.7725 | 56.71571 | 56.70644 | 54.73309 | 54.5406 | 50.83727 | 49.89972 | 48.35846 | 40.24058 | 11.22248 | 15.32883 | 24.7454 | 29.36257 | 31.48043 | 31.22064 | 32.03436 | 32.51378 |  | 32.51378 | 31.27562 | 31.36849 | 31.02323 | 31.2071 | 29.55107 | 28.34029 | 25.05795 | 17.04077 | 9.657174 | 34.99362 | 45.51886 | 47.27533 | 47.20616 | 47.41198 | 55.0359 | 54.97069 | 54.41084 | 54.54523
3914.852 | 57.94753 | 56.743 | 56.76805 | 56.42135 | 56.7694 | 54.43158 | 54.21163 | 50.67965 | 49.84758 | 48.10207 | 40.13483 | 11.07983 | 15.4038 | 24.67194 | 29.50067 | 31.57725 | 31.46243 | 31.97689 | 32.68056 |  | 32.68056 | 31.4297 | 31.16341 | 30.85406 | 31.14753 | 29.83135 | 28.32406 | 25.3895 | 16.85495 | 9.588265 | 34.6186 | 45.60186 | 47.42785 | 47.10799 | 47.63129 | 54.94252 | 54.64278 | 54.55853 | 54.55914
3918.709 | 57.00629 | 56.50487 | 56.45479 | 55.85644 | 55.97128 | 53.90848 | 53.59782 | 50.56378 | 49.54824 | 47.74002 | 39.26763 | 10.55109 | 14.97563 | 24.60985 | 29.69849 | 31.55471 | 31.17844 | 31.54609 | 32.52587 |  | 32.52587 | 31.83365 | 30.90296 | 30.50155 | 30.74341 | 29.98586 | 28.05743 | 25.37247 | 16.87088 | 9.005101 | 33.82172 | 45.12967 | 46.90547 | 47.23946 | 47.48848 | 54.57552 | 54.16428 | 54.61634 | 54.33258
3922.566 | 56.81358 | 56.24063 | 56.21503 | 55.82137 | 55.40952 | 53.54903 | 53.28738 | 50.313 | 49.2607 | 47.39202 | 38.69651 | 10.26431 | 14.8922 | 24.4068 | 29.42786 | 31.11964 | 31.15102 | 31.20162 | 32.40938 |  | 32.40938 | 31.64736 | 30.95473 | 30.16227 | 30.71511 | 29.87692 | 27.95841 | 24.96662 | 17.42169 | 8.501407 | 33.60982 | 44.60415 | 46.36971 | 46.89416 | 46.89324 | 53.9477 | 54.13755 | 54.4522 | 53.77789
3926.423 | 56.67403 | 55.63174 | 55.90857 | 55.32656 | 55.03761 | 53.4296 | 52.92412 | 49.79054 | 48.962 | 46.75826 | 38.35627 | 10.21321 | 14.99542 | 24.13931 | 29.10605 | 30.82082 | 31.08906 | 31.20089 | 32.57607 |  | 32.57607 | 31.48518 | 31.08682 | 30.20714 | 31.31478 | 29.47407 | 27.84528 | 24.96165 | 17.41985 | 8.324476 | 33.39755 | 44.42863 | 46.20921 | 46.41234 | 46.34476 | 53.5741 | 53.92982 | 54.07944 | 53.19062
3930.28 | 56.23305 | 55.40932 | 55.2379 | 54.65834 | 54.70107 | 52.91964 | 52.7053 | 49.08224 | 48.53606 | 46.36629 | 37.86774 | 9.985045 | 14.74754 | 24.02631 | 29.32483 | 30.81637 | 30.6927 | 30.82783 | 31.99433 |  | 31.99433 | 31.18602 | 30.62444 | 30.54136 | 31.4505 | 29.39208 | 27.53276 | 25.13709 | 17.02685 | 8.161704 | 32.6802 | 44.50128 | 45.77026 | 46.30054 | 46.1843 | 53.63282 | 53.64434 | 53.49068 | 53.21592
3934.137 | 55.56633 | 54.40352 | 54.61512 | 54.34466 | 54.3638 | 52.31911 | 52.18726 | 48.37494 | 48.07184 | 45.78691 | 37.32399 | 9.136267 | 14.45489 | 23.95857 | 28.94524 | 30.94878 | 30.07902 | 30.42174 | 31.62062 |  | 31.62062 | 30.57295 | 30.02766 | 30.23982 | 30.94808 | 29.29114 | 27.35561 | 24.47437 | 16.48371 | 7.684415 | 32.25583 | 43.71328 | 44.83895 | 45.57922 | 45.42953 | 52.95647 | 52.97548 | 52.62372 | 52.80387
3937.994 | 55.55439 | 53.8795 | 54.46905 | 54.53795 | 54.23144 | 52.37263 | 51.8969 | 48.48019 | 47.9073 | 45.49274 | 36.89595 | 8.560536 | 14.25324 | 23.87522 | 28.84145 | 30.69834 | 29.89065 | 30.62996 | 31.85459 |  | 31.85459 | 30.80618 | 30.12431 | 29.98003 | 30.76729 | 29.26479 | 27.24517 | 24.31293 | 16.37397 | 7.45475 | 32.01841 | 43.15356 | 44.68056 | 45.26481 | 45.15385 | 52.25705 | 52.49142 | 52.56376 | 52.23416
3941.851 | 55.33087 | 53.62335 | 54.24579 | 54.15183 | 53.80874 | 51.82661 | 51.62698 | 48.24432 | 47.50628 | 45.18083 | 36.4443 | 8.162089 | 14.1605 | 23.66162 | 28.66389 | 30.08972 | 29.806 | 30.91756 | 31.94975 |  | 31.94975 | 30.90098 | 30.188 | 29.61134 | 30.45217 | 29.4364 | 27.38219 | 24.30503 | 16.05997 | 7.479362 | 31.74014 | 42.59425 | 44.59521 | 44.82458 | 45.14742 | 52.05011 | 52.46946 | 52.5084 | 51.92603
3945.708 | 55.22934 | 53.38635 | 54.27597 | 53.42328 | 53.45955 | 51.46962 | 51.35867 | 47.4695 | 46.95216 | 44.56575 | 36.23871 | 8.180568 | 14.06336 | 23.54213 | 28.37798 | 30.21139 | 29.90375 | 30.8789 | 31.58603 |  | 31.58603 | 30.59955 | 30.33251 | 29.37138 | 30.02456 | 28.85119 | 27.30038 | 24.3499 | 15.76179 | 7.224452 | 31.55278 | 42.38779 | 44.1097 | 44.38042 | 44.97655 | 51.90585 | 52.30205 | 52.28532 | 51.38943
3949.565 | 54.79958 | 53.16625 | 53.63516 | 53.08368 | 52.97468 | 51.14963 | 50.84176 | 46.74815 | 46.4754 | 43.98368 | 36.10843 | 8.385072 | 13.82086 | 23.30896 | 28.43447 | 30.21758 | 29.82811 | 30.53268 | 31.21334 |  | 31.21334 | 30.58644 | 30.19413 | 29.53194 | 30.09011 | 28.43793 | 26.75 | 24.01355 | 15.74623 | 6.945667 | 30.81231 | 41.99334 | 43.52654 | 44.18782 | 44.5242 | 51.30002 | 51.59141 | 51.80137 | 50.82039
3953.422 | 54.18799 | 52.95765 | 53.10063 | 53.04765 | 52.60805 | 50.5522 | 50.47261 | 46.51773 | 45.99022 | 43.77086 | 35.61671 | 7.774888 | 13.51374 | 23.23231 | 28.44818 | 30.08031 | 29.45066 | 30.52121 | 31.11006 |  | 31.11006 | 30.32992 | 29.94757 | 29.9486 | 30.17961 | 28.50727 | 26.57197 | 23.88762 | 15.89626 | 6.877528 | 30.31669 | 41.57245 | 43.18593 | 43.83986 | 43.88781 | 50.89983 | 50.90878 | 51.22591 | 50.81297
3957.279 | 54.17286 | 52.68623 | 52.91182 | 52.78621 | 52.54639 | 50.31624 | 50.38549 | 46.53849 | 45.70462 | 43.51753 | 34.85268 | 7.237679 | 13.41895 | 23.26823 | 28.30441 | 30.1215 | 29.48498 | 30.53986 | 30.94774 |  | 30.94774 | 30.18913 | 30.02517 | 30.02269 | 30.23594 | 28.74229 | 26.79698 | 24.15442 | 15.71068 | 6.663808 | 30.37266 | 41.4024 | 43.04492 | 43.50497 | 43.67202 | 50.79339 | 50.73823 | 50.65937 | 50.72831
3961.136 | 53.67735 | 52.25119 | 52.5134 | 52.08995 | 52.39452 | 49.80055 | 50.05491 | 46.48494 | 45.39749 | 43.07137 | 34.35411 | 7.227508 | 13.2458 | 23.21703 | 27.94636 | 30.17589 | 29.71655 | 30.49099 | 30.89906 |  | 30.89906 | 30.08253 | 29.79491 | 29.61569 | 29.98231 | 28.39266 | 27.04454 | 23.78636 | 15.33597 | 6.308643 | 30.04403 | 40.9782 | 42.75108 | 43.33119 | 43.59238 | 50.37724 | 50.61927 | 50.09375 | 50.34428
3964.993 | 52.9308 | 52.04653 | 52.15815 | 51.59524 | 52.04255 | 49.74704 | 49.54153 | 45.91107 | 44.74486 | 42.72521 | 34.13962 | 6.902693 | 12.97921 | 23.30488 | 27.71868 | 29.98605 | 29.6416 | 30.66826 | 31.05186 |  | 31.05186 | 29.86436 | 29.64527 | 29.43215 | 29.81123 | 28.11236 | 26.95848 | 23.42681 | 15.31396 | 5.974487 | 29.55685 | 40.47516 | 42.21925 | 43.26077 | 43.2947 | 49.85317 | 50.43568 | 49.90833 | 49.87535
3968.85 | 52.69428 | 51.83678 | 51.9124 | 51.51952 | 51.59927 | 49.97459 | 49.26062 | 45.28508 | 44.48296 | 42.67643 | 33.57495 | 6.61131 | 12.95178 | 23.32039 | 27.89459 | 29.99144 | 29.4699 | 30.65565 | 31.0558 |  | 31.0558 | 29.69512 | 29.89034 | 29.53601 | 29.9138 | 28.19095 | 26.74731 | 23.50333 | 15.40539 | 5.629878 | 29.27839 | 40.30358 | 42.0082 | 43.19586 | 43.00222 | 49.639 | 50.42415 | 49.79658 | 49.42742
3972.707 | 52.77727 | 51.48241 | 51.58804 | 51.42313 | 51.1806 | 49.32465 | 48.90922 | 45.29035 | 44.31419 | 42.46882 | 33.08458 | 6.439091 | 12.67441 | 23.01251 | 28.15993 | 29.80498 | 29.2467 | 30.30309 | 30.64996 |  | 30.64996 | 29.46191 | 30.00391 | 29.3873 | 29.77578 | 28.05127 | 26.74489 | 23.53225 | 15.50789 | 5.354253 | 28.65941 | 40.06757 | 41.74293 | 42.62201 | 42.71571 | 49.24122 | 49.86853 | 49.7275 | 49.03331
3976.564 | 52.64688 | 51.32194 | 51.36343 | 50.91877 | 50.83045 | 48.75568 | 48.5212 | 45.01473 | 43.85659 | 42.02631 | 33.12397 | 6.13047 | 12.51559 | 22.86759 | 27.90901 | 29.62856 | 29.17451 | 30.28902 | 30.46623 |  | 30.46623 | 29.37314 | 29.81404 | 29.12415 | 29.33383 | 27.86265 | 26.83172 | 23.09394 | 15.02094 | 5.012728 | 28.30292 | 39.55663 | 41.24833 | 42.08886 | 42.45275 | 49.08686 | 49.17019 | 49.19787 | 48.80657
3980.421 | 52.23103 | 51.18236 | 51.02101 | 50.53273 | 50.48606 | 48.43129 | 48.20887 | 44.28736 | 43.717 | 41.46923 | 32.98508 | 5.926993 | 12.45693 | 22.72954 | 27.68111 | 29.5235 | 29.38777 | 30.30079 | 30.75966 |  | 30.75966 | 29.28706 | 29.62866 | 29.11483 | 29.00615 | 28.06714 | 26.49259 | 22.92054 | 14.86633 | 4.891383 | 28.13727 | 39.18081 | 40.94046 | 41.97226 | 42.10482 | 48.93602 | 49.12603 | 48.5635 | 48.70919
3984.278 | 51.85031 | 50.80867 | 50.83953 | 50.22336 | 50.01472 | 48.23917 | 47.89008 | 43.94979 | 43.72664 | 41.23509 | 32.56646 | 5.983619 | 12.49284 | 22.55492 | 27.54651 | 29.36525 | 29.07678 | 29.87857 | 30.95688 |  | 30.95688 | 29.21461 | 29.37305 | 28.64245 | 28.82629 | 28.01003 | 26.27198 | 22.75686 | 14.66018 | 4.739924 | 27.92544 | 39.11806 | 40.83426 | 41.85007 | 41.71696 | 48.65935 | 48.96203 | 48.37067 | 48.50205
3988.135 | 51.68248 | 50.72214 | 50.51073 | 49.94477 | 49.60337 | 48.16624 | 47.43615 | 43.99337 | 43.36171 | 41.04472 | 32.20103 | 5.825664 | 12.53843 | 22.76156 | 27.46569 | 29.33836 | 28.62324 | 29.55194 | 30.8567 |  | 30.8567 | 29.35275 | 29.29172 | 28.55004 | 29.10524 | 27.7711 | 26.41849 | 22.90535 | 14.44648 | 4.326895 | 28.02511 | 38.96112 | 40.70164 | 41.54231 | 41.34975 | 48.22401 | 48.70928 | 48.37064 | 48.00876
3991.992 | 51.37632 | 50.48056 | 50.39727 | 49.87106 | 49.47766 | 47.97394 | 46.98199 | 43.79398 | 42.88327 | 40.85122 | 31.9565 | 5.527713 | 12.30446 | 22.69556 | 27.6066 | 29.28737 | 28.49738 | 29.41338 | 30.45262 |  | 30.45262 | 29.43842 | 29.24157 | 28.7673 | 29.37434 | 27.66175 | 26.42182 | 23.03934 | 14.2745 | 4.018204 | 27.87735 | 38.60262 | 40.44779 | 41.13031 | 41.16404 | 47.63175 | 48.33708 | 48.08293 | 47.65389
3995.849 | 51.24096 | 49.90375 | 50.20837 | 49.58654 | 49.33625 | 47.555 | 46.84416 | 43.42871 | 42.87227 | 40.64095 | 31.73927 | 5.261298 | 12.29051 | 22.24975 | 27.46296 | 29.10626 | 28.56918 | 29.3754 | 30.19019 |  | 30.19019 | 29.33856 | 29.18089 | 28.78063 | 29.12072 | 27.57621 | 26.23797 | 22.73566 | 14.11489 | 4.076054 | 27.20973 | 38.0949 | 40.24677 | 40.85499 | 41.11792 | 47.48689 | 48.11914 | 47.79521 | 47.44945
3999.706 | 50.94138 | 49.48812 | 49.68988 | 49.21983 | 48.90736 | 47.05075 | 46.87177 | 43.09838 | 42.57579 | 40.07523 | 31.23579 | 5.046127 | 12.10272 | 21.99401 | 27.23207 | 29.10503 | 28.52637 | 29.3639 | 30.21703 |  | 30.21703 | 28.96658 | 29.04892 | 28.5997 | 28.75529 | 27.60591 | 25.89473 | 22.51443 | 13.98655 | 4.270473 | 26.73594 | 37.93323 | 40.11898 | 40.66664 | 40.91783 | 47.40612 | 47.99083 | 47.51503 | 47.13842
4003.563 | 50.49596 | 49.15899 | 49.32095 | 48.90038 | 48.70154 | 46.7179 | 46.6314 | 42.92766 | 41.94692 | 39.65577 | 30.67579 | 4.967631 | 11.90511 | 21.99684 | 26.92924 | 28.9043 | 28.14406 | 29.24975 | 30.04259 |  | 30.04259 | 28.82414 | 28.81912 | 28.4477 | 28.80266 | 27.46479 | 25.6698 | 22.34745 | 13.91266 | 4.106662 | 26.49735 | 37.70848 | 39.52924 | 40.43784 | 40.60677 | 46.72779 | 47.56351 | 46.98733 | 46.85541
4007.42 | 50.30085 | 49.05465 | 49.38293 | 48.68542 | 48.62497 | 46.39764 | 46.18648 | 42.68249 | 41.63697 | 39.68409 | 30.54959 | 4.721453 | 11.68345 | 22.08869 | 26.77704 | 28.63857 | 27.99877 | 29.15679 | 29.84415 |  | 29.84415 | 29.0355 | 28.71793 | 28.27727 | 28.7842 | 27.22595 | 25.51181 | 22.32525 | 13.81377 | 3.725022 | 26.44674 | 37.34128 | 38.80109 | 40.32009 | 40.43554 | 46.25354 | 47.1127 | 46.91028 | 46.69658
4011.277 | 49.97153 | 49.1702 | 49.25463 | 48.61452 | 48.44756 | 46.11719 | 45.61032 | 41.97307 | 41.60537 | 39.41819 | 30.41023 | 4.305964 | 11.58111 | 21.80194 | 26.74009 | 28.70863 | 28.19584 | 29.19119 | 29.83675 |  | 29.83675 | 29.21352 | 28.68828 | 28.18577 | 28.692 | 27.17764 | 25.28192 | 22.588 | 13.82122 | 3.677828 | 26.17616 | 37.08457 | 38.67779 | 40.13139 | 40.18077 | 46.41047 | 46.78658 | 46.63348 | 46.64207
4015.134 | 49.59429 | 48.96878 | 48.87383 | 48.47427 | 48.39466 | 46.17516 | 45.49 | 41.58044 | 41.4144 | 39.02256 | 30.18719 | 4.104372 | 11.52126 | 21.69006 | 26.7252 | 28.51136 | 28.38902 | 29.10909 | 29.83917 |  | 29.83917 | 29.27134 | 28.83789 | 28.0842 | 28.58504 | 27.17922 | 25.18261 | 22.61989 | 13.83484 | 3.562171 | 25.75597 | 37.14776 | 38.76225 | 39.9444 | 39.81141 | 46.5489 | 46.60773 | 46.34027 | 46.55414
4018.991 | 49.41671 | 48.33784 | 48.73059 | 48.25743 | 48.27659 | 45.95338 | 45.39909 | 41.55879 | 41.31254 | 38.87214 | 29.97714 | 4.020773 | 11.39161 | 21.73847 | 26.65606 | 28.59841 | 28.08807 | 28.86612 | 29.58338 |  | 29.58338 | 29.13365 | 28.70151 | 27.81358 | 28.6009 | 27.00598 | 25.50406 | 22.44548 | 13.74021 | 3.313425 | 25.48172 | 37.13778 | 38.46596 | 39.69643 | 39.57582 | 46.29058 | 46.34131 | 46.24085 | 46.27698
4022.848 | 49.2681 | 48.09867 | 48.62365 | 47.98086 | 48.05657 | 45.67845 | 45.33568 | 41.39896 | 41.04772 | 38.66601 | 30.00607 | 3.65474 | 11.39241 | 21.70763 | 26.70304 | 28.60436 | 27.94441 | 28.71578 | 29.32841 |  | 29.32841 | 29.00448 | 28.53115 | 27.94535 | 28.65795 | 26.92617 | 25.89133 | 22.3693 | 13.60099 | 3.253763 | 25.43005 | 36.90346 | 38.18389 | 39.41565 | 39.54315 | 45.80513 | 46.10584 | 46.15077 | 46.21517
4026.705 | 49.02682 | 48.05289 | 48.19983 | 47.57955 | 47.2723 | 45.58774 | 45.15272 | 41.24685 | 40.59093 | 38.47984 | 29.6856 | 3.34763 | 11.21702 | 21.59096 | 26.53214 | 28.45594 | 27.91876 | 28.69171 | 29.13126 |  | 29.13126 | 28.48119 | 28.58027 | 28.23056 | 28.4017 | 26.67708 | 25.59307 | 22.31105 | 13.65382 | 3.150795 | 25.17405 | 36.57887 | 38.03029 | 39.03347 | 39.17579 | 45.64409 | 45.56258 | 45.8623 | 46.0169
4030.562 | 48.79812 | 47.96714 | 47.87205 | 47.23375 | 46.84185 | 45.28108 | 44.89221 | 41.00632 | 40.36009 | 38.43416 | 29.19441 | 3.115619 | 11.08105 | 21.40438 | 26.31487 | 28.50115 | 27.90486 | 28.78574 | 29.36738 |  | 29.36738 | 27.97742 | 28.34799 | 27.73262 | 27.91922 | 26.43232 | 25.31542 | 22.14144 | 13.61976 | 2.925152 | 24.9994 | 36.2603 | 38.21879 | 38.76104 | 38.8834 | 45.73367 | 45.37087 | 45.48413 | 45.5257
4034.419 | 48.70488 | 47.79895 | 47.68245 | 47.02886 | 46.82151 | 45.1021 | 44.67191 | 40.99167 | 40.15322 | 38.328 | 28.98499 | 3.024384 | 11.16672 | 21.30771 | 26.13616 | 28.44247 | 27.90655 | 28.87478 | 29.58689 |  | 29.58689 | 27.97143 | 28.10747 | 27.38655 | 27.63839 | 26.47187 | 25.4055 | 21.9375 | 13.46105 | 2.575016 | 24.77988 | 36.26765 | 38.04454 | 38.45269 | 38.83224 | 45.53119 | 45.3911 | 45.57892 | 45.08074
4038.276 | 48.55466 | 47.64142 | 47.4003 | 46.87166 | 46.72885 | 44.97937 | 44.58853 | 41.1048 | 39.96274 | 38.08469 | 28.84768 | 3.28997 | 11.07683 | 21.46283 | 26.03386 | 28.02081 | 27.85257 | 28.76635 | 29.3548 |  | 29.3548 | 28.13382 | 27.94081 | 27.71343 | 27.89994 | 26.62486 | 25.50929 | 22.0073 | 13.26713 | 2.339529 | 24.72116 | 36.17242 | 37.73063 | 38.24101 | 38.66972 | 45.00351 | 45.51859 | 45.49686 | 44.81667
4042.133 | 48.55815 | 47.15305 | 47.12823 | 46.7083 | 46.65676 | 44.57927 | 44.62134 | 40.95822 | 39.97955 | 38.15188 | 28.50852 | 3.155836 | 10.73476 | 21.24113 | 26.14496 | 27.91257 | 27.6682 | 28.753 | 29.22051 |  | 29.22051 | 28.22544 | 27.69114 | 27.80901 | 28.21068 | 26.68316 | 25.33837 | 22.01094 | 13.04923 | 2.271508 | 24.53326 | 35.89219 | 37.68283 | 38.25592 | 38.4747 | 44.71336 | 45.29304 | 45.20263 | 45.05197
4045.99 | 48.63728 | 46.66881 | 47.06249 | 46.56543 | 46.64265 | 44.53465 | 44.44542 | 40.78475 | 39.68588 | 37.8399 | 28.06678 | 2.670595 | 10.48291 | 21.04325 | 26.1358 | 28.03096 | 27.70317 | 28.5153 | 29.00799 |  | 29.00799 | 28.10292 | 27.51302 | 27.59636 | 28.11408 | 26.70926 | 25.09647 | 21.47607 | 12.9616 | 2.383712 | 24.29994 | 35.69365 | 37.7313 | 38.25716 | 38.17002 | 44.76538 | 44.97448 | 44.7913 | 45.05511
4049.847 | 48.40467 | 46.67828 | 46.90956 | 46.43731 | 46.40539 | 44.44781 | 44.2265 | 40.57915 | 39.51633 | 37.35701 | 28.03907 | 2.643001 | 10.58116 | 20.95355 | 26.27117 | 27.9718 | 27.61278 | 28.21432 | 29.05325 |  | 29.05325 | 27.99795 | 27.58688 | 27.46645 | 27.92674 | 26.58969 | 24.96379 | 21.23462 | 13.0117 | 2.480875 | 24.49425 | 35.62188 | 37.35414 | 38.01926 | 37.86257 | 45.00154 | 45.00615 | 44.53868 | 44.72413
4053.704 | 48.12533 | 46.91998 | 46.91571 | 46.08264 | 46.2557 | 44.32715 | 43.85239 | 40.23115 | 39.60849 | 37.16661 | 27.93006 | 2.646799 | 10.71434 | 20.89473 | 26.17891 | 28.11516 | 27.51404 | 28.18696 | 29.3269 |  | 29.3269 | 27.95176 | 27.77767 | 27.35115 | 27.54098 | 26.20103 | 25.02583 | 21.35243 | 12.67199 | 2.439867 | 24.49728 | 35.65647 | 37.43974 | 37.58311 | 37.94876 | 44.95594 | 45.16343 | 44.81038 | 44.56512
4057.561 | 47.77475 | 46.68398 | 46.61402 | 45.57943 | 45.75155 | 44.25491 | 43.34773 | 39.98802 | 39.38213 | 37.03437 | 27.718 | 2.57694 | 10.72041 | 20.77993 | 25.88446 | 28.08739 | 27.23719 | 28.15631 | 29.07436 |  | 29.07436 | 27.72658 | 27.87648 | 27.31263 | 27.45606 | 26.07292 | 24.99706 | 21.22091 | 12.62615 | 2.152332 | 24.10836 | 35.43264 | 37.36736 | 37.37855 | 37.87062 | 44.37399 | 44.73459 | 44.77878 | 44.42557
4061.418 | 47.35694 | 46.46032 | 46.46522 | 45.72462 | 45.46586 | 44.17681 | 43.22475 | 40.09027 | 38.9786 | 36.87194 | 27.62724 | 2.696219 | 10.49799 | 20.86529 | 25.99039 | 27.85985 | 26.96122 | 28.014 | 28.75409 |  | 28.75409 | 27.66376 | 27.83278 | 27.41117 | 27.6798 | 26.07393 | 24.83244 | 21.05798 | 12.81617 | 1.856794 | 23.85872 | 35.05298 | 37.00447 | 37.38522 | 37.46085 | 43.99232 | 44.37149 | 44.43213 | 44.15461
4065.275 | 47.35313 | 46.32825 | 46.36329 | 45.84193 | 45.56731 | 43.91163 | 43.09867 | 39.78366 | 38.92646 | 36.75712 | 27.62627 | 2.804815 | 10.24992 | 20.85601 | 25.90475 | 27.64043 | 26.91281 | 28.05943 | 28.55508 |  | 28.55508 | 27.66924 | 27.90579 | 27.33069 | 27.57896 | 25.9718 | 24.41279 | 21.42815 | 12.78778 | 1.778777 | 23.78424 | 34.70667 | 36.84555 | 37.46022 | 37.5114 | 43.8899 | 44.24254 | 44.50677 | 43.91859
4069.132 | 47.44841 | 46.39885 | 45.90702 | 45.6725 | 45.29496 | 43.37685 | 42.83962 | 39.32202 | 38.9742 | 36.39789 | 27.36874 | 2.696592 | 10.12078 | 20.69493 | 25.52417 | 27.58954 | 27.03893 | 28.00164 | 28.38264 |  | 28.38264 | 27.76865 | 27.75174 | 27.11494 | 27.43295 | 26.08216 | 24.10872 | 21.60601 | 12.3207 | 1.814911 | 23.52645 | 34.62963 | 36.85604 | 37.56297 | 37.61504 | 43.74885 | 44.20033 | 44.15031 | 43.8012
4072.989 | 47.60733 | 46.46438 | 45.66994 | 45.49736 | 45.19861 | 43.39061 | 42.9437 | 39.61023 | 38.99425 | 36.32775 | 27.13173 | 2.329862 | 9.898715 | 20.81453 | 25.62485 | 27.48353 | 27.18523 | 27.99304 | 28.41905 |  | 28.41905 | 27.69918 | 27.40171 | 26.96109 | 27.40339 | 25.95057 | 24.1701 | 21.18479 | 12.31607 | 1.943014 | 23.08606 | 34.83147 | 36.72181 | 37.53126 | 37.52988 | 43.84729 | 44.03976 | 44.03729 | 43.87926
4076.846 | 47.37252 | 45.99791 | 45.62827 | 45.26254 | 45.11298 | 43.43303 | 42.9264 | 39.8841 | 39.08134 | 36.38357 | 26.9609 | 2.154464 | 9.881059 | 20.59431 | 25.71532 | 27.24964 | 27.05472 | 28.0865 | 28.42805 |  | 28.42805 | 27.4849 | 27.27332 | 27.03214 | 27.31336 | 25.61612 | 24.1286 | 20.94944 | 12.47089 | 1.800916 | 23.07415 | 34.60112 | 36.43643 | 37.20533 | 37.25217 | 43.64771 | 43.80919 | 43.89325 | 43.96965
4080.703 | 46.8785 | 45.57147 | 45.92193 | 45.11079 | 45.22315 | 43.25062 | 42.68022 | 39.43866 | 38.73175 | 36.14259 | 26.77204 | 2.418905 | 9.756193 | 20.2575 | 25.73391 | 27.40858 | 26.90042 | 27.93552 | 28.33881 |  | 28.33881 | 27.51901 | 27.15306 | 27.0557 | 27.16213 | 25.57978 | 23.95714 | 21.0962 | 12.17077 | 1.531322 | 23.15425 | 34.41321 | 36.00202 | 36.76532 | 37.09852 | 43.29012 | 43.7056 | 43.749 | 43.63721
4084.56 | 46.82195 | 45.70713 | 45.69994 | 45.08621 | 45.05574 | 43.1525 | 42.48434 | 39.20193 | 38.5303 | 36.03239 | 26.54232 | 2.512951 | 9.762929 | 20.15224 | 25.62381 | 27.41843 | 26.74102 | 27.67554 | 28.2679 |  | 28.2679 | 27.4489 | 27.13622 | 26.84894 | 26.97422 | 25.51027 | 23.98288 | 21.01242 | 12.17519 | 1.34118 | 23.03002 | 34.42153 | 35.979 | 36.67568 | 37.20709 | 43.31981 | 43.66017 | 43.71668 | 43.54888
4088.417 | 46.77587 | 45.89652 | 45.44094 | 45.00397 | 44.87658 | 43.23626 | 42.48041 | 39.00558 | 38.51771 | 36.05289 | 26.47762 | 2.255656 | 9.856739 | 20.23041 | 25.3669 | 27.31511 | 26.86671 | 27.51613 | 28.29503 |  | 28.29503 | 27.25948 | 26.86427 | 26.51536 | 27.04051 | 25.45474 | 23.84791 | 20.76052 | 12.09922 | 1.20715 | 23.06546 | 34.33167 | 35.92204 | 36.76442 | 37.09129 | 43.35477 | 43.76895 | 43.58723 | 43.64804
4092.274 | 46.4822 | 45.73386 | 45.59588 | 44.3938 | 44.96814 | 43.03599 | 42.42119 | 38.96578 | 38.07581 | 36.10332 | 26.51198 | 1.908426 | 9.841205 | 20.09251 | 25.26585 | 27.42104 | 26.8773 | 27.57471 | 28.40552 |  | 28.40552 | 27.36226 | 26.74364 | 26.51323 | 27.17164 | 25.62683 | 23.83994 | 20.95753 | 11.72505 | 1.123844 | 22.67435 | 34.10216 | 35.51421 | 36.85221 | 36.86421 | 43.26297 | 43.77751 | 43.50103 | 43.72777
4096.131 | 46.41259 | 45.57761 | 45.6409 | 44.16646 | 44.71788 | 42.91956 | 42.46567 | 39.04375 | 37.65498 | 35.88215 | 26.53895 | 1.89717 | 9.820906 | 20.27418 | 25.18066 | 27.09095 | 26.4393 | 27.70537 | 28.13773 |  | 28.13773 | 27.28905 | 26.9383 | 26.77316 | 27.20297 | 25.71642 | 23.78413 | 21.26648 | 11.99582 | 1.14228 | 22.46917 | 34.19522 | 35.45012 | 36.57406 | 36.90386 | 43.14996 | 43.57644 | 43.26077 | 43.48195
4099.988 | 46.65683 | 45.48546 | 45.16174 | 44.79664 | 44.57991 | 42.97794 | 42.32859 | 39.02079 | 37.75266 | 35.58524 | 26.51115 | 1.876914 | 9.602327 | 20.53032 | 25.20682 | 26.86534 | 26.39366 | 27.71546 | 27.94888 |  | 27.94888 | 26.98624 | 26.85801 | 26.69112 | 27.0055 | 25.76294 | 23.75677 | 20.85553 | 12.11794 | 1.201287 | 22.54654 | 34.28477 | 35.78959 | 36.53465 | 37.08409 | 43.04525 | 43.47017 | 43.17071 | 43.48003
4103.845 | 46.45979 | 45.29703 | 44.82278 | 44.88776 | 44.68865 | 42.91766 | 42.08841 | 38.99046 | 38.00529 | 35.5242 | 26.39694 | 1.83808 | 9.623922 | 20.34466 | 25.23875 | 26.76759 | 26.8144 | 27.56108 | 27.91345 |  | 27.91345 | 26.86958 | 26.50994 | 26.48608 | 26.94242 | 25.50047 | 23.93125 | 20.47304 | 11.95072 | 0.9232602 | 22.6012 | 34.08799 | 35.6263 | 36.76839 | 37.15534 | 43.0855 | 43.47055 | 43.26488 | 43.89881
4107.702 | 46.36778 | 45.25407 | 44.82308 | 44.4788 | 44.66711 | 42.80151 | 42.30372 | 38.96691 | 38.24129 | 35.51944 | 26.61996 | 1.90743 | 9.808721 | 20.30661 | 25.23089 | 26.98495 | 26.76185 | 27.36479 | 27.7296 |  | 27.7296 | 26.80464 | 26.83535 | 26.37913 | 26.90311 | 25.01124 | 23.89647 | 20.42726 | 11.58435 | 0.653707 | 22.58394 | 33.66439 | 35.58538 | 36.93733 | 37.04437 | 42.91428 | 43.19554 | 43.27537 | 43.89739
4111.559 | 46.382 | 45.26853 | 44.91423 | 44.57515 | 44.65018 | 42.5519 | 42.19385 | 38.90589 | 38.29233 | 35.51987 | 26.69732 | 1.938728 | 9.990735 | 20.32974 | 25.11641 | 27.23554 | 26.50071 | 27.15452 | 27.70678 |  | 27.70678 | 26.49602 | 26.91059 | 26.49624 | 26.71284 | 25.06734 | 23.96236 | 20.30402 | 11.39676 | 0.5461948 | 22.23788 | 33.39783 | 35.55978 | 36.65543 | 36.8959 | 42.84752 | 43.14824 | 43.44283 | 43.70869
4115.416 | 46.23322 | 45.46236 | 45.07454 | 44.54002 | 44.36888 | 42.52079 | 41.99432 | 38.95594 | 38.29029 | 35.3255 | 26.57601 | 1.861798 | 10.05038 | 20.10009 | 24.79985 | 26.65771 | 26.47315 | 26.88205 | 27.50144 |  | 27.50144 | 26.78139 | 26.55689 | 26.31355 | 26.32972 | 25.1233 | 23.81076 | 20.35231 | 11.58168 | 0.7599532 | 22.15009 | 33.47587 | 35.40794 | 36.13363 | 36.84995 | 42.87994 | 43.30246 | 43.22443 | 43.38181
4119.273 | 46.11653 | 45.42011 | 44.92593 | 44.06266 | 44.02927 | 42.43196 | 41.79912 | 38.84848 | 38.07686 | 35.19497 | 26.45229 | 1.841376 | 9.850538 | 19.78046 | 24.54527 | 26.31517 | 26.16698 | 26.83204 | 27.32813 |  | 27.32813 | 27.02757 | 26.40721 | 26.23741 | 26.17982 | 25.00724 | 23.31746 | 20.40602 | 11.60023 | 1.014516 | 22.49928 | 33.32121 | 35.65142 | 35.86393 | 36.64487 | 42.79113 | 43.15915 | 42.85024 | 43.06512
4123.13 | 46.19098 | 44.98841 | 44.79106 | 44.23883 | 43.92612 | 42.2638 | 41.64568 | 38.72131 | 37.54446 | 35.11651 | 26.4534 | 1.991548 | 9.655211 | 19.47487 | 24.62548 | 26.44347 | 26.00233 | 26.85711 | 27.46576 |  | 27.46576 | 26.83246 | 26.32191 | 26.3038 | 26.16296 | 24.7948 | 23.36862 | 20.61363 | 11.22529 | 1.08659 | 22.52926 | 33.5029 | 35.70142 | 35.97808 | 36.55641 | 42.66411 | 42.82101 | 42.82056 | 42.86075
4126.987 | 46.16744 | 44.70275 | 44.77653 | 44.46433 | 44.04435 | 42.31774 | 41.74285 | 38.60877 | 37.51342 | 34.98958 | 26.5647 | 1.898885 | 9.401095 | 19.39244 | 24.85989 | 26.57882 | 25.9596 | 26.72494 | 27.41108 |  | 27.41108 | 26.65467 | 26.56197 | 26.22274 | 26.21996 | 24.72193 | 23.65256 | 20.62839 | 11.23154 | 0.8963477 | 22.36277 | 33.53145 | 35.33705 | 36.06802 | 36.5058 | 42.6259 | 42.778 | 42.71748 | 43.04121
4130.844 | 46.42975 | 44.81263 | 44.80001 | 44.35804 | 44.1685 | 42.25858 | 41.73492 | 38.53883 | 37.49389 | 34.96588 | 26.64381 | 1.855267 | 9.284069 | 19.3805 | 24.66873 | 26.82411 | 26.10459 | 26.6261 | 27.29174 |  | 27.29174 | 26.45053 | 26.60633 | 25.82305 | 26.26864 | 24.50154 | 23.59347 | 20.41674 | 11.48632 | 0.7611756 | 22.0343 | 33.49501 | 35.04539 | 35.96426 | 36.51983 | 42.58429 | 42.83679 | 42.61538 | 43.2185
4134.701 | 46.33422 | 45.01342 | 44.93466 | 44.29945 | 44.20603 | 41.97913 | 41.69668 | 38.33996 | 37.17253 | 35.02251 | 26.6669 | 2.102135 | 9.255863 | 19.35636 | 24.40924 | 26.69511 | 26.05266 | 26.72112 | 27.39592 |  | 27.39592 | 26.46715 | 26.45954 | 25.56947 | 26.13534 | 24.61848 | 23.55249 | 20.30705 | 11.80567 | 0.6643875 | 21.75437 | 33.53471 | 34.94099 | 35.75256 | 36.65187 | 42.56364 | 42.90065 | 42.52733 | 42.68673
4138.558 | 46.14133 | 44.97128 | 45.17494 | 44.6958 | 44.138 | 41.9179 | 41.82358 | 38.33244 | 37.47362 | 35.17359 | 26.78263 | 1.877794 | 9.462123 | 19.63333 | 24.33699 | 26.41316 | 26.03988 | 26.8488 | 27.46075 |  | 27.46075 | 26.93086 | 26.52313 | 25.80889 | 26.35473 | 24.74849 | 23.62321 | 20.40077 | 11.81344 | 0.7132982 | 21.91314 | 33.69594 | 35.30878 | 36.0018 | 36.7441 | 42.51421 | 43.0881 | 42.67979 | 42.39555
4142.415 | 46.17842 | 44.66182 | 45.00212 | 44.85026 | 43.80578 | 42.20742 | 41.76234 | 38.47104 | 37.90688 | 35.20465 | 26.6716 | 1.661458 | 9.281075 | 19.91857 | 24.44985 | 26.09498 | 26.23845 | 26.74547 | 27.49706 |  | 27.49706 | 27.11353 | 26.20554 | 25.92813 | 26.2212 | 24.56463 | 23.41638 | 20.48497 | 11.50867 | 0.6405182 | 22.13914 | 33.66543 | 35.53657 | 36.40958 | 36.71323 | 42.47173 | 43.04264 | 42.78036 | 42.49043
4146.272 | 46.14288 | 44.6945 | 44.77398 | 44.54979 | 43.9812 | 42.2458 | 41.76746 | 38.56688 | 37.74436 | 35.16694 | 26.47758 | 1.732121 | 9.187608 | 19.72872 | 24.35365 | 25.92263 | 26.05751 | 26.79105 | 27.35352 |  | 27.35352 | 26.50986 | 25.78308 | 26.01153 | 25.88998 | 24.68722 | 23.16397 | 20.1132 | 11.33285 | 0.7875519 | 22.36718 | 33.28835 | 35.19079 | 36.36765 | 36.30935 | 42.5118 | 43.03919 | 42.70425 | 42.65015
4150.129 | 46.26965 | 45.01183 | 44.9237 | 44.36205 | 44.27658 | 42.22877 | 41.59123 | 38.77164 | 37.51531 | 35.11098 | 26.39888 | 2.117808 | 9.309364 | 19.64443 | 24.07473 | 26.16744 | 26.03246 | 26.88027 | 27.15055 |  | 27.15055 | 26.11584 | 25.81829 | 26.12309 | 25.82843 | 25.00024 | 23.23778 | 20.07232 | 11.24714 | 0.7633319 | 22.58681 | 32.9561 | 35.3228 | 36.13041 | 36.25768 | 42.37951 | 43.00182 | 42.57013 | 42.67858
4153.986 | 46.40425 | 44.98841 | 44.85657 | 44.42083 | 44.3296 | 42.44109 | 41.69852 | 38.96883 | 37.73167 | 35.16345 | 26.30488 | 2.167043 | 9.364352 | 19.55632 | 24.14446 | 26.17121 | 26.14354 | 26.77383 | 27.18297 |  | 27.18297 | 26.15876 | 25.93495 | 25.93781 | 25.87902 | 25.04453 | 23.26747 | 20.41563 | 10.99639 | 0.7626666 | 22.29507 | 32.93008 | 35.56205 | 35.98883 | 36.58689 | 42.3398 | 42.56252 | 42.65135 | 42.89786
4157.843 | 46.35186 | 44.92667 | 44.76425 | 44.51622 | 44.16938 | 42.50326 | 42.07929 | 38.97958 | 37.71214 | 35.22428 | 26.62399 | 1.949319 | 9.188082 | 19.57971 | 24.42406 | 26.22317 | 26.08972 | 26.73409 | 27.24967 |  | 27.24967 | 26.20109 | 26.00503 | 25.77072 | 26.07656 | 24.62601 | 23.0867 | 20.02034 | 10.81315 | 1.162745 | 22.27406 | 33.22122 | 35.66905 | 36.0667 | 36.71963 | 42.47679 | 42.62106 | 42.73436 | 43.25262
4161.7 | 46.33589 | 44.9556 | 44.6212 | 44.45814 | 44.14521 | 42.4362 | 42.02834 | 39.00972 | 37.78835 | 35.21207 | 26.62 | 1.935483 | 9.032275 | 19.46485 | 24.68946 | 26.20989 | 26.01624 | 26.47259 | 27.26969 |  | 27.26969 | 26.28443 | 25.97648 | 25.74776 | 26.0654 | 24.4122 | 23.27845 | 19.57067 | 10.79509 | 1.318635 | 22.48733 | 33.63411 | 35.67678 | 36.21884 | 36.71636 | 42.82355 | 42.94132 | 42.8952 | 43.07564
4165.557 | 46.42068 | 45.15815 | 44.72922 | 44.62086 | 44.42109 | 42.26429 | 42.20219 | 38.86961 | 37.98931 | 35.48691 | 26.36444 | 2.305076 | 9.161702 | 19.72766 | 24.60322 | 26.01405 | 25.76985 | 26.40447 | 27.38551 |  | 27.38551 | 26.46621 | 26.20507 | 25.55496 | 25.67855 | 24.57465 | 23.46109 | 19.89057 | 10.99078 | 0.8408333 | 22.49062 | 33.68913 | 35.69717 | 36.47337 | 36.86141 | 42.85763 | 43.10045 | 43.01374 | 43.1649
4169.414 | 46.1284 | 44.91352 | 44.78463 | 44.70012 | 44.48989 | 42.0769 | 42.29089 | 38.76812 | 38.08 | 35.67817 | 26.58945 | 2.264287 | 9.135413 | 19.77666 | 24.37144 | 25.846 | 25.16628 | 26.42091 | 27.28131 |  | 27.28131 | 26.42115 | 26.41571 | 25.25815 | 25.67278 | 24.50313 | 23.32416 | 20.22068 | 11.0298 | 0.5938075 | 22.54141 | 33.57494 | 35.68838 | 36.59151 | 36.59276 | 42.74753 | 42.94544 | 42.85218 | 43.13585
4173.271 | 45.9959 | 44.63025 | 44.74731 | 44.44329 | 44.32716 | 42.26696 | 41.95511 | 38.83683 | 37.94183 | 35.69149 | 26.85722 | 2.125236 | 9.084304 | 19.31227 | 24.29628 | 25.80376 | 25.0113 | 26.37065 | 26.90086 |  | 26.90086 | 26.34829 | 26.23614 | 25.24916 | 25.94966 | 24.46507 | 23.1937 | 20.10864 | 11.08253 | 0.6673899 | 22.60497 | 33.60913 | 35.54852 | 36.56158 | 36.49964 | 42.6767 | 42.67806 | 42.55119 | 42.70174
4177.128 | 46.29823 | 44.77573 | 44.94329 | 44.39613 | 44.50535 | 42.49196 | 41.63717 | 38.81251 | 37.52876 | 35.73397 | 26.81084 | 2.057674 | 8.99455 | 18.81603 | 23.93972 | 25.6757 | 25.39463 | 26.16891 | 26.72494 |  | 26.72494 | 26.15065 | 26.03441 | 25.47287 | 25.93414 | 24.44783 | 23.24881 | 19.88107 | 11.18946 | 0.7265007 | 22.77324 | 33.77477 | 35.58053 | 36.56506 | 36.90536 | 42.54152 | 43.07541 | 42.59932 | 42.82586
4180.985 | 46.40319 | 44.94476 | 45.06224 | 44.43433 | 44.49588 | 42.68847 | 41.52934 | 38.7525 | 37.19277 | 36.0196 | 26.6185 | 2.07913 | 8.883541 | 18.84176 | 23.94592 | 25.54403 | 25.64496 | 26.07666 | 26.53348 |  | 26.53348 | 25.78589 | 25.73785 | 25.38167 | 25.47653 | 24.54176 | 22.99818 | 19.72996 | 11.12843 | 0.6705139 | 23.00937 | 33.79894 | 35.6552 | 36.56071 | 37.21535 | 42.54657 | 43.22749 | 42.93809 | 43.01676
4184.842 | 46.32341 | 45.09639 | 45.13757 | 44.37404 | 44.19977 | 42.73638 | 41.7912 | 38.86289 | 37.5949 | 36.24927 | 26.70871 | 2.082772 | 8.898269 | 18.93606 | 24.1027 | 25.7102 | 25.46315 | 26.22055 | 26.41776 |  | 26.41776 | 25.59995 | 25.47093 | 25.34536 | 25.3444 | 24.24117 | 22.76172 | 19.61486 | 10.9323 | 0.765825 | 22.8696 | 33.66871 | 35.63414 | 36.70599 | 36.72234 | 42.75146 | 43.11164 | 43.41488 | 42.96241
4188.699 | 46.27179 | 45.17241 | 45.14137 | 44.32544 | 44.083 | 42.45138 | 42.0475 | 38.91598 | 38.00589 | 36.08627 | 26.59184 | 2.328161 | 8.675165 | 18.71553 | 24.03958 | 25.71395 | 25.34008 | 26.21269 | 26.38885 |  | 26.38885 | 25.65958 | 25.45829 | 25.07029 | 25.60139 | 23.96073 | 22.56273 | 19.43535 | 10.99855 | 0.9683826 | 22.5456 | 33.51078 | 35.88549 | 36.5227 | 36.47101 | 42.82964 | 43.23598 | 43.27694 | 43.26719
4192.556 | 46.25817 | 45.3333 | 45.15002 | 44.44858 | 44.16553 | 42.64169 | 41.99331 | 38.91695 | 38.01777 | 35.90893 | 26.3331 | 2.490581 | 8.607468 | 18.56599 | 23.75635 | 25.58012 | 25.0997 | 25.98116 | 26.32759 |  | 26.32759 | 25.96199 | 25.5222 | 24.63646 | 25.60509 | 24.00178 | 22.47555 | 19.46347 | 11.01665 | 1.049538 | 22.55453 | 33.4429 | 35.95358 | 36.34265 | 36.83576 | 42.78699 | 43.05649 | 42.98449 | 43.56664
4196.413 | 46.49801 | 45.30708 | 45.27377 | 44.70168 | 44.7259 | 43.06857 | 41.97429 | 38.88602 | 37.78812 | 35.95234 | 26.88801 | 2.599728 | 8.675606 | 18.57304 | 23.66549 | 25.46689 | 25.07441 | 25.85165 | 26.56472 |  | 26.56472 | 25.91999 | 25.62834 | 24.92544 | 25.39998 | 24.02847 | 22.57617 | 19.55318 | 10.90653 | 1.004299 | 22.62334 | 33.9705 | 35.85235 | 36.37404 | 37.02207 | 42.75554 | 43.19376 | 43.15179 | 43.3161
4200.27 | 46.60561 | 45.25111 | 45.22741 | 45.06703 | 44.80115 | 43.04172 | 41.99459 | 38.90025 | 38.15326 | 35.74654 | 27.36761 | 2.613784 | 8.899645 | 18.93826 | 23.80664 | 25.48281 | 25.41282 | 25.67975 | 26.64393 |  | 26.64393 | 25.78589 | 25.63426 | 25.19746 | 25.04049 | 24.20276 | 22.80355 | 19.65716 | 10.81667 | 0.8082438 | 22.66222 | 34.59215 | 36.02736 | 36.65411 | 37.20983 | 43.01478 | 43.44468 | 43.4867 | 42.88715
4204.127 | 46.71133 | 45.37665 | 45.22541 | 45.24899 | 44.64722 | 43.06386 | 42.03389 | 38.90355 | 38.43612 | 35.46273 | 27.22534 | 2.631502 | 8.730808 | 19.27697 | 23.5521 | 25.7604 | 25.33836 | 25.77757 | 26.64288 |  | 26.64288 | 25.71998 | 25.55107 | 24.96518 | 24.83595 | 24.15255 | 22.65749 | 19.42339 | 11.01242 | 0.6303124 | 22.60868 | 34.27127 | 36.27345 | 36.69852 | 37.28675 | 43.08527 | 43.41002 | 43.50027 | 42.78677
4207.984 | 46.71912 | 45.54278 | 45.28011 | 44.86867 | 44.51817 | 43.18384 | 42.01146 | 39.00486 | 38.03647 | 35.64148 | 27.21024 | 2.914091 | 8.614881 | 18.90038 | 23.50336 | 25.52765 | 24.98094 | 25.65688 | 26.64341 |  | 26.64341 | 25.41702 | 25.4341 | 25.00092 | 24.95904 | 24.16019 | 22.41227 | 19.19566 | 11.21357 | 0.7971171 | 22.56131 | 34.04105 | 36.20382 | 36.54044 | 37.22237 | 42.8444 | 43.37801 | 43.42663 | 42.88135
4211.841 | 46.79002 | 45.60516 | 45.19523 | 44.97691 | 44.51068 | 43.38189 | 42.05464 | 39.33479 | 38.05713 | 35.99556 | 27.58606 | 2.955687 | 8.722857 | 18.83617 | 23.67108 | 25.339 | 24.82067 | 25.51927 | 26.30503 |  | 26.30503 | 25.57952 | 25.2761 | 25.1029 | 24.85579 | 24.23485 | 22.31595 | 19.22333 | 10.86547 | 0.7099845 | 22.95116 | 34.38125 | 36.1081 | 36.57661 | 37.0776 | 42.92981 | 43.53028 | 43.74001 | 43.32074
4215.698 | 46.91862 | 45.79895 | 45.22643 | 45.41783 | 44.82924 | 43.1598 | 42.46639 | 39.605 | 38.33747 | 36.42695 | 27.53793 | 2.790237 | 8.795639 | 18.9229 | 23.36382 | 25.11633 | 24.70464 | 25.57515 | 26.32311 |  | 26.32311 | 25.80852 | 24.9062 | 25.02724 | 24.89774 | 24.05519 | 22.36662 | 18.87956 | 10.76002 | 0.9043552 | 23.43028 | 34.42007 | 36.26807 | 36.72414 | 37.32657 | 43.28106 | 43.60849 | 43.73856 | 43.65065
4219.555 | 47.06527 | 46.11628 | 45.66972 | 45.6506 | 45.21508 | 43.12742 | 43.05381 | 39.66976 | 38.50195 | 36.47767 | 27.43491 | 2.961782 | 8.68584 | 18.56705 | 23.06959 | 25.1003 | 24.57997 | 25.77695 | 26.24557 |  | 26.24557 | 25.68536 | 24.86798 | 25.04901 | 25.017 | 23.89391 | 22.31854 | 18.82921 | 11.04104 | 1.273712 | 23.76783 | 34.48926 | 36.3593 | 36.88112 | 37.86019 | 43.50344 | 43.72982 | 43.96539 | 43.88687
4223.412 | 46.94984 | 46.14648 | 45.96234 | 45.35512 | 45.12564 | 43.50561 | 43.16164 | 39.13895 | 38.91742 | 36.4691 | 27.83548 | 3.127254 | 8.47715 | 18.50349 | 23.45093 | 25.43044 | 24.51644 | 26.07385 | 26.18537 |  | 26.18537 | 25.72166 | 25.14118 | 24.64157 | 25.12644 | 23.38926 | 22.3311 | 19.07686 | 11.03188 | 1.208246 | 23.83533 | 34.65777 | 36.42495 | 37.11058 | 38.02246 | 43.51514 | 43.70809 | 44.17622 | 43.78006
4227.269 | 46.82554 | 46.05836 | 45.90643 | 45.1024 | 45.07598 | 43.61714 | 42.89523 | 39.01049 | 39.21563 | 36.70888 | 28.10235 | 3.251823 | 8.598901 | 18.57847 | 23.59498 | 25.25727 | 24.60417 | 25.87136 | 26.26889 |  | 26.26889 | 25.94477 | 25.39981 | 24.56561 | 25.27871 | 23.3031 | 22.25162 | 18.93177 | 10.95603 | 1.075652 | 24.12278 | 34.73152 | 36.43262 | 37.21364 | 37.81036 | 43.43882 | 44.04053 | 43.86686 | 43.69412
4231.125 | 47.05722 | 45.86824 | 45.96539 | 45.4085 | 45.24769 | 43.79136 | 43.00719 | 39.46637 | 38.79782 | 36.92625 | 28.25677 | 3.145277 | 8.881369 | 18.57308 | 23.57169 | 25.17539 | 24.59604 | 25.54582 | 26.11823 |  | 26.11823 | 25.39711 | 25.31618 | 24.57951 | 25.09245 | 23.54282 | 22.1265 | 19.00774 | 10.86997 | 1.154036 | 24.12942 | 34.7821 | 36.53193 | 37.21789 | 37.68514 | 43.73237 | 44.31055 | 43.77831 | 43.89459
4234.983 | 47.33522 | 46.07557 | 46.19599 | 45.74728 | 45.61846 | 43.96106 | 43.12007 | 40.05347 | 38.75436 | 36.99749 | 28.60397 | 2.899931 | 8.825047 | 18.72833 | 23.49592 | 25.41017 | 24.59372 | 25.53534 | 26.14338 |  | 26.14338 | 25.13057 | 25.09908 | 24.42544 | 24.86934 | 23.57065 | 22.08788 | 19.29873 | 10.75021 | 1.242628 | 23.74507 | 35.08895 | 36.60387 | 37.24213 | 37.97351 | 43.85568 | 44.19855 | 44.05039 | 43.99718
4238.84 | 47.18493 | 46.5584 | 46.45808 | 45.95097 | 45.89314 | 43.8831 | 43.19431 | 40.31308 | 39.43546 | 37.02433 | 28.49314 | 3.040032 | 8.657887 | 18.66421 | 23.51228 | 25.40694 | 24.51063 | 25.57114 | 26.09633 |  | 26.09633 | 25.32445 | 24.91908 | 24.57947 | 24.92512 | 23.47969 | 22.26136 | 19.24911 | 10.50311 | 1.320897 | 23.84704 | 35.3863 | 36.81104 | 37.32862 | 38.12419 | 43.79218 | 44.30478 | 44.188 | 44.13283
4242.697 | 46.95545 | 46.49941 | 46.41333 | 45.81549 | 46.11321 | 43.59543 | 43.57015 | 40.31542 | 39.42714 | 37.04313 | 28.22373 | 3.345258 | 8.650533 | 18.57999 | 23.04006 | 25.25855 | 24.68512 | 25.6251 | 25.59921 |  | 25.59921 | 25.37621 | 25.08362 | 24.70657 | 24.92124 | 23.86223 | 22.07549 | 19.24576 | 10.48982 | 1.650879 | 24.23379 | 35.34357 | 36.83129 | 37.52797 | 38.11808 | 44.01099 | 44.54811 | 44.1751 | 44.21318
4246.554 | 47.1766 | 46.55841 | 46.53827 | 45.62817 | 46.11305 | 43.95023 | 43.96527 | 40.25971 | 39.32642 | 37.29464 | 28.33786 | 3.11073 | 8.449392 | 18.49764 | 22.59525 | 24.86087 | 24.76159 | 25.59597 | 25.52527 |  | 25.52527 | 25.12578 | 25.11566 | 24.71718 | 25.06721 | 23.88589 | 21.99479 | 19.14213 | 10.69953 | 1.912632 | 24.36053 | 35.09322 | 36.90826 | 37.88241 | 38.07427 | 44.37311 | 44.72744 | 44.15249 | 44.3351
4250.411 | 47.84606 | 46.81031 | 46.65261 | 45.86697 | 45.92954 | 44.54628 | 43.82773 | 40.29198 | 39.66874 | 37.34983 | 28.66261 | 3.146005 | 8.513987 | 18.30716 | 22.95118 | 24.71261 | 24.81811 | 25.29695 | 25.67104 |  | 25.67104 | 25.00402 | 24.86105 | 24.50977 | 25.22766 | 23.61178 | 22.06996 | 19.07997 | 10.74324 | 2.10891 | 24.41336 | 35.21649 | 37.14508 | 38.11118 | 38.17119 | 44.37795 | 44.70997 | 44.05962 | 44.33222
4254.268 | 48.3242 | 46.82382 | 46.75103 | 46.42614 | 46.02463 | 44.55048 | 43.71027 | 40.62078 | 39.87502 | 37.52044 | 28.83813 | 3.447897 | 8.581541 | 18.62032 | 23.11085 | 24.51254 | 24.79513 | 25.36648 | 25.92253 |  | 25.92253 | 24.86077 | 25.04272 | 24.44172 | 25.25142 | 23.60046 | 22.01751 | 19.2362 | 10.70831 | 1.928654 | 24.53828 | 35.44741 | 37.37062 | 37.95197 | 38.31324 | 44.45044 | 44.77696 | 44.13837 | 44.37723
4258.125 | 48.19885 | 46.87031 | 46.95125 | 46.80101 | 46.50432 | 44.26182 | 43.96568 | 41.03593 | 39.82515 | 37.77397 | 28.92429 | 3.701964 | 8.488984 | 18.8216 | 23.27595 | 24.62025 | 24.52188 | 25.41313 | 25.85766 |  | 25.85766 | 24.69341 | 25.20409 | 24.62695 | 24.92615 | 23.69511 | 22.06476 | 19.38399 | 10.19628 | 1.550258 | 24.68067 | 35.52224 | 37.76236 | 37.96093 | 38.44429 | 44.84156 | 44.81479 | 44.536 | 44.65925
4261.982 | 48.19304 | 47.18338 | 47.13438 | 46.81069 | 46.57422 | 44.35471 | 44.03033 | 41.18677 | 40.09438 | 37.97845 | 29.01594 | 3.946496 | 8.616994 | 18.48288 | 23.44429 | 24.64259 | 24.60262 | 25.38867 | 25.51703 |  | 25.51703 | 24.695 | 24.84278 | 24.49522 | 24.52941 | 23.47767 | 22.18144 | 19.23239 | 10.12255 | 1.393969 | 24.71693 | 35.67555 | 38.01893 | 38.12531 | 38.3451 | 44.89247 | 44.99257 | 44.9851 | 44.63857
4265.839 | 48.44986 | 47.57265 | 47.42397 | 46.58896 | 46.58232 | 44.46934 | 44.1895 | 41.28727 | 40.3245 | 38.29996 | 29.39132 | 4.038992 | 8.63508 | 18.26718 | 23.3056 | 24.24971 | 24.57332 | 25.02952 | 25.56157 |  | 25.56157 | 24.6423 | 24.79671 | 24.30091 | 24.47932 | 23.37622 | 21.92581 | 19.33532 | 10.40828 | 1.480065 | 24.87354 | 35.79975 | 37.96012 | 38.3609 | 38.38094 | 45.12117 | 45.46381 | 45.31988 | 44.73224
4269.696 | 48.57507 | 47.67874 | 47.74249 | 46.55529 | 47.1708 | 44.76574 | 44.44483 | 41.15385 | 40.37153 | 38.46276 | 29.61163 | 4.274705 | 8.403929 | 18.44586 | 23.3106 | 24.44695 | 24.45 | 24.94825 | 25.81868 |  | 25.81868 | 24.79037 | 25.18054 | 24.2857 | 24.38103 | 23.53276 | 21.78082 | 19.25319 | 10.59151 | 1.806511 | 25.07672 | 35.66233 | 38.1238 | 38.64769 | 38.55492 | 45.3201 | 45.4984 | 45.50212 | 44.79366
4273.553 | 48.59745 | 47.51224 | 47.6756 | 46.8903 | 47.41548 | 44.65481 | 44.40519 | 41.43473 | 40.40875 | 38.47818 | 29.59249 | 4.252597 | 8.109639 | 18.36808 | 23.26031 | 24.99024 | 24.2233 | 25.11313 | 25.53247 |  | 25.53247 | 24.70358 | 25.02736 | 24.18067 | 24.39052 | 23.33221 | 21.84113 | 18.79761 | 10.53406 | 1.767188 | 25.58716 | 35.86561 | 38.49029 | 38.80601 | 38.88512 | 45.18639 | 45.48389 | 45.59254 | 44.88631
4277.41 | 48.5818 | 47.50896 | 47.58937 | 46.80807 | 47.36758 | 44.77378 | 44.40377 | 41.76355 | 40.52324 | 38.47545 | 29.64462 | 4.336378 | 8.295222 | 18.29638 | 23.00738 | 24.90704 | 24.18606 | 25.23987 | 25.1028 |  | 25.1028 | 24.63411 | 24.7254 | 24.20807 | 24.5399 | 23.09434 | 21.6866 | 18.78378 | 10.20944 | 1.686663 | 25.91778 | 36.1095 | 38.69759 | 38.86048 | 39.09917 | 44.9951 | 45.62292 | 45.54375 | 44.95618
4281.267 | 48.8953 | 48.17685 | 47.87271 | 46.77725 | 47.35379 | 45.29575 | 44.81337 | 41.93579 | 40.61691 | 38.81821 | 30.12455 | 4.54292 | 8.725106 | 18.28479 | 23.06593 | 24.51511 | 24.47423 | 25.34641 | 24.96879 |  | 24.96879 | 24.76776 | 24.5089 | 24.1053 | 24.32172 | 23.18971 | 21.60207 | 18.81946 | 10.37155 | 2.062279 | 25.90636 | 36.44774 | 38.63422 | 39.23663 | 39.06312 | 45.08647 | 45.58907 | 45.6167 | 45.05753
4285.124 | 49.21921 | 48.4745 | 47.92876 | 47.33757 | 47.43173 | 45.38002 | 45.22128 | 42.08142 | 40.86657 | 38.99696 | 30.4237 | 4.294856 | 8.772005 | 18.31547 | 23.26805 | 24.25584 | 24.37119 | 25.03619 | 25.49449 |  | 25.49449 | 24.82605 | 24.12646 | 24.01574 | 24.12737 | 23.2595 | 22.06741 | 18.75558 | 10.5873 | 2.254733 | 25.68551 | 36.80712 | 38.811 | 39.70447 | 38.99965 | 45.69793 | 45.6643 | 45.93472 | 45.41943
4288.98 | 49.64841 | 48.26302 | 47.69699 | 47.99291 | 47.12744 | 45.30307 | 45.58991 | 42.26078 | 41.6415 | 39.22724 | 30.49305 | 4.595317 | 8.77964 | 18.37834 | 22.97839 | 24.33259 | 24.03982 | 24.78353 | 25.47799 |  | 25.47799 | 24.58926 | 23.9074 | 24.41267 | 24.47473 | 23.3653 | 22.21159 | 18.8057 | 10.74854 | 2.268589 | 25.62739 | 37.08757 | 39.01331 | 39.71451 | 39.07706 | 46.17148 | 46.04985 | 46.18779 | 46.10482
4292.838 | 49.70831 | 48.21867 | 47.92125 | 48.10093 | 47.4039 | 45.47935 | 45.7627 | 42.69731 | 41.80867 | 39.47892 | 30.70339 | 4.939656 | 8.729814 | 18.24763 | 22.80231 | 24.5157 | 23.58566 | 24.97627 | 25.20841 |  | 25.20841 | 24.46418 | 24.36112 | 24.50481 | 24.85364 | 23.31131 | 22.15863 | 18.68637 | 10.81502 | 2.252904 | 25.85491 | 37.4558 | 39.43319 | 39.38543 | 39.3709 | 46.10795 | 46.43954 | 46.4081 | 46.38437
4296.695 | 49.42139 | 48.3738 | 48.14071 | 48.18903 | 47.95665 | 45.80499 | 45.54462 | 42.91577 | 41.77663 | 39.45055 | 30.77411 | 4.84478 | 8.665607 | 18.13241 | 23.07339 | 24.33096 | 24.01187 | 24.97733 | 25.05427 |  | 25.05427 | 24.85652 | 24.87647 | 24.30271 | 24.5969 | 23.14281 | 21.92376 | 18.51366 | 10.82892 | 1.973979 | 26.00311 | 37.40968 | 38.98831 | 39.44828 | 39.85252 | 46.09226 | 46.72569 | 46.34391 | 46.25385
4300.552 | 49.2761 | 48.45879 | 48.02023 | 48.18866 | 48.11176 | 45.94625 | 45.76042 | 42.76673 | 41.63581 | 39.58557 | 30.847 | 4.693388 | 8.650729 | 18.11615 | 23.44045 | 24.25032 | 24.49599 | 24.77486 | 24.99926 |  | 24.99926 | 25.04058 | 24.8332 | 24.31258 | 23.85352 | 22.9826 | 21.76476 | 18.39007 | 10.60426 | 2.045157 | 26.3254 | 37.62424 | 38.62432 | 39.59608 | 40.26719 | 46.30906 | 46.82532 | 46.33234 | 45.92611
4304.409 | 49.57222 | 48.6319 | 48.33233 | 48.09719 | 48.09378 | 46.09875 | 46.07078 | 42.3423 | 41.75183 | 39.8392 | 31.25266 | 4.780469 | 8.822263 | 17.7736 | 23.24413 | 24.53525 | 24.22371 | 24.68537 | 25.4084 |  | 25.4084 | 24.9805 | 24.44392 | 24.16787 | 23.86787 | 23.11226 | 21.70654 | 18.4734 | 10.60272 | 2.213173 | 26.64684 | 37.77228 | 38.95498 | 40.02973 | 40.59853 | 46.46979 | 46.73687 | 46.70867 | 45.95396
4308.266 | 50.02535 | 48.88971 | 48.65691 | 47.9492 | 47.96302 | 46.4061 | 45.9173 | 42.29611 | 42.04697 | 39.74573 | 31.41018 | 4.981541 | 8.845672 | 17.6603 | 22.80346 | 24.82863 | 24.05209 | 24.59839 | 25.28811 |  | 25.28811 | 24.7176 | 24.31329 | 23.8559 | 24.28969 | 23.10302 | 21.50527 | 18.52274 | 10.42293 | 2.146229 | 26.65535 | 37.40437 | 39.17462 | 40.35214 | 40.68428 | 46.55773 | 46.42345 | 46.64667 | 46.37265
4312.123 | 50.08898 | 49.11884 | 48.7703 | 48.03319 | 48.06169 | 46.84062 | 45.98245 | 43.03241 | 42.01627 | 39.77185 | 31.90829 | 5.351152 | 8.690603 | 17.8974 | 22.61395 | 24.74804 | 24.27935 | 24.75522 | 24.94097 |  | 24.94097 | 24.37839 | 24.20563 | 23.74338 | 24.37951 | 22.94185 | 21.69158 | 18.72038 | 10.21476 | 2.297407 | 26.88607 | 37.55093 | 39.68699 | 40.19822 | 40.69186 | 46.72029 | 46.74566 | 46.83109 | 46.84388
4315.979 | 50.06998 | 48.92364 | 48.8899 | 48.7509 | 48.49273 | 46.96152 | 46.03079 | 43.22821 | 42.25784 | 40.04915 | 32.12807 | 5.833892 | 8.737897 | 18.02992 | 22.67606 | 24.56543 | 24.24236 | 24.85518 | 25.10949 |  | 25.10949 | 24.43088 | 24.32573 | 23.90359 | 24.33282 | 22.97661 | 21.88998 | 18.78828 | 10.3939 | 2.834749 | 27.18685 | 37.89367 | 40.02679 | 40.51011 | 40.4001 | 46.88437 | 47.04362 | 47.12089 | 46.67863
4319.836 | 50.26014 | 49.01204 | 49.22041 | 49.0785 | 48.9312 | 46.80095 | 46.09433 | 43.38512 | 42.51983 | 40.69334 | 31.94204 | 6.137843 | 8.787918 | 18.18512 | 22.79157 | 24.65928 | 23.92752 | 24.39551 | 25.10116 |  | 25.10116 | 24.40564 | 24.62766 | 24.1544 | 24.08061 | 23.00391 | 21.90397 | 18.67828 | 10.53509 | 2.917796 | 27.58752 | 37.99949 | 40.20314 | 40.92783 | 40.40014 | 46.98526 | 47.11461 | 47.1945 | 46.56066
4323.694 | 50.10905 | 49.23682 | 49.23664 | 48.70186 | 49.30361 | 46.70427 | 46.53906 | 43.37308 | 42.38808 | 40.55527 | 31.958 | 6.249692 | 8.9103 | 17.90689 | 22.6647 | 24.37572 | 23.69125 | 24.31991 | 25.00675 |  | 25.00675 | 24.32157 | 24.52375 | 24.15612 | 23.77979 | 22.81894 | 21.79056 | 18.63026 | 10.2571 | 2.68043 | 27.77052 | 37.87415 | 40.03334 | 40.52123 | 40.67672 | 46.89454 | 47.25132 | 47.18434 | 46.4484
4327.551 | 50.2747 | 49.50353 | 49.37964 | 48.67441 | 49.46433 | 46.982 | 46.96945 | 43.1624 | 42.12883 | 40.38282 | 31.88126 | 6.02021 | 8.803491 | 17.69364 | 22.58809 | 24.20347 | 23.91596 | 24.53058 | 24.84287 |  | 24.84287 | 24.44592 | 24.3223 | 23.81417 | 23.89883 | 22.88696 | 21.6051 | 18.49899 | 10.15163 | 2.751285 | 27.75668 | 38.00275 | 39.81312 | 40.37329 | 40.99599 | 46.70329 | 47.39344 | 47.12031 | 46.36089
4331.408 | 50.83583 | 49.63815 | 49.75844 | 49.07979 | 49.56404 | 47.59755 | 47.35035 | 43.39286 | 42.55695 | 40.63892 | 32.3555 | 6.288057 | 8.823611 | 17.90158 | 22.59476 | 24.33877 | 24.34679 | 24.55241 | 24.92597 |  | 24.92597 | 24.38969 | 24.15514 | 23.82287 | 23.96887 | 23.04073 | 21.30547 | 18.71068 | 10.76307 | 2.81219 | 27.82418 | 38.52501 | 40.18055 | 41.05701 | 41.1121 | 47.01452 | 47.50117 | 47.11795 | 46.62606
4335.265 | 51.18183 | 49.48885 | 49.97923 | 49.54044 | 49.58595 | 47.91902 | 47.57578 | 43.72863 | 43.32705 | 40.71559 | 32.98493 | 6.730366 | 8.775468 | 18.18879 | 22.50301 | 24.19758 | 23.83706 | 24.72298 | 25.17384 |  | 25.17384 | 24.08045 | 24.10408 | 24.23165 | 23.93487 | 23.04011 | 21.27749 | 18.90671 | 10.99089 | 3.272183 | 27.99039 | 38.56874 | 40.66319 | 41.72343 | 41.21578 | 47.50258 | 47.7416 | 47.63267 | 47.39829
4339.122 | 51.09519 | 49.52693 | 50.00603 | 49.69315 | 49.65002 | 47.64853 | 47.57929 | 43.75415 | 43.74827 | 40.92841 | 32.99743 | 6.556306 | 8.463762 | 18.3934 | 22.3997 | 24.35494 | 23.56369 | 24.80616 | 24.86431 |  | 24.86431 | 23.96559 | 24.11062 | 23.98206 | 23.92814 | 22.83562 | 21.57392 | 18.89433 | 10.68463 | 3.606728 | 28.18673 | 38.56573 | 40.42443 | 42.07242 | 41.31913 | 47.93246 | 47.98421 | 47.83119 | 47.93436
4342.979 | 51.35123 | 49.85371 | 50.27303 | 49.70692 | 50.06606 | 47.99426 | 47.95065 | 44.1302 | 43.63708 | 41.46651 | 33.14705 | 6.455764 | 8.545446 | 18.36681 | 22.50721 | 24.4628 | 23.83203 | 24.82456 | 24.69711 |  | 24.69711 | 24.11298 | 24.32351 | 24.12062 | 23.75933 | 22.71652 | 21.67972 | 18.90314 | 10.33052 | 3.301347 | 28.36213 | 38.9534 | 40.88995 | 41.92568 | 41.58641 | 48.10065 | 48.32665 | 47.96127 | 47.91243
4346.835 | 51.29967 | 50.37811 | 50.48824 | 49.9296 | 50.43734 | 48.293 | 48.21006 | 44.5818 | 43.55814 | 41.9277 | 33.29272 | 6.65574 | 8.784442 | 18.15655 | 22.44418 | 24.18822 | 23.76052 | 24.87825 | 24.98717 |  | 24.98717 | 24.08933 | 24.18034 | 24.48028 | 23.95712 | 22.73461 | 21.28673 | 18.86127 | 10.34261 | 3.224384 | 28.40322 | 39.4307 | 41.66531 | 41.87516 | 41.52122 | 48.37258 | 48.47982 | 48.1854 | 47.48067
4350.693 | 51.12882 | 50.68921 | 50.6566 | 50.39181 | 50.31198 | 48.54353 | 48.15137 | 45.05923 | 43.98475 | 42.09698 | 33.88141 | 7.01882 | 8.958689 | 18.12593 | 22.23953 | 24.03405 | 23.61641 | 24.78077 | 24.92989 |  | 24.92989 | 24.01512 | 23.44671 | 24.25752 | 23.93591 | 22.66455 | 21.40173 | 18.58763 | 10.64485 | 3.378536 | 28.89232 | 39.62986 | 41.82353 | 41.98935 | 41.92326 | 48.48064 | 48.80637 | 48.37328 | 47.36314
4354.55 | 51.57963 | 50.77496 | 50.81909 | 50.64056 | 50.1205 | 48.67026 | 48.04926 | 45.30279 | 44.07428 | 42.23366 | 34.6455 | 7.17502 | 9.005244 | 18.35744 | 22.26931 | 24.24296 | 23.70024 | 24.30361 | 24.87114 |  | 24.87114 | 24.2236 | 23.52503 | 23.69052 | 23.68301 | 22.79552 | 21.76997 | 18.60401 | 10.59323 | 3.478778 | 29.37946 | 39.39758 | 41.57276 | 41.93258 | 42.37226 | 48.58648 | 49.20027 | 48.70301 | 48.09369
4358.407 | 51.917 | 50.9113 | 51.03104 | 50.81926 | 50.2551 | 48.73611 | 48.37469 | 45.41132 | 44.29734 | 42.54007 | 34.70214 | 7.620483 | 8.871687 | 18.40741 | 22.06975 | 24.20638 | 23.7188 | 24.24286 | 25.30133 |  | 25.30133 | 24.36764 | 24.39516 | 23.33374 | 23.94846 | 22.95991 | 21.7295 | 18.64371 | 10.46563 | 3.325846 | 29.63286 | 39.71411 | 41.37464 | 42.0537 | 42.41485 | 49.08979 | 49.32101 | 49.29245 | 49.11404
4362.264 | 52.11292 | 51.07729 | 51.14052 | 50.66088 | 50.76221 | 49.0411 | 48.75951 | 45.26474 | 44.6124 | 42.75903 | 34.52663 | 7.790899 | 8.742143 | 18.20749 | 22.05011 | 23.92595 | 23.60005 | 24.44551 | 25.08469 |  | 25.08469 | 24.17564 | 24.61088 | 23.49161 | 24.05032 | 22.4986 | 21.57071 | 18.50223 | 10.50303 | 3.305044 | 29.42793 | 40.21885 | 41.31889 | 42.17223 | 42.02937 | 49.20473 | 48.95531 | 49.43752 | 49.18921
4366.121 | 52.45645 | 51.19364 | 51.40078 | 51.11765 | 51.51807 | 49.46302 | 49.10156 | 45.28253 | 44.93903 | 43.24564 | 34.65675 | 7.427298 | 9.084321 | 18.16471 | 22.56574 | 23.89139 | 23.69854 | 24.4974 | 24.74376 |  | 24.74376 | 24.18499 | 24.32225 | 23.93978 | 23.84166 | 22.68036 | 21.46693 | 18.37028 | 10.35777 | 3.624334 | 29.7408 | 40.06039 | 41.9277 | 42.65281 | 42.20675 | 49.51215 | 48.87363 | 49.45861 | 49.059
4369.978 | 52.69986 | 51.29889 | 51.81437 | 51.73113 | 51.93964 | 49.66331 | 49.16543 | 45.3862 | 44.93006 | 43.64766 | 35.08836 | 7.51733 | 9.190626 | 18.20614 | 22.92625 | 23.8544 | 23.96133 | 24.50082 | 24.75782 |  | 24.75782 | 24.21607 | 24.09118 | 23.83253 | 23.77876 | 22.56585 | 21.54045 | 18.44907 | 10.29854 | 3.76476 | 30.16286 | 40.01735 | 42.67031 | 42.36026 | 42.84696 | 49.35538 | 49.35291 | 49.30212 | 49.01368
4373.834 | 52.90471 | 51.48218 | 51.97018 | 51.88663 | 51.91669 | 49.49242 | 49.15385 | 45.53886 | 45.01557 | 43.66829 | 35.30511 | 7.652246 | 9.063181 | 18.09323 | 22.64676 | 24.04984 | 24.00966 | 24.46955 | 24.78495 |  | 24.78495 | 24.1963 | 24.06937 | 23.48816 | 24.04374 | 22.29271 | 21.67277 | 18.63708 | 10.68792 | 3.771006 | 30.27884 | 40.4216 | 42.68683 | 42.23051 | 43.34468 | 49.24354 | 49.85579 | 49.26839 | 49.06447
4377.691 | 52.75896 | 51.81918 | 51.96459 | 51.87381 | 51.64727 | 49.33688 | 48.92981 | 45.75761 | 45.29006 | 43.36784 | 35.25227 | 7.930926 | 9.071343 | 17.80476 | 22.13104 | 24.21472 | 23.86934 | 24.35945 | 24.74358 |  | 24.74358 | 23.85363 | 23.97052 | 23.43807 | 24.39387 | 22.64082 | 21.73755 | 18.64826 | 10.64751 | 3.861811 | 30.36197 | 40.79461 | 42.49185 | 42.71151 | 43.26182 | 49.30161 | 50.10936 | 49.38268 | 49.35419
4381.549 | 52.92168 | 52.18741 | 51.98811 | 51.80489 | 51.82961 | 49.81454 | 49.13581 | 46.0578 | 45.37493 | 43.21737 | 35.38961 | 8.088 | 9.162983 | 17.35663 | 22.13288 | 24.04825 | 23.60187 | 24.03766 | 24.91626 |  | 24.91626 | 23.69907 | 23.72058 | 23.42759 | 24.08572 | 22.74549 | 21.41452 | 18.5067 | 10.63371 | 4.184581 | 30.64593 | 41.07427 | 42.72007 | 43.06959 | 43.26137 | 49.4489 | 50.14113 | 49.13207 | 49.54869
4385.406 | 53.05676 | 52.20803 | 52.08995 | 52.00843 | 51.87729 | 50.29629 | 49.77736 | 46.06546 | 45.6267 | 43.34126 | 35.61196 | 8.1071 | 9.246603 | 17.36377 | 22.06926 | 23.84403 | 23.41459 | 23.9296 | 24.77936 |  | 24.77936 | 23.87331 | 23.68055 | 23.01831 | 23.71146 | 22.80556 | 21.02606 | 18.57085 | 10.86974 | 4.639618 | 30.91723 | 41.36383 | 42.71344 | 43.17582 | 43.27054 | 49.68794 | 49.71668 | 48.96038 | 49.45824
4389.263 | 53.24986 | 52.27178 | 52.57496 | 52.26871 | 52.21328 | 50.28738 | 50.06759 | 46.2348 | 45.79373 | 43.55323 | 35.76994 | 8.371337 | 9.349048 | 17.77163 | 21.91681 | 23.91197 | 23.49919 | 24.26195 | 24.51101 |  | 24.51101 | 23.97993 | 23.77036 | 22.93398 | 23.57926 | 22.99412 | 21.04259 | 18.65845 | 11.04276 | 4.49355 | 30.97511 | 41.413 | 42.41286 | 43.33653 | 43.42093 | 50.28537 | 49.91361 | 49.4094 | 49.61934
4393.12 | 53.73689 | 52.55629 | 53.15761 | 52.69164 | 52.77259 | 50.29744 | 50.37199 | 46.98367 | 45.97184 | 43.98454 | 35.94345 | 8.584605 | 9.560615 | 17.9472 | 21.62256 | 23.82772 | 23.68586 | 24.29429 | 24.29115 |  | 24.29115 | 24.02385 | 23.45496 | 23.11643 | 23.31048 | 22.80824 | 21.33615 | 18.25566 | 10.67974 | 3.805488 | 31.18295 | 41.50331 | 43.04556 | 43.53092 | 43.7281 | 50.85927 | 50.73276 | 50.10855 | 49.90725
4396.977 | 54.33034 | 52.6835 | 53.36287 | 53.12809 | 52.84282 | 50.49791 | 50.47466 | 47.26288 | 46.39017 | 44.27953 | 36.20602 | 8.801884 | 9.477396 | 18.17895 | 21.60448 | 23.8521 | 23.90256 | 24.20209 | 24.13388 |  | 24.13388 | 24.21792 | 23.36371 | 23.31389 | 23.51902 | 22.69134 | 21.65052 | 18.03796 | 10.48614 | 4.188364 | 31.34641 | 41.94231 | 43.79143 | 43.72963 | 44.43206 | 50.93796 | 51.02898 | 50.30192 | 50.27213
4400.833 | 54.152 | 52.72144 | 53.53587 | 52.77625 | 53.02116 | 50.93583 | 50.36074 | 47.19226 | 46.42152 | 44.3289 | 36.58084 | 9.098882 | 8.999949 | 18.26922 | 21.93026 | 23.85248 | 23.75741 | 24.18392 | 24.15241 |  | 24.15241 | 24.3793 | 23.40314 | 23.36581 | 23.70071 | 22.57168 | 21.59802 | 18.27004 | 10.73162 | 5.127927 | 31.46477 | 42.12736 | 43.923 | 44.03946 | 44.76985 | 50.62919 | 51.23257 | 50.43902 | 50.77522
4404.69 | 53.81701 | 52.91317 | 53.32616 | 52.39594 | 52.91519 | 51.15593 | 50.4841 | 47.36837 | 46.33489 | 44.45439 | 36.81434 | 9.158048 | 8.821512 | 18.03232 | 21.95438 | 23.89457 | 23.46495 | 24.08392 | 24.32579 |  | 24.32579 | 24.10289 | 23.63029 | 23.25676 | 23.83859 | 22.24283 | 21.0285 | 18.32464 | 10.87841 | 5.138888 | 31.67971 | 42.19575 | 43.85756 | 44.12159 | 44.69367 | 50.65972 | 51.18646 | 50.43988 | 50.99977
4408.547 | 54.38258 | 53.18714 | 53.26505 | 52.80925 | 52.96984 | 51.20327 | 50.77754 | 47.45271 | 47.00109 | 44.74892 | 36.91754 | 9.044937 | 8.815331 | 18.12283 | 21.93827 | 23.71418 | 23.41475 | 23.78284 | 24.32937 |  | 24.32937 | 23.94293 | 23.90263 | 23.29951 | 23.61733 | 22.38905 | 20.87811 | 18.33731 | 11.07908 | 4.831067 | 31.94171 | 41.99246 | 43.96751 | 44.30368 | 44.61281 | 51.09708 | 50.88629 | 50.59918 | 50.86027
4412.405 | 54.90958 | 53.57486 | 53.68267 | 53.13731 | 53.376 | 51.3976 | 50.91237 | 47.28413 | 47.07632 | 45.70771 | 37.0601 | 8.979506 | 8.964976 | 17.85522 | 22.08598 | 23.43506 | 23.3391 | 23.70995 | 24.23358 |  | 24.23358 | 23.6686 | 24.11792 | 23.56441 | 23.46836 | 22.58279 | 21.22512 | 18.23441 | 11.14753 | 4.894045 | 32.09588 | 42.18465 | 44.08916 | 44.61029 | 44.65737 | 51.32665 | 50.9297 | 50.80296 | 50.8347
4416.262 | 54.90493 | 53.84461 | 53.93517 | 53.29812 | 53.51797 | 51.32748 | 51.22342 | 47.47846 | 47.04817 | 46.05639 | 37.37648 | 9.341064 | 9.175318 | 17.61448 | 21.82583 | 23.4117 | 23.32217 | 23.77528 | 24.42686 |  | 24.42686 | 23.41989 | 23.81105 | 23.4987 | 23.40793 | 22.6443 | 21.36552 | 18.28573 | 10.91086 | 5.315711 | 31.96811 | 42.5963 | 43.82666 | 44.72353 | 44.80071 | 51.45289 | 51.30853 | 51.0916 | 51.01077
4420.119 | 54.83587 | 53.59361 | 54.21841 | 53.84201 | 53.44145 | 51.25058 | 51.49744 | 48.07957 | 47.56811 | 45.88951 | 38.03331 | 9.66573 | 9.452974 | 17.75887 | 21.81963 | 23.53714 | 23.32237 | 24.02214 | 24.40267 |  | 24.40267 | 23.77409 | 23.46996 | 23.21272 | 23.45585 | 22.49356 | 21.19868 | 17.86461 | 10.97447 | 5.521387 | 32.36826 | 42.85775 | 44.00985 | 44.56325 | 45.23959 | 51.83783 | 51.69818 | 51.58342 | 51.25999
4423.976 | 54.9931 | 53.77409 | 54.21679 | 54.17206 | 53.53593 | 51.67451 | 51.31073 | 48.57467 | 48.04487 | 45.83651 | 38.05168 | 9.847176 | 9.668283 | 17.97674 | 22.22885 | 23.61905 | 23.60145 | 24.05679 | 24.08478 |  | 24.08478 | 23.84494 | 23.51324 | 23.28408 | 23.57397 | 22.03757 | 21.14322 | 17.96522 | 11.15656 | 5.560359 | 32.75544 | 43.19309 | 44.48616 | 44.68386 | 45.57993 | 51.79849 | 51.80043 | 51.94635 | 51.62139
4427.833 | 55.32251 | 54.22149 | 54.12339 | 54.23907 | 53.88188 | 52.49487 | 51.54474 | 48.74864 | 48.28132 | 45.66406 | 37.76678 | 10.28524 | 9.616442 | 18.03698 | 22.04877 | 23.32627 | 23.78477 | 24.02231 | 24.26099 |  | 24.26099 | 23.7822 | 23.38237 | 23.46307 | 23.53765 | 22.16446 | 21.34342 | 18.43989 | 11.08636 | 5.403176 | 32.92406 | 43.45977 | 44.80406 | 45.00407 | 45.65531 | 52.11214 | 52.12677 | 51.83154 | 51.88476
4431.689 | 55.37827 | 54.12525 | 54.4334 | 54.18975 | 53.98976 | 52.79165 | 51.95932 | 48.6024 | 48.51389 | 46.13852 | 38.10205 | 10.15474 | 9.41603 | 18.20214 | 21.90076 | 23.33959 | 23.56975 | 24.09953 | 24.44318 |  | 24.44318 | 23.91362 | 23.31704 | 23.36174 | 23.62954 | 22.28798 | 21.17674 | 18.52181 | 10.66766 | 5.684471 | 32.90423 | 43.46623 | 45.08709 | 45.55257 | 45.69113 | 52.47608 | 52.36186 | 51.70647 | 51.76468
4435.546 | 55.81227 | 54.20798 | 54.87033 | 54.54072 | 54.33574 | 52.65949 | 52.34145 | 48.86288 | 48.57658 | 46.89929 | 38.64519 | 10.14114 | 9.366979 | 18.05202 | 22.18967 | 23.67936 | 23.08488 | 23.67478 | 24.61032 |  | 24.61032 | 23.71002 | 23.48702 | 23.13218 | 23.38339 | 22.01634 | 21.02472 | 18.37235 | 10.76609 | 6.125235 | 33.10849 | 43.816 | 45.33722 | 46.11405 | 46.13044 | 52.54665 | 52.55879 | 52.16673 | 51.92801
4439.403 | 56.26209 | 54.60746 | 55.06233 | 54.71534 | 54.5882 | 52.61909 | 52.46838 | 49.35083 | 48.57519 | 47.36291 | 38.52312 | 10.57951 | 9.636905 | 17.63702 | 22.29858 | 23.4271 | 23.16818 | 23.61463 | 24.57882 |  | 24.57882 | 23.62071 | 23.50331 | 23.16644 | 23.54448 | 22.29861 | 20.80346 | 18.29927 | 10.87476 | 6.571156 | 33.30203 | 44.0698 | 45.62439 | 45.76825 | 46.54202 | 52.66735 | 52.62843 | 52.25858 | 52.36892
4443.261 | 56.13007 | 54.85052 | 54.91031 | 54.59507 | 54.49898 | 52.85503 | 52.54818 | 49.35863 | 48.74249 | 47.21048 | 38.28663 | 11.08164 | 9.75148 | 17.36783 | 21.96444 | 22.95529 | 23.31435 | 23.70118 | 24.59178 |  | 24.59178 | 23.84461 | 23.49886 | 23.25468 | 23.75615 | 22.42837 | 20.82587 | 18.06482 | 10.88864 | 6.575117 | 33.60872 | 44.32353 | 45.74224 | 45.51846 | 46.30392 | 52.98677 | 52.62723 | 52.13692 | 52.52264
4447.118 | 56.1731 | 54.87084 | 55.11907 | 54.85904 | 54.55672 | 53.18328 | 52.76622 | 49.31892 | 49.07532 | 46.96697 | 38.59666 | 11.38391 | 9.498092 | 17.66496 | 21.70083 | 23.02382 | 23.18675 | 23.72478 | 24.27229 |  | 24.27229 | 23.65498 | 23.33472 | 23.29947 | 23.30138 | 22.36242 | 20.47948 | 17.92198 | 10.94709 | 6.055941 | 33.70858 | 44.59226 | 45.5999 | 45.98998 | 45.8308 | 53.12012 | 52.89362 | 52.41968 | 52.68696
4450.975 | 56.29419 | 55.16307 | 55.56682 | 55.21372 | 54.74484 | 53.43376 | 52.69347 | 49.73045 | 49.25688 | 47.10904 | 38.9021 | 11.30315 | 9.525771 | 18.00779 | 21.59954 | 23.275 | 23.04257 | 23.62473 | 24.2627 |  | 24.2627 | 23.36637 | 23.00697 | 23.24319 | 23.00641 | 22.40688 | 20.37009 | 17.89939 | 11.08195 | 6.099872 | 33.5833 | 44.78116 | 45.40324 | 46.31421 | 46.03163 | 52.91955 | 53.27913 | 53.06318 | 52.8454
4454.832 | 56.3296 | 55.80199 | 55.97405 | 55.26144 | 55.22508 | 53.9018 | 52.86642 | 50.06971 | 49.20828 | 47.48037 | 39.44832 | 11.50848 | 9.668701 | 18.08454 | 21.39943 | 23.31891 | 22.91847 | 23.67488 | 24.3975 |  | 24.3975 | 23.71202 | 23.35348 | 22.85489 | 22.97358 | 22.50572 | 20.55655 | 17.9998 | 10.99372 | 6.257644 | 33.78655 | 44.65906 | 45.6765 | 46.49975 | 46.57769 | 53.44247 | 53.48887 | 53.50362 | 52.84344
4458.688 | 56.56561 | 55.85322 | 56.17408 | 55.20782 | 55.66215 | 54.15843 | 53.46841 | 50.23639 | 49.19019 | 47.69279 | 39.9561 | 11.95496 | 9.507401 | 17.75982 | 21.72599 | 23.47038 | 23.01183 | 24.08806 | 24.28846 |  | 24.28846 | 23.56847 | 23.57175 | 22.67938 | 23.30636 | 22.61955 | 20.37142 | 18.33129 | 10.75883 | 6.593609 | 34.4268 | 44.48777 | 46.20115 | 46.84667 | 46.96745 | 54.10804 | 53.32095 | 53.87207 | 53.15406
4462.545 | 56.80181 | 55.79264 | 56.19334 | 55.64378 | 55.77556 | 54.19465 | 53.85415 | 50.43456 | 49.97811 | 47.83944 | 39.96517 | 12.08216 | 9.465938 | 17.57008 | 21.99204 | 23.72626 | 23.22543 | 24.21372 | 24.59974 |  | 24.59974 | 23.1472 | 23.34793 | 22.92522 | 23.4658 | 22.94522 | 20.20066 | 18.36862 | 10.91308 | 6.64478 | 34.97916 | 44.80154 | 46.51522 | 47.20772 | 47.10534 | 53.98282 | 54.02172 | 54.00612 | 53.47217
4466.402 | 57.2016 | 55.89561 | 56.24681 | 56.17503 | 55.99401 | 54.59736 | 53.98146 | 50.6678 | 50.53504 | 48.12424 | 40.47792 | 11.84898 | 9.804032 | 17.72839 | 21.56045 | 23.61251 | 23.29762 | 24.19019 | 24.50074 |  | 24.50074 | 22.87372 | 23.53285 | 23.14543 | 23.46802 | 22.9127 | 20.84163 | 18.25657 | 11.11967 | 6.546681 | 35.39096 | 45.38503 | 47.01838 | 47.46052 | 46.88957 | 54.21568 | 54.5723 | 53.90323 | 53.545
4470.26 | 57.31681 | 56.38229 | 56.33189 | 56.02021 | 56.08802 | 54.72229 | 53.96896 | 51.11732 | 50.36568 | 48.13794 | 41.28636 | 11.68557 | 9.943705 | 17.91809 | 21.65019 | 23.196 | 22.85151 | 24.10826 | 23.88339 |  | 23.88339 | 23.07221 | 23.70436 | 23.2605 | 23.64127 | 22.43792 | 21.41016 | 18.22733 | 11.37729 | 6.775563 | 35.53359 | 45.50584 | 47.02076 | 47.09375 | 46.90902 | 54.34809 | 54.67256 | 53.93487 | 53.91558
4474.117 | 57.01611 | 56.5108 | 56.41185 | 55.99723 | 56.41339 | 54.6095 | 54.23133 | 51.61854 | 49.88216 | 48.5685 | 41.33733 | 11.99257 | 9.701618 | 18.13382 | 22.1367 | 23.013 | 22.64457 | 23.75789 | 23.55456 |  | 23.55456 | 23.36701 | 23.66695 | 23.1648 | 23.47271 | 22.37925 | 21.29143 | 18.03809 | 11.67362 | 7.176171 | 35.32417 | 45.63115 | 46.81012 | 47.25803 | 47.1953 | 54.49889 | 54.71157 | 54.18445 | 54.71423
4477.974 | 57.27142 | 56.59856 | 56.73248 | 56.4295 | 56.5904 | 54.87102 | 54.47585 | 51.10518 | 50.03244 | 48.69507 | 41.45082 | 12.29179 | 10.01699 | 17.82441 | 22.17388 | 23.38331 | 22.61757 | 23.68396 | 23.72071 |  | 23.72071 | 23.36586 | 23.34135 | 23.05817 | 23.17709 | 22.4113 | 20.85834 | 18.042 | 11.57482 | 7.407554 | 35.2777 | 45.93387 | 47.22686 | 47.90162 | 47.48241 | 54.73909 | 54.61364 | 54.38174 | 54.79258
4481.831 | 57.87341 | 56.7184 | 56.81706 | 56.98872 | 56.64466 | 54.8026 | 54.67249 | 50.85313 | 50.62322 | 48.99114 | 41.76291 | 12.48069 | 10.23734 | 17.55163 | 21.75196 | 23.02468 | 22.6381 | 23.58329 | 24.25236 |  | 24.25236 | 23.34879 | 23.36483 | 23.18147 | 23.03646 | 22.18604 | 20.46815 | 18.16856 | 11.2465 | 7.45479 | 35.57605 | 46.12982 | 47.52034 | 48.12881 | 47.67896 | 54.76817 | 54.78151 | 54.60266 | 54.27008
4485.688 | 58.21692 | 56.68424 | 56.84871 | 57.21958 | 56.8399 | 54.64127 | 54.92749 | 51.23481 | 50.58947 | 49.36936 | 41.56266 | 12.81625 | 10.222 | 17.29316 | 21.69791 | 22.76969 | 22.60603 | 23.29212 | 24.16906 |  | 24.16906 | 23.65756 | 23.72751 | 23.30238 | 23.05385 | 21.9424 | 20.63672 | 18.14804 | 11.45488 | 7.621758 | 35.81236 | 46.38422 | 47.68282 | 48.43987 | 48.03416 | 54.80446 | 55.19406 | 54.95189 | 54.01156
4489.544 | 58.21288 | 56.67203 | 57.12785 | 57.26658 | 57.03733 | 55.55507 | 55.23533 | 51.86562 | 50.66039 | 49.22051 | 41.36592 | 13.29445 | 10.16232 | 17.0984 | 21.97914 | 23.29613 | 22.67924 | 23.2039 | 23.82798 |  | 23.82798 | 24.15348 | 23.37894 | 23.18782 | 22.87965 | 21.92544 | 20.95387 | 17.89542 | 11.40286 | 7.532769 | 36.30411 | 46.64287 | 47.69456 | 48.45253 | 48.16222 | 55.15844 | 55.37933 | 54.89066 | 54.00383
4493.401 | 58.23638 | 56.87447 | 57.36919 | 57.31641 | 57.10341 | 55.88253 | 55.66376 | 52.1311 | 51.03314 | 49.04168 | 41.22823 | 13.54858 | 10.28682 | 17.39525 | 22.29142 | 23.66784 | 22.85152 | 23.17184 | 23.74213 |  | 23.74213 | 24.09361 | 23.13575 | 22.75395 | 22.68983 | 21.98028 | 21.39907 | 17.71075 | 11.13338 | 7.454811 | 36.48247 | 46.31872 | 48.18705 | 48.22939 | 48.16239 | 55.29056 | 55.48099 | 55.1151 | 54.31541
4497.258 | 58.53419 | 57.58809 | 57.4232 | 57.39367 | 57.78862 | 55.74268 | 55.74855 | 52.08054 | 51.1916 | 49.24844 | 41.86254 | 13.5282 | 10.18111 | 17.79129 | 22.05191 | 23.50281 | 22.97265 | 23.48995 | 23.94162 |  | 23.94162 | 23.40677 | 23.33038 | 22.68171 | 22.73794 | 21.97899 | 21.37511 | 17.81441 | 11.13692 | 7.724039 | 36.57877 | 46.61765 | 48.70816 | 48.81732 | 48.54557 | 55.1164 | 55.67803 | 55.35817 | 54.65878
4501.116 | 58.47165 | 57.55272 | 57.57922 | 57.75124 | 58.08848 | 55.85111 | 55.50479 | 52.26809 | 51.66031 | 49.56914 | 42.64594 | 13.18992 | 10.0205 | 18.09557 | 21.85766 | 23.1239 | 23.05225 | 23.57632 | 23.9183 |  | 23.9183 | 23.13173 | 23.32899 | 22.77044 | 23.00924 | 22.18823 | 20.69307 | 17.83091 | 11.21066 | 8.108066 | 37.03049 | 46.78046 | 48.56934 | 49.02365 | 48.52216 | 54.96139 | 55.64488 | 55.18142 | 54.83157
4504.973 | 58.28001 | 57.29235 | 57.78487 | 57.73807 | 57.79666 | 56.01054 | 55.46319 | 52.76353 | 51.85876 | 49.87976 | 42.66876 | 13.11443 | 10.0532 | 18.13958 | 21.85509 | 23.43329 | 22.84826 | 23.42167 | 23.73897 |  | 23.73897 | 23.15588 | 23.11145 | 22.88747 | 23.43991 | 22.20043 | 20.42451 | 18.0704 | 11.22388 | 8.192594 | 37.01638 | 46.85776 | 48.64429 | 48.63988 | 48.7781 | 55.27827 | 55.96304 | 55.46324 | 55.27081
4508.83 | 58.50879 | 57.68493 | 58.14602 | 57.48058 | 57.64352 | 56.45393 | 56.09357 | 52.60889 | 51.65922 | 50.09738 | 42.62571 | 13.32613 | 10.09477 | 17.56999 | 21.71185 | 23.50322 | 22.59281 | 23.50364 | 24.06365 |  | 24.06365 | 23.2061 | 22.79682 | 22.81434 | 23.38541 | 22.31678 | 20.58674 | 18.46368 | 11.29267 | 7.947514 | 36.96121 | 46.6012 | 49.13558 | 48.85436 | 48.99854 | 55.84962 | 56.14311 | 55.63931 | 55.40398
4512.687 | 59.18334 | 58.38016 | 58.44325 | 57.64955 | 57.9715 | 56.94215 | 56.62992 | 52.66319 | 52.22522 | 50.23902 | 42.96415 | 13.70879 | 10.62213 | 17.51467 | 21.49614 | 23.01842 | 22.67343 | 23.38666 | 24.11662 |  | 24.11662 | 23.45989 | 22.70494 | 22.96682 | 22.75385 | 21.92285 | 20.79986 | 18.5628 | 11.4091 | 8.167736 | 37.25859 | 46.44547 | 49.31779 | 49.7499 | 49.23873 | 56.09256 | 56.39284 | 55.99701 | 55.53159
4516.543 | 59.52035 | 58.87693 | 58.75432 | 58.19043 | 58.3963 | 56.92281 | 56.82885 | 52.93095 | 52.71348 | 50.38724 | 43.17229 | 14.13861 | 10.95044 | 17.59365 | 21.53953 | 22.96051 | 22.61619 | 23.29927 | 23.7175 |  | 23.7175 | 23.37664 | 22.75373 | 22.83718 | 22.64768 | 21.42999 | 20.71779 | 18.14828 | 11.38261 | 8.618503 | 37.21146 | 47.2295 | 49.16381 | 49.59233 | 49.63843 | 56.23462 | 56.79741 | 55.85716 | 55.69177
4520.4 | 59.55194 | 58.92297 | 58.83757 | 58.89608 | 58.47186 | 56.91426 | 57.04017 | 53.13714 | 52.64069 | 51.13232 | 43.30131 | 13.9679 | 10.85909 | 17.54465 | 21.89811 | 23.12557 | 22.71408 | 23.53909 | 24.15264 |  | 24.15264 | 22.87685 | 22.67041 | 22.68255 | 23.13546 | 21.45456 | 20.36096 | 18.11773 | 11.54696 | 8.86699 | 37.57587 | 48.30859 | 48.85277 | 49.08718 | 49.89714 | 56.71476 | 56.9176 | 55.94194 | 55.86787
4524.257 | 59.77709 | 59.00265 | 58.84332 | 58.83385 | 58.58179 | 57.0267 | 57.17951 | 53.23685 | 52.61911 | 51.67752 | 43.92856 | 13.94263 | 10.80524 | 17.52628 | 22.1647 | 22.84777 | 22.9634 | 23.6687 | 24.30113 |  | 24.30113 | 22.89382 | 22.82492 | 22.82051 | 23.56214 | 21.79529 | 20.4053 | 18.58464 | 11.9573 | 8.999884 | 38.22355 | 48.80459 | 48.97898 | 49.32671 | 49.8623 | 56.99215 | 56.95731 | 56.43764 | 56.18584
4528.114 | 60.13477 | 59.12774 | 58.81046 | 58.66174 | 58.70013 | 56.96466 | 57.1409 | 53.51447 | 52.82177 | 51.7999 | 44.61688 | 14.66315 | 10.59994 | 17.76076 | 22.11166 | 22.46617 | 22.82301 | 23.25385 | 24.27951 |  | 24.27951 | 23.35022 | 23.17847 | 22.5018 | 23.39564 | 21.92901 | 20.566 | 18.48208 | 11.87934 | 9.111089 | 38.60868 | 48.40867 | 49.62878 | 50.14581 | 49.96312 | 57.14216 | 56.78202 | 56.58584 | 56.38525
4531.972 | 60.33097 | 59.14179 | 58.59912 | 58.98197 | 58.82191 | 57.19686 | 57.4108 | 53.69775 | 52.92347 | 52.10857 | 44.72215 | 15.12974 | 10.43292 | 18.01987 | 21.85247 | 22.59655 | 22.68697 | 23.02018 | 24.59989 |  | 24.59989 | 23.31358 | 23.21683 | 22.49876 | 23.10195 | 21.92267 | 20.28121 | 18.06141 | 11.81178 | 9.147536 | 38.46934 | 48.15803 | 49.88823 | 50.61955 | 50.25563 | 56.96566 | 56.83961 | 56.69786 | 56.3962
4535.829 | 60.85762 | 59.26891 | 59.11903 | 59.21448 | 58.96796 | 57.78847 | 57.63017 | 54.41834 | 53.54015 | 52.42831 | 44.73439 | 15.2674 | 10.36163 | 17.9974 | 21.83209 | 22.93362 | 22.92879 | 23.5352 | 24.2258 |  | 24.2258 | 23.32742 | 23.1417 | 22.69937 | 22.99875 | 21.93331 | 20.31094 | 17.81886 | 11.8097 | 9.140046 | 38.63377 | 48.64211 | 50.23264 | 50.68545 | 50.77262 | 57.14178 | 57.62118 | 57.12217 | 56.94479
4539.686 | 60.9983 | 59.12438 | 59.75766 | 59.34013 | 59.1291 | 57.7409 | 57.47625 | 54.61673 | 53.88652 | 52.12185 | 44.98839 | 15.01542 | 10.60892 | 17.51995 | 21.92131 | 23.18806 | 22.88808 | 23.73661 | 23.50053 |  | 23.50053 | 23.11896 | 22.58796 | 22.55565 | 22.85619 | 21.84366 | 20.32275 | 17.64157 | 11.8742 | 8.988015 | 38.51056 | 48.83741 | 50.55523 | 50.39862 | 51.06635 | 57.45891 | 57.55689 | 57.12897 | 56.88373
4543.542 | 60.80824 | 59.41362 | 59.74771 | 59.5766 | 59.44564 | 57.52749 | 57.52431 | 54.66881 | 53.79369 | 51.68655 | 44.93406 | 14.83702 | 10.81285 | 17.22251 | 21.90077 | 23.28692 | 23.0309 | 23.58852 | 23.5846 |  | 23.5846 | 22.75755 | 22.62853 | 22.51833 | 22.87225 | 21.66281 | 20.24211 | 17.97663 | 11.83336 | 9.197649 | 38.7719 | 48.83634 | 51.03115 | 50.48441 | 50.91783 | 57.89267 | 57.23715 | 57.1219 | 56.37524
4547.399 | 61.0125 | 59.85239 | 59.52939 | 59.9315 | 59.70466 | 57.78592 | 57.9549 | 54.87279 | 53.79416 | 51.91154 | 44.87181 | 15.29367 | 10.92848 | 17.28478 | 21.96746 | 23.01954 | 23.06812 | 23.60572 | 23.92996 |  | 23.92996 | 22.85054 | 23.08233 | 22.84169 | 22.80367 | 21.77155 | 20.51501 | 18.22548 | 11.83191 | 9.678056 | 39.71103 | 48.92232 | 51.47289 | 50.89097 | 51.01844 | 58.18452 | 57.63079 | 57.02394 | 57.10438
4551.256 | 61.11601 | 59.77103 | 59.75652 | 60.06548 | 60.45886 | 58.12519 | 58.25991 | 55.12155 | 53.87833 | 52.81184 | 45.16227 | 15.49834 | 11.16606 | 17.27237 | 21.66297 | 23.04972 | 22.70278 | 23.34462 | 23.91474 |  | 23.91474 | 22.73618 | 23.29545 | 22.80503 | 22.68099 | 22.16688 | 20.30359 | 18.32339 | 11.97985 | 9.876024 | 39.60706 | 48.92779 | 51.1529 | 51.20907 | 51.32294 | 57.99202 | 58.29905 | 56.99809 | 57.88237
4555.113 | 61.1718 | 59.99391 | 59.67404 | 60.14594 | 60.50315 | 58.70629 | 58.59905 | 54.94361 | 54.05402 | 53.43017 | 45.45284 | 15.52424 | 11.31891 | 16.83437 | 21.42016 | 23.01982 | 22.30883 | 23.45494 | 23.60677 |  | 23.60677 | 22.62024 | 23.42235 | 22.48502 | 22.55869 | 22.12854 | 20.33046 | 18.40272 | 11.89859 | 9.922016 | 39.2706 | 49.11485 | 50.89614 | 51.65293 | 51.29278 | 58.08453 | 58.71158 | 57.02908 | 57.77246
4558.971 | 61.23261 | 59.82656 | 59.90965 | 60.39307 | 60.21583 | 59.04803 | 58.67035 | 54.80282 | 54.22226 | 53.10344 | 45.8544 | 15.9619 | 11.26068 | 17.0545 | 21.69972 | 22.75592 | 22.53533 | 23.51558 | 23.3225 |  | 23.3225 | 23.17982 | 22.93089 | 22.14427 | 22.45809 | 21.80672 | 20.54465 | 18.44068 | 11.66196 | 10.35046 | 39.451 | 49.54531 | 51.10772 | 52.05066 | 50.96947 | 58.30065 | 58.87572 | 57.49852 | 57.42529
4562.828 | 61.40396 | 60.2534 | 60.61846 | 60.53014 | 60.61283 | 58.9996 | 59.19978 | 54.85159 | 54.85284 | 52.89072 | 46.48139 | 16.47656 | 11.02839 | 17.55397 | 21.64542 | 23.09695 | 22.41883 | 23.67888 | 23.49942 |  | 23.49942 | 23.24707 | 22.39609 | 22.05095 | 22.73478 | 21.84814 | 20.16858 | 18.26635 | 11.73975 | 10.71311 | 39.96644 | 49.85008 | 51.29294 | 51.79039 | 51.13417 | 58.39357 | 58.9259 | 58.02866 | 57.69171
4566.685 | 61.87244 | 60.92561 | 61.17142 | 60.65828 | 60.94153 | 58.93306 | 59.37339 | 55.36937 | 55.15899 | 52.93951 | 46.6365 | 16.51498 | 10.78599 | 17.49259 | 21.68843 | 23.03099 | 22.28427 | 23.67397 | 23.68303 |  | 23.68303 | 23.0838 | 22.48034 | 21.9345 | 22.83437 | 21.91971 | 20.10158 | 18.09573 | 11.77196 | 10.49325 | 40.46638 | 50.44501 | 51.35173 | 51.6682 | 51.69205 | 58.51942 | 59.00038 | 58.62936 | 58.0645
4570.542 | 61.76672 | 60.78976 | 60.93702 | 60.3691 | 60.90886 | 58.89208 | 59.06236 | 55.52112 | 55.22103 | 53.29095 | 46.22728 | 16.51706 | 10.79906 | 17.49549 | 21.87418 | 23.03665 | 22.75304 | 23.49261 | 23.60665 |  | 23.60665 | 23.44598 | 22.79265 | 21.93669 | 22.81091 | 21.69199 | 20.39373 | 18.17441 | 12.14099 | 10.31185 | 40.76341 | 50.75217 | 51.38691 | 51.83402 | 51.77766 | 58.70504 | 59.17072 | 59.20395 | 57.94247
4574.398 | 61.59216 | 60.78526 | 60.86589 | 60.53798 | 61.54047 | 58.95852 | 59.57097 | 55.66119 | 55.52183 | 53.83001 | 46.2047 | 16.5348 | 11.3081 | 17.71024 | 21.69223 | 23.19238 | 22.76008 | 23.18695 | 23.69348 |  | 23.69348 | 23.23368 | 22.94794 | 22.27996 | 22.48403 | 21.75825 | 20.9286 | 18.5006 | 12.89677 | 10.58008 | 41.06321 | 50.37966 | 51.51222 | 51.86194 | 51.81813 | 59.1815 | 59.3043 | 58.97038 | 58.30761
4578.255 | 61.84768 | 61.12479 | 61.26443 | 61.38765 | 61.653 | 59.52442 | 59.44355 | 55.87328 | 55.93816 | 54.00908 | 46.64034 | 17.05693 | 11.49015 | 17.77881 | 21.4763 | 22.94505 | 22.7091 | 23.46302 | 23.80005 |  | 23.80005 | 22.65606 | 23.26737 | 22.43251 | 22.24279 | 21.86978 | 21.31511 | 18.48096 | 12.79247 | 10.70704 | 41.29573 | 50.2443 | 51.59924 | 51.88944 | 51.98668 | 59.65337 | 59.40093 | 58.61729 | 58.81075
4582.112 | 62.28497 | 61.59779 | 61.46867 | 61.82058 | 61.46561 | 60.37738 | 59.42305 | 56.29209 | 55.95251 | 54.12052 | 47.37665 | 17.42223 | 11.50076 | 17.9335 | 21.74263 | 22.83994 | 22.97264 | 23.67309 | 23.934 |  | 23.934 | 22.89397 | 23.70564 | 22.82793 | 22.50787 | 21.7563 | 21.29508 | 18.29764 | 12.21816 | 10.90336 | 41.17896 | 50.73209 | 51.57306 | 52.57471 | 52.13805 | 59.70287 | 59.27838 | 59.19219 | 58.79325
4585.969 | 62.64687 | 61.63598 | 61.8223 | 61.99 | 61.71815 | 60.42885 | 60.2123 | 56.72739 | 55.92635 | 54.43543 | 47.48846 | 17.31862 | 11.58033 | 17.88161 | 21.42373 | 22.77433 | 22.71999 | 23.69174 | 23.62637 |  | 23.62637 | 22.91234 | 23.30501 | 23.04636 | 22.48997 | 21.54328 | 21.08448 | 18.33787 | 12.06237 | 11.12852 | 40.89031 | 51.39101 | 52.20392 | 53.35209 | 52.51052 | 59.79383 | 59.78653 | 59.41283 | 58.97676
4589.827 | 62.69199 | 61.51613 | 62.09122 | 61.94781 | 62.15683 | 60.43018 | 60.53443 | 57.1376 | 56.01972 | 54.65819 | 47.74577 | 17.44192 | 12.02786 | 18.18636 | 21.11008 | 22.591 | 22.64747 | 23.73729 | 23.35046 |  | 23.35046 | 22.69853 | 22.60766 | 22.33075 | 22.60348 | 21.42864 | 20.75411 | 17.81971 | 12.07116 | 11.20908 | 41.30873 | 51.71235 | 52.70778 | 53.12664 | 52.5194 | 59.90701 | 60.17126 | 59.45324 | 59.21635
4593.684 | 62.74762 | 61.92902 | 62.42763 | 61.9365 | 62.24242 | 60.76698 | 60.29134 | 57.12036 | 56.34457 | 54.89984 | 47.88385 | 17.51955 | 12.0095 | 18.61775 | 21.29851 | 22.4529 | 22.67567 | 23.78407 | 23.5273 |  | 23.5273 | 23.1011 | 22.24459 | 22.22004 | 22.9846 | 21.74761 | 20.4441 | 17.52877 | 12.42182 | 11.52452 | 41.73685 | 51.92803 | 52.48705 | 52.73853 | 52.70067 | 60.05657 | 59.99188 | 59.68598 | 59.02163
4597.541 | 63.25829 | 62.57697 | 62.46619 | 61.87255 | 62.00815 | 60.69431 | 60.43071 | 57.10943 | 56.6222 | 55.11916 | 47.70898 | 17.64813 | 11.40731 | 18.42608 | 21.25897 | 22.26834 | 22.55605 | 23.50039 | 23.6574 |  | 23.6574 | 23.16443 | 22.50146 | 22.32621 | 23.42457 | 21.67615 | 20.23136 | 17.9564 | 12.64813 | 11.75324 | 42.33193 | 52.14309 | 52.56115 | 53.34544 | 53.41109 | 60.46796 | 60.0608 | 60.31666 | 58.84369
4601.397 | 63.45963 | 62.7742 | 62.45164 | 62.04947 | 62.062 | 60.97769 | 60.79083 | 57.07203 | 57.10761 | 55.25523 | 48.31272 | 18.23538 | 11.07843 | 18.28408 | 21.55688 | 22.24422 | 22.70982 | 23.03992 | 23.6894 |  | 23.6894 | 22.98255 | 22.8752 | 22.37508 | 23.16221 | 21.45971 | 20.35829 | 18.35289 | 12.53945 | 11.54944 | 42.75454 | 52.29285 | 52.97595 | 53.68962 | 53.89032 | 60.38842 | 60.35569 | 60.9676 | 58.89236
4605.254 | 63.1973 | 63.12312 | 63.00801 | 62.27526 | 62.65596 | 61.20368 | 61.17596 | 57.38534 | 57.1807 | 55.50905 | 49.06008 | 18.42949 | 11.30396 | 17.98071 | 21.66976 | 22.30842 | 22.72762 | 23.42511 | 23.2557 |  | 23.2557 | 23.11446 | 23.05459 | 22.71036 | 22.58283 | 21.62869 | 20.70293 | 18.38931 | 12.34196 | 11.65572 | 42.584 | 52.03002 | 53.11701 | 53.5167 | 53.3298 | 60.56829 | 60.99078 | 60.90849 | 59.54968
4609.111 | 62.92606 | 62.83616 | 63.22912 | 62.21143 | 62.64042 | 60.91923 | 61.23895 | 57.93853 | 56.88219 | 55.12811 | 49.12778 | 18.67101 | 11.26215 | 17.61635 | 21.56754 | 23.06786 | 22.38818 | 23.63671 | 22.87355 |  | 22.87355 | 23.15518 | 22.64585 | 22.84317 | 22.60428 | 21.77353 | 20.57348 | 18.32241 | 11.96419 | 11.79814 | 42.11648 | 51.48757 | 52.79541 | 53.02644 | 52.83046 | 60.60001 | 61.18943 | 60.42383 | 59.85921
4612.968 | 63.42543 | 62.68122 | 63.17954 | 62.38525 | 62.44392 | 61.0818 | 61.3609 | 58.05649 | 57.16188 | 55.28984 | 49.42733 | 18.94463 | 11.11397 | 17.93078 | 21.53529 | 23.32199 | 22.49018 | 23.44545 | 22.92557 |  | 22.92557 | 23.02791 | 22.5388 | 22.67042 | 22.50138 | 21.48626 | 20.60536 | 18.25385 | 12.41425 | 12.23726 | 42.10462 | 51.48996 | 53.1226 | 53.01751 | 53.56882 | 60.71852 | 61.21265 | 60.33549 | 59.93569
4616.825 | 64.22333 | 63.10001 | 63.39236 | 63.06266 | 63.18633 | 61.6162 | 61.80352 | 58.00055 | 57.44839 | 56.03787 | 49.3988 | 18.96366 | 11.19557 | 17.83134 | 21.0723 | 22.97057 | 22.4054 | 23.1725 | 23.06056 |  | 23.06056 | 23.09598 | 22.98868 | 22.28386 | 22.14289 | 21.60743 | 20.91449 | 18.24422 | 12.94697 | 12.3094 | 42.4862 | 52.1234 | 53.8964 | 53.31818 | 54.00895 | 61.12875 | 61.12704 | 61.05355 | 59.73779
4620.683 | 64.18051 | 63.26767 | 63.68912 | 63.82137 | 63.39742 | 61.70286 | 61.94613 | 58.08229 | 57.53055 | 56.15803 | 49.46635 | 18.86263 | 11.3756 | 17.64737 | 21.24483 | 23.05158 | 22.49844 | 22.89397 | 23.01808 |  | 23.01808 | 22.63499 | 22.83227 | 22.01831 | 22.55894 | 21.65098 | 20.92788 | 18.17529 | 12.74359 | 12.26975 | 43.08941 | 52.47862 | 54.0057 | 53.76726 | 53.87862 | 61.31538 | 61.45055 | 61.14254 | 59.97832
4624.54 | 64.29818 | 63.23405 | 63.72948 | 63.92739 | 62.96386 | 61.55959 | 61.43693 | 58.14575 | 57.6021 | 56.3984 | 49.62223 | 19.10768 | 11.80144 | 17.89636 | 21.62526 | 22.83847 | 22.34758 | 22.84051 | 23.06941 |  | 23.06941 | 22.31034 | 22.76889 | 22.44617 | 22.78522 | 21.58943 | 20.67596 | 18.04443 | 12.71318 | 12.34652 | 43.21339 | 53.03711 | 54.1577 | 54.48958 | 53.91729 | 61.59676 | 61.45557 | 61.11182 | 60.59409
4628.396 | 64.34261 | 63.54502 | 63.84994 | 63.72616 | 63.64838 | 61.78611 | 61.56549 | 58.48391 | 57.64275 | 56.65969 | 49.55865 | 19.56199 | 12.26282 | 18.05877 | 21.36684 | 22.31686 | 22.19682 | 23.0213 | 23.40058 |  | 23.40058 | 22.32405 | 22.8888 | 22.65742 | 22.6787 | 21.94109 | 20.76673 | 18.1661 | 12.80047 | 12.43683 | 42.95349 | 53.37099 | 54.2006 | 54.86509 | 53.90108 | 61.85461 | 61.36538 | 61.2544 | 60.61266
4632.253 | 63.93763 | 63.57159 | 63.92445 | 63.71539 | 64.00134 | 62.1414 | 62.53879 | 58.80494 | 58.12731 | 56.76581 | 49.4614 | 19.68877 | 12.35114 | 18.03084 | 21.16134 | 22.53899 | 22.10132 | 23.36508 | 23.62725 |  | 23.62725 | 22.45165 | 22.8459 | 22.32234 | 22.56826 | 21.66929 | 20.80122 | 17.80989 | 12.38715 | 12.57818 | 43.37839 | 53.3414 | 53.8996 | 54.79156 | 54.01506 | 62.05373 | 61.65226 | 61.14516 | 60.71918
4636.11 | 64.36273 | 63.28005 | 64.16509 | 63.70329 | 63.69503 | 61.97841 | 62.93474 | 58.92846 | 58.4236 | 56.76757 | 49.81073 | 19.75419 | 12.24876 | 18.10813 | 21.28731 | 22.95502 | 22.10959 | 23.53961 | 23.3456 |  | 23.3456 | 22.8383 | 22.71863 | 21.85345 | 22.49806 | 21.26567 | 20.79763 | 17.58928 | 12.62302 | 12.5923 | 43.79648 | 53.61905 | 54.02851 | 54.52769 | 54.73094 | 62.25659 | 62.17509 | 61.13319 | 61.06839
4639.967 | 64.56267 | 63.52069 | 64.21391 | 63.82924 | 63.52634 | 61.94365 | 62.6141 | 59.19246 | 58.18753 | 56.62919 | 50.41223 | 19.89316 | 12.37924 | 18.41963 | 21.1568 | 22.82264 | 22.46262 | 23.53174 | 22.99722 |  | 22.99722 | 22.91069 | 22.64667 | 21.98997 | 22.93544 | 21.67686 | 20.92433 | 17.6631 | 12.90333 | 12.91127 | 44.01257 | 53.78704 | 54.26685 | 54.41713 | 54.5575 | 62.38206 | 61.97366 | 61.423 | 61.32377
4643.824 | 64.8129 | 63.98107 | 64.43788 | 64.42776 | 63.90137 | 62.7429 | 62.78685 | 59.95697 | 58.71342 | 57.14425 | 50.72153 | 19.87362 | 12.02154 | 18.46341 | 21.29753 | 22.66399 | 22.82534 | 23.45697 | 23.07095 |  | 23.07095 | 22.99896 | 22.60554 | 22.57484 | 23.20414 | 22.03605 | 20.95848 | 17.91999 | 12.93703 | 13.16348 | 44.30987 | 53.62531 | 54.81066 | 54.56099 | 54.26954 | 62.85225 | 61.85622 | 62.26542 | 61.47755
4647.682 | 64.97903 | 64.3009 | 65.03982 | 64.6865 | 64.34707 | 63.55838 | 63.0011 | 59.7764 | 58.97666 | 57.46974 | 51.33862 | 20.24933 | 11.98789 | 18.21428 | 21.27096 | 22.72437 | 22.38703 | 23.21069 | 23.33584 |  | 23.33584 | 22.97206 | 22.43224 | 22.71211 | 22.76847 | 21.61913 | 21.06208 | 17.91365 | 12.65602 | 13.10886 | 44.6978 | 53.87204 | 55.23027 | 54.85874 | 54.73201 | 63.16719 | 61.87836 | 62.51416 | 61.43541
4651.539 | 65.39197 | 64.73644 | 65.33643 | 64.7659 | 64.59504 | 63.68151 | 62.94341 | 59.69843 | 59.01755 | 57.60975 | 51.71955 | 20.73681 | 12.41982 | 18.13601 | 21.13958 | 23.10037 | 22.28705 | 23.16677 | 23.33135 |  | 23.33135 | 22.57371 | 22.37039 | 23.08822 | 22.672 | 21.50319 | 20.56231 | 18.19616 | 12.51814 | 13.28359 | 44.44274 | 54.32059 | 55.16083 | 55.02559 | 54.76504 | 62.8318 | 61.82783 | 62.61409 | 61.63372
4655.396 | 65.78951 | 64.81065 | 64.87385 | 65.1841 | 64.77428 | 63.20169 | 62.9973 | 59.8052 | 59.48465 | 57.83995 | 51.73026 | 20.91965 | 12.1512 | 18.13234 | 21.35907 | 23.04649 | 22.67251 | 23.19253 | 23.07976 |  | 23.07976 | 22.54066 | 22.3036 | 23.26383 | 22.85042 | 21.49841 | 20.37697 | 18.13414 | 12.59418 | 13.81752 | 44.37254 | 54.46554 | 55.32591 | 55.4667 | 54.39316 | 63.2053 | 62.08975 | 62.63634 | 61.66797
4659.252 | 66.28009 | 65.0709 | 64.79648 | 65.67289 | 65.15936 | 63.36064 | 63.50526 | 60.02281 | 59.90212 | 58.34433 | 52.17034 | 20.87909 | 12.22948 | 18.01695 | 21.54964 | 22.66533 | 22.75623 | 23.21577 | 23.12727 |  | 23.12727 | 22.81505 | 22.70574 | 22.58455 | 22.57439 | 21.43662 | 21.01497 | 18.25775 | 12.91528 | 14.09403 | 44.64202 | 54.58211 | 55.56997 | 55.99701 | 54.93541 | 63.51834 | 62.52407 | 62.54327 | 61.63633
4663.109 | 66.60384 | 65.17499 | 65.28654 | 65.81045 | 65.60971 | 63.87422 | 64.07668 | 60.12552 | 59.70586 | 58.605 | 51.90337 | 20.81053 | 12.02888 | 17.98689 | 22.02004 | 23.06166 | 22.55884 | 23.39408 | 22.99013 |  | 22.99013 | 22.74795 | 22.77486 | 22.00094 | 22.61665 | 21.64292 | 21.44557 | 18.63235 | 13.45594 | 14.14591 | 45.16414 | 54.48298 | 55.74493 | 56.04899 | 55.90599 | 63.21629 | 63.25076 | 62.91043 | 61.90221
4666.966 | 66.40691 | 65.54861 | 65.36831 | 65.67274 | 65.90202 | 63.92674 | 64.23533 | 60.20439 | 59.64755 | 58.97073 | 52.26974 | 21.21174 | 12.24541 | 17.68221 | 22.36435 | 23.12256 | 22.30051 | 23.42323 | 23.30666 |  | 23.30666 | 23.08191 | 22.62693 | 22.05644 | 22.48467 | 21.93613 | 21.24019 | 18.75942 | 13.48418 | 14.44779 | 45.36855 | 55.11618 | 56.11821 | 55.9888 | 56.5388 | 63.2396 | 63.15767 | 63.36996 | 62.51479
4670.823 | 66.62785 | 65.78473 | 64.97486 | 65.75733 | 65.73036 | 64.16003 | 64.02959 | 60.77304 | 59.93043 | 59.42757 | 52.31892 | 21.68794 | 12.68851 | 17.53357 | 22.04229 | 22.98806 | 22.40451 | 23.02799 | 23.71473 |  | 23.71473 | 23.26162 | 22.69183 | 22.3098 | 22.4113 | 21.84654 | 20.85136 | 18.51426 | 13.50217 | 14.81565 | 45.56422 | 55.61671 | 56.51552 | 56.03036 | 56.75431 | 63.58713 | 63.04085 | 63.26297 | 62.88232
4674.68 | 67.07954 | 66.18333 | 65.45116 | 65.57632 | 65.78803 | 64.42699 | 64.24104 | 60.62645 | 60.33648 | 59.22313 | 51.97932 | 21.42697 | 12.556 | 18.39341 | 21.6438 | 23.03241 | 22.49576 | 23.07041 | 23.79963 |  | 23.79963 | 22.97677 | 22.71434 | 22.52368 | 22.71604 | 21.59559 | 21.20463 | 18.62818 | 13.27707 | 14.11157 | 45.7539 | 55.56314 | 56.64952 | 56.2243 | 56.5631 | 64.33774 | 63.75341 | 62.68776 | 62.91
4678.538 | 67.01269 | 66.27908 | 66.01929 | 65.35419 | 66.45064 | 64.22427 | 64.6081 | 60.56402 | 60.11293 | 59.04927 | 51.98817 | 21.47937 | 12.46672 | 18.9192 | 21.40783 | 22.64271 | 22.62299 | 23.05913 | 23.58669 |  | 23.58669 | 22.78882 | 22.54267 | 22.77158 | 22.6805 | 21.45443 | 21.23248 | 18.55485 | 12.99698 | 13.9647 | 45.98851 | 55.86465 | 56.22433 | 56.78607 | 56.04028 | 64.74605 | 64.05338 | 62.69712 | 62.95728
4682.395 | 67.01906 | 65.89893 | 66.11419 | 65.75793 | 66.29477 | 64.54391 | 64.42224 | 61.08252 | 60.33193 | 59.37934 | 52.25317 | 21.94648 | 12.46743 | 18.59747 | 21.4865 | 22.70939 | 22.70904 | 22.65658 | 23.78697 |  | 23.78697 | 22.78957 | 22.51424 | 23.24071 | 22.36929 | 21.15037 | 21.41147 | 18.39911 | 12.67804 | 14.7878 | 46.20596 | 55.73227 | 56.08192 | 56.794 | 56.47298 | 64.82024 | 64.2669 | 63.16549 | 63.18587
4686.251 | 67.3825 | 66.09766 | 65.9972 | 65.98045 | 65.94862 | 64.8074 | 64.04916 | 61.09857 | 60.51714 | 59.99441 | 52.78235 | 22.41692 | 12.47518 | 18.18813 | 21.38036 | 22.45167 | 22.57506 | 23.16516 | 23.9114 |  | 23.9114 | 22.54213 | 22.58499 | 22.74426 | 22.291 | 21.16313 | 21.28261 | 18.59905 | 12.77988 | 15.32143 | 46.22633 | 55.66639 | 56.92216 | 56.78212 | 56.76959 | 64.69643 | 64.62248 | 63.28707 | 63.47466
4690.108 | 67.38116 | 66.5369 | 66.2777 | 66.01646 | 66.55595 | 64.96028 | 64.28703 | 61.34734 | 60.25055 | 60.31626 | 53.17899 | 22.46319 | 12.66123 | 18.17895 | 21.09775 | 22.41953 | 22.1494 | 23.71827 | 23.74556 |  | 23.74556 | 22.56054 | 22.82807 | 22.31682 | 22.4651 | 21.4369 | 21.17858 | 18.56372 | 13.02059 | 15.14731 | 46.43972 | 55.8253 | 57.7156 | 57.12222 | 56.54823 | 64.52938 | 64.63953 | 63.51062 | 63.35041
4693.965 | 67.48639 | 66.55582 | 66.6093 | 65.97893 | 66.61953 | 65.49249 | 64.78237 | 61.65761 | 60.76643 | 60.45334 | 53.30052 | 22.42283 | 12.81688 | 18.00793 | 21.04052 | 23.06496 | 22.0126 | 23.58203 | 23.30195 |  | 23.30195 | 22.71036 | 23.03799 | 22.36126 | 22.52371 | 21.83376 | 21.13296 | 18.60237 | 12.91882 | 15.10794 | 46.42312 | 56.22361 | 57.73202 | 57.20576 | 56.32693 | 64.52859 | 64.43339 | 63.63897 | 62.95998
4697.822 | 67.4968 | 66.60852 | 66.5514 | 66.1388 | 67.20009 | 65.25001 | 65.11932 | 61.47142 | 61.78077 | 60.66834 | 53.03489 | 22.84324 | 12.70007 | 18.09995 | 21.42978 | 22.81711 | 21.99346 | 23.22746 | 23.16733 |  | 23.16733 | 22.76673 | 23.24468 | 22.48764 | 22.64544 | 22.00107 | 21.14004 | 18.85799 | 12.7235 | 15.40267 | 46.92204 | 56.50435 | 57.75214 | 57.62328 | 56.67252 | 65.04449 | 64.51081 | 63.65333 | 63.18738
4701.679 | 67.57893 | 66.69965 | 66.65125 | 66.49521 | 67.21214 | 64.77608 | 65.13547 | 61.6199 | 62.06285 | 60.32765 | 53.38959 | 22.8971 | 12.94717 | 18.11959 | 21.95692 | 22.48232 | 21.86176 | 22.9576 | 23.19411 |  | 23.19411 | 22.82106 | 23.10902 | 22.36443 | 22.49796 | 21.76385 | 21.07667 | 19.03953 | 12.7286 | 16.04506 | 47.75377 | 56.33975 | 57.40627 | 58.14913 | 57.19461 | 65.15172 | 64.71728 | 63.98213 | 63.87751
4705.536 | 67.78013 | 66.66806 | 66.90343 | 66.82786 | 66.78843 | 64.69437 | 65.56097 | 61.80577 | 61.75099 | 59.88348 | 53.98058 | 22.76508 | 13.41703 | 18.54431 | 22.06237 | 22.37099 | 21.7843 | 22.53618 | 23.19539 |  | 23.19539 | 22.80156 | 22.65671 | 22.23668 | 22.33655 | 21.82437 | 20.86584 | 19.17616 | 13.42058 | 16.38744 | 48.01349 | 56.37572 | 56.87758 | 58.17883 | 57.33827 | 65.00965 | 64.6278 | 64.17154 | 64.21864
4709.394 | 67.76114 | 66.5612 | 66.64407 | 66.7793 | 67.27678 | 65.03603 | 65.64821 | 62.06038 | 61.42587 | 60.28654 | 54.35247 | 23.1476 | 13.36742 | 18.75003 | 21.96714 | 22.41087 | 21.89098 | 22.83066 | 23.48798 |  | 23.48798 | 22.67 | 22.47632 | 22.57141 | 22.67103 | 21.58168 | 20.58246 | 19.06816 | 14.26083 | 16.27461 | 47.65927 | 56.76071 | 56.74975 | 57.94035 | 57.2195 | 65.23634 | 64.65295 | 64.27069 | 64.25108
4713.25 | 68.1922 | 67.39639 | 66.9483 | 66.90468 | 67.93171 | 66.06227 | 65.59311 | 61.87165 | 62.05058 | 61.02785 | 54.44839 | 23.2542 | 13.4138 | 18.85411 | 22.01107 | 22.61097 | 22.54662 | 22.87771 | 23.40841 |  | 23.40841 | 22.75102 | 22.28046 | 22.58858 | 22.9458 | 21.3331 | 20.57792 | 18.66343 | 14.5272 | 16.19925 | 47.63438 | 57.43233 | 57.44571 | 57.97897 | 57.63268 | 65.30623 | 64.87877 | 64.89194 | 64.5901
4717.107 | 68.53954 | 67.65098 | 67.90646 | 67.26953 | 68.05925 | 66.4738 | 65.95953 | 61.87873 | 62.30612 | 61.13241 | 54.84494 | 23.31545 | 13.60711 | 18.4998 | 21.5774 | 22.95623 | 23.19028 | 22.6711 | 23.20371 |  | 23.20371 | 22.69476 | 22.50256 | 22.14623 | 22.86489 | 21.51608 | 21.07019 | 18.65845 | 14.18138 | 16.25251 | 48.255 | 57.75027 | 58.20348 | 57.95255 | 57.85106 | 65.35262 | 65.13319 | 65.36398 | 64.92126
4720.964 | 68.64266 | 67.387 | 67.95863 | 67.38583 | 67.82226 | 66.35666 | 66.0891 | 62.56581 | 61.67737 | 60.79909 | 55.11028 | 23.55394 | 13.94689 | 18.12929 | 21.08305 | 23.27427 | 22.57083 | 22.73772 | 23.23338 |  | 23.23338 | 22.60012 | 22.76331 | 22.2084 | 22.41409 | 21.73336 | 20.92479 | 18.88991 | 13.85641 | 16.57961 | 48.56396 | 57.59311 | 58.48969 | 57.59736 | 57.91174 | 65.23579 | 65.4412 | 65.28929 | 64.42632
4724.821 | 68.57728 | 67.73917 | 67.70019 | 67.47253 | 68.31444 | 66.26877 | 65.90916 | 62.80132 | 62.07041 | 61.11585 | 55.42773 | 23.77823 | 14.26658 | 18.22992 | 21.58066 | 23.3438 | 22.03184 | 22.77181 | 23.35122 |  | 23.35122 | 22.45537 | 22.74051 | 22.67105 | 22.7078 | 22.00369 | 20.69274 | 18.42688 | 13.60936 | 16.22951 | 48.76786 | 57.58804 | 58.15945 | 57.83416 | 58.05609 | 65.73834 | 65.79966 | 64.7606 | 64.22477
4728.678 | 68.25784 | 67.9127 | 67.68157 | 67.43471 | 68.36454 | 66.54423 | 66.31422 | 62.82765 | 62.95857 | 61.22373 | 55.7928 | 24.4645 | 13.95758 | 18.45667 | 22.00538 | 23.09366 | 22.62536 | 22.97362 | 23.44245 |  | 23.44245 | 22.44711 | 22.3104 | 22.83368 | 23.03418 | 21.93261 | 20.71003 | 18.28347 | 13.88491 | 15.89344 | 48.89418 | 57.65668 | 57.97115 | 58.24393 | 58.11325 | 66.14165 | 65.75777 | 64.7823 | 64.18226
4732.535 | 67.91701 | 67.65773 | 67.9114 | 67.64906 | 67.78963 | 66.86277 | 66.90981 | 63.31651 | 62.58099 | 60.79025 | 55.58599 | 24.55447 | 13.97062 | 18.48709 | 21.69471 | 23.09105 | 22.58039 | 22.80238 | 23.06568 |  | 23.06568 | 22.49726 | 22.17667 | 22.68899 | 22.77138 | 21.97356 | 20.46095 | 18.76572 | 14.14487 | 16.28468 | 48.84159 | 57.2317 | 58.6241 | 58.22903 | 58.17012 | 65.99328 | 65.4557 | 65.35397 | 64.17461
4736.392 | 68.2627 | 67.75294 | 68.06982 | 68.00393 | 68.36234 | 67.1219 | 67.51866 | 63.6587 | 62.59694 | 60.92648 | 55.45179 | 25.02398 | 14.36941 | 18.37765 | 21.49697 | 23.54173 | 22.65004 | 22.41843 | 22.79661 |  | 22.79661 | 22.83871 | 22.13972 | 22.33704 | 22.45025 | 22.044 | 20.42684 | 19.08058 | 13.993 | 16.85073 | 48.80737 | 57.47744 | 59.03719 | 58.35819 | 58.65881 | 66.54713 | 66.01693 | 65.60281 | 64.95393
4740.25 | 68.85732 | 68.31834 | 68.20008 | 68.02288 | 68.9239 | 67.52348 | 67.41772 | 63.80548 | 63.43156 | 61.70179 | 55.97752 | 25.18734 | 14.51254 | 18.49874 | 21.56056 | 23.38953 | 22.91229 | 22.35299 | 23.28238 |  | 23.28238 | 22.69843 | 22.6098 | 21.91191 | 22.51877 | 22.16636 | 20.81082 | 19.13391 | 14.47883 | 17.01631 | 48.95208 | 58.2512 | 59.1426 | 58.58219 | 59.2735 | 67.68218 | 66.93887 | 65.67944 | 65.42148
4744.106 | 69.12248 | 68.39822 | 68.31032 | 68.23513 | 68.5347 | 67.76954 | 67.24989 | 64.0563 | 63.52145 | 62.03808 | 56.06655 | 24.98478 | 14.0008 | 18.5134 | 21.54716 | 22.46606 | 22.38954 | 22.60515 | 23.90705 |  | 23.90705 | 22.52393 | 22.58502 | 22.18835 | 22.38225 | 21.91862 | 20.87647 | 19.32007 | 14.52409 | 17.21166 | 49.31021 | 58.39175 | 59.29021 | 58.81062 | 59.09564 | 67.86285 | 67.12321 | 65.97087 | 65.51249
4747.963 | 69.03563 | 67.94075 | 68.00367 | 68.60773 | 68.48962 | 67.25626 | 67.33727 | 64.09039 | 63.89661 | 62.08252 | 56.18055 | 25.19612 | 13.4392 | 18.32859 | 21.5181 | 22.13447 | 21.80044 | 22.95782 | 23.89551 |  | 23.89551 | 22.78511 | 22.59125 | 22.62577 | 22.11873 | 21.58845 | 20.87153 | 18.99256 | 13.9006 | 17.57404 | 49.79075 | 58.37817 | 59.17522 | 59.32861 | 58.77802 | 67.26109 | 66.9467 | 66.47781 | 65.84914
4751.82 | 69.22366 | 68.18974 | 68.0304 | 69.22356 | 69.01548 | 67.02287 | 67.74562 | 63.87677 | 64.10551 | 62.47356 | 56.4417 | 25.35803 | 13.93855 | 18.53704 | 21.63608 | 22.29469 | 21.96949 | 23.09645 | 23.23983 |  | 23.23983 | 22.8593 | 23.01977 | 22.31285 | 22.16523 | 21.74589 | 20.7016 | 18.69781 | 13.53488 | 17.83013 | 49.90348 | 58.58274 | 59.09504 | 59.5786 | 59.20358 | 67.04288 | 66.8542 | 66.32342 | 65.68215
4755.677 | 69.57573 | 68.46722 | 68.86202 | 69.49151 | 68.94621 | 67.24982 | 68.10361 | 63.69942 | 64.10282 | 62.86005 | 56.3349 | 25.6962 | 14.50525 | 18.86707 | 21.92865 | 22.39403 | 22.17249 | 23.18667 | 22.9446 |  | 22.9446 | 22.6599 | 22.95144 | 22.00476 | 22.46283 | 21.8881 | 20.6979 | 18.70729 | 13.32075 | 17.69744 | 49.39475 | 58.62227 | 59.0893 | 59.45655 | 59.86203 | 66.99739 | 66.82531 | 66.01952 | 65.32496
4759.534 | 69.72601 | 68.49797 | 68.98357 | 69.16463 | 69.61443 | 67.57203 | 67.78954 | 64.06974 | 64.03788 | 62.77949 | 56.19565 | 26.11518 | 14.81752 | 18.64762 | 21.72585 | 23.05805 | 22.48056 | 23.2443 | 22.94987 |  | 22.94987 | 22.45718 | 22.5386 | 21.95591 | 22.6311 | 21.75262 | 21.22792 | 18.61134 | 13.84576 | 17.98003 | 49.44108 | 58.94287 | 59.33364 | 59.86401 | 59.79677 | 67.12605 | 66.87926 | 66.31573 | 65.94502
4763.391 | 69.81513 | 68.52448 | 68.70622 | 68.78616 | 69.83194 | 67.90714 | 67.17568 | 64.34413 | 63.70755 | 62.90963 | 56.38806 | 26.15027 | 14.18335 | 18.58494 | 21.28459 | 23.21401 | 22.36925 | 23.11805 | 22.85992 |  | 22.85992 | 22.46319 | 22.74102 | 21.88539 | 22.52194 | 21.33129 | 21.15139 | 18.93445 | 14.64994 | 18.07554 | 49.90374 | 58.84339 | 59.77538 | 60.12341 | 59.48731 | 67.24888 | 67.23204 | 66.94737 | 66.49581
4767.249 | 70.39433 | 68.75796 | 69.03793 | 68.98395 | 69.48652 | 68.19819 | 67.45365 | 64.54505 | 63.89298 | 63.43385 | 56.55641 | 25.91929 | 13.86097 | 18.88238 | 21.3094 | 22.38111 | 22.04233 | 22.80024 | 23.01092 |  | 23.01092 | 22.90767 | 22.24361 | 21.97488 | 22.73342 | 21.38847 | 20.89674 | 19.16855 | 14.93992 | 18.37115 | 50.20309 | 59.12095 | 59.70589 | 60.39135 | 59.43055 | 67.33789 | 67.38797 | 67.30525 | 66.68852
4771.105 | 70.24228 | 68.97031 | 69.45612 | 69.08622 | 69.5899 | 68.25988 | 67.55145 | 64.41622 | 64.07067 | 63.53847 | 56.70876 | 25.972 | 14.10597 | 18.87884 | 21.50698 | 22.28724 | 21.89601 | 22.89481 | 23.40378 |  | 23.40378 | 23.08041 | 21.95979 | 22.41895 | 22.53898 | 21.45143 | 20.73207 | 19.07829 | 14.6765 | 18.7494 | 50.20615 | 59.4925 | 59.49431 | 60.26928 | 59.28582 | 67.32398 | 67.06255 | 66.77954 | 66.88403
4774.962 | 69.83763 | 68.88161 | 69.71016 | 68.99506 | 70.09771 | 68.06465 | 67.70078 | 64.51641 | 63.92744 | 63.47364 | 57.13432 | 26.42929 | 14.32475 | 18.77471 | 21.54909 | 22.50684 | 22.05726 | 22.69062 | 23.42812 |  | 23.42812 | 22.53329 | 22.66642 | 22.4413 | 22.50794 | 21.65331 | 20.61198 | 18.73086 | 14.46144 | 18.50073 | 50.51663 | 59.72854 | 60.12749 | 59.939 | 59.86814 | 68.02654 | 66.80212 | 66.29559 | 66.26191
4778.819 | 70.63601 | 69.11028 | 70.06875 | 69.6582 | 70.09431 | 68.32992 | 67.85487 | 64.92259 | 64.2864 | 63.45848 | 57.64766 | 26.40231 | 14.48387 | 18.63717 | 21.37095 | 22.7403 | 22.22423 | 22.76658 | 23.48476 |  | 23.48476 | 22.56128 | 22.70115 | 22.01298 | 23.09574 | 21.82265 | 20.44818 | 18.62325 | 14.99537 | 18.34531 | 50.78026 | 60.08044 | 60.37763 | 60.0722 | 60.80618 | 68.49234 | 66.94305 | 66.59005 | 65.82787
4782.676 | 70.7477 | 69.88519 | 69.87749 | 70.3231 | 69.88051 | 68.58786 | 68.085 | 65.09322 | 64.7659 | 63.72838 | 58.05282 | 26.64675 | 14.574 | 18.9144 | 21.34815 | 22.98722 | 22.27679 | 22.83189 | 23.57898 |  | 23.57898 | 22.57099 | 22.24575 | 21.65113 | 22.87595 | 21.91459 | 20.06259 | 18.97261 | 15.34589 | 18.74331 | 50.6745 | 60.11782 | 59.97988 | 60.38102 | 60.67195 | 68.35614 | 67.52203 | 67.0294 | 66.12117
4786.533 | 70.77086 | 70.42342 | 69.78172 | 70.471 | 69.72434 | 68.62445 | 68.36707 | 65.29924 | 64.48864 | 64.20259 | 58.17429 | 26.96711 | 14.73546 | 19.26667 | 21.64375 | 23.08429 | 22.60728 | 22.51914 | 23.06223 |  | 23.06223 | 22.43715 | 22.10729 | 21.87949 | 22.31483 | 21.91724 | 20.25743 | 19.08922 | 15.28022 | 19.17717 | 51.1041 | 59.74647 | 60.12286 | 60.22459 | 60.09114 | 68.14622 | 67.80888 | 67.29691 | 66.61412
4790.39 | 71.6359 | 70.61816 | 70.00796 | 70.33704 | 70.72432 | 69.17851 | 68.65373 | 65.55127 | 64.64552 | 64.59085 | 58.44692 | 27.05966 | 15.15983 | 19.19742 | 22.46013 | 23.23147 | 22.6255 | 22.79163 | 22.77259 |  | 22.77259 | 22.60995 | 22.20224 | 22.1303 | 22.78768 | 21.95173 | 20.74869 | 19.31826 | 15.18292 | 19.60066 | 51.437 | 59.76834 | 60.92131 | 60.38752 | 60.2471 | 68.72168 | 68.30696 | 67.89323 | 67.59763
4794.247 | 71.78746 | 70.3593 | 70.25729 | 70.72018 | 71.33366 | 69.47636 | 68.57411 | 65.40631 | 65.4118 | 64.37434 | 58.2269 | 27.35105 | 14.97358 | 18.66447 | 22.36979 | 23.34429 | 22.48349 | 23.43892 | 22.9476 |  | 22.9476 | 22.9311 | 22.23758 | 22.01723 | 23.1276 | 21.58134 | 20.67413 | 19.63957 | 15.41766 | 19.72195 | 51.38155 | 59.87302 | 61.04468 | 60.81919 | 60.39048 | 69.33709 | 68.71407 | 68.23418 | 67.53951
4798.104 | 71.4397 | 70.2565 | 70.66926 | 70.98419 | 71.18192 | 69.03722 | 68.94878 | 65.74429 | 65.87669 | 64.76369 | 58.11594 | 27.81367 | 14.85433 | 18.62799 | 21.50281 | 22.96707 | 22.35226 | 23.4991 | 22.99524 |  | 22.99524 | 23.02865 | 22.43977 | 21.9088 | 23.00724 | 21.31911 | 20.49797 | 19.40225 | 15.40282 | 19.77634 | 51.45021 | 59.89541 | 61.33685 | 61.02805 | 60.64394 | 69.37341 | 68.65003 | 68.25212 | 67.13302
4801.961 | 71.54633 | 70.40859 | 71.02406 | 70.85654 | 71.10674 | 68.84122 | 69.45592 | 65.84595 | 66.35587 | 64.98151 | 58.77961 | 27.94776 | 15.3512 | 19.14072 | 21.60024 | 22.88909 | 22.1202 | 23.81849 | 23.07007 |  | 23.07007 | 22.727 | 22.61266 | 22.18517 | 22.88445 | 21.39781 | 20.73677 | 18.86068 | 15.65789 | 19.72945 | 51.87184 | 60.16177 | 61.63923 | 61.39556 | 61.05443 | 69.32754 | 68.71304 | 68.32091 | 67.17392
4805.818 | 71.29504 | 70.45757 | 70.54605 | 70.40234 | 70.87785 | 69.03044 | 69.59927 | 65.49303 | 66.31815 | 65.14561 | 59.01416 | 27.87048 | 15.5274 | 19.36253 | 21.56893 | 23.27449 | 22.03409 | 23.98287 | 23.1888 |  | 23.1888 | 22.34604 | 22.50057 | 22.14201 | 22.7071 | 21.62943 | 21.07758 | 18.62085 | 15.91616 | 19.91102 | 52.1228 | 60.19188 | 61.3111 | 61.27773 | 61.07827 | 68.95527 | 68.73124 | 68.39197 | 67.3279
4809.675 | 71.18062 | 70.47327 | 70.34357 | 69.63489 | 71.38375 | 69.08253 | 69.82214 | 65.37923 | 65.7761 | 65.04961 | 58.44135 | 27.82693 | 15.07998 | 19.52206 | 21.34173 | 22.98735 | 21.89405 | 23.30415 | 23.48993 |  | 23.48993 | 22.5734 | 22.41174 | 21.92742 | 22.89666 | 21.34949 | 21.18307 | 18.84676 | 15.52819 | 20.39441 | 52.07241 | 60.47254 | 61.49716 | 61.02097 | 60.91837 | 69.03886 | 68.50481 | 67.94635 | 66.94398
4813.532 | 71.41016 | 70.69933 | 70.67999 | 70.08997 | 72.12912 | 69.12437 | 69.87855 | 66.10509 | 65.67989 | 65.41292 | 58.73888 | 28.01642 | 15.40794 | 19.3309 | 21.49255 | 22.40058 | 22.33515 | 22.77069 | 23.41055 |  | 23.41055 | 22.6151 | 22.34579 | 21.95826 | 23.35065 | 21.25282 | 21.19714 | 19.24775 | 15.2558 | 20.67903 | 53.04396 | 61.06437 | 61.50661 | 61.0093 | 61.07121 | 69.69557 | 68.65822 | 68.33964 | 66.76756
4817.389 | 71.37112 | 70.64464 | 70.45399 | 70.77419 | 72.04369 | 69.36369 | 69.94559 | 66.70163 | 65.85095 | 65.86605 | 59.64574 | 28.14162 | 15.6177 | 18.87621 | 21.52354 | 22.51763 | 22.74661 | 22.81614 | 22.9633 |  | 22.9633 | 22.72661 | 22.56181 | 22.45793 | 22.98983 | 21.37843 | 21.15781 | 19.26941 | 15.05366 | 20.68598 | 53.65879 | 61.39649 | 61.21284 | 61.526 | 60.9352 | 69.4462 | 69.05743 | 68.70644 | 67.23018
4821.246 | 72.0284 | 70.93207 | 70.8733 | 71.49365 | 72.00652 | 69.99454 | 70.36521 | 67.08665 | 66.10755 | 66.30602 | 59.78268 | 28.51858 | 15.61266 | 18.58272 | 21.67809 | 22.91882 | 23.15516 | 22.96016 | 22.88212 |  | 22.88212 | 23.31875 | 22.62649 | 22.9174 | 22.61115 | 21.83 | 20.85072 | 19.36513 | 15.07338 | 20.60914 | 53.24046 | 61.26459 | 61.33909 | 62.32816 | 60.99126 | 70.01306 | 69.2808 | 68.36379 | 68.24088
4825.103 | 72.45798 | 71.23392 | 71.65691 | 72.49397 | 72.46756 | 70.37829 | 70.62154 | 66.96754 | 66.29528 | 66.33087 | 59.36315 | 28.97718 | 15.70809 | 18.71387 | 22.14566 | 22.72315 | 23.29158 | 23.08367 | 23.32639 |  | 23.32639 | 23.19289 | 22.25306 | 22.82076 | 22.49916 | 22.03246 | 20.74269 | 19.80514 | 15.35162 | 20.40498 | 53.05574 | 61.38216 | 61.53579 | 62.67836 | 61.89305 | 70.36346 | 69.59023 | 68.17108 | 68.34476
4828.96 | 72.61452 | 71.16812 | 71.59465 | 72.43278 | 72.34936 | 70.32304 | 70.87488 | 66.71039 | 66.41242 | 65.77221 | 59.5093 | 29.61551 | 15.93885 | 18.84377 | 22.68722 | 22.37908 | 23.4148 | 23.033 | 24.15625 |  | 24.15625 | 22.50119 | 22.14251 | 22.912 | 23.0012 | 21.9998 | 20.82882 | 20.17309 | 15.78725 | 20.61137 | 53.22596 | 61.85737 | 62.45616 | 62.78667 | 62.54476 | 70.37234 | 69.88663 | 68.56902 | 68.81915
4832.817 | 72.48026 | 71.23797 | 71.5239 | 72.27055 | 72.30679 | 70.57698 | 70.71064 | 67.34991 | 67.0576 | 65.85711 | 60.0342 | 30.08131 | 16.30216 | 19.04395 | 22.68497 | 22.56357 | 23.20073 | 23.23982 | 24.24948 |  | 24.24948 | 22.21781 | 22.14178 | 22.88031 | 23.40995 | 22.51682 | 21.4117 | 19.97214 | 16.10277 | 21.3791 | 53.47541 | 62.13301 | 63.1031 | 63.03846 | 62.52141 | 70.40156 | 69.83318 | 69.34097 | 69.22617
4836.674 | 72.43916 | 71.06545 | 71.87874 | 72.50743 | 72.47286 | 70.63757 | 70.44679 | 67.58189 | 67.4683 | 66.41523 | 60.1492 | 30.01403 | 16.54188 | 18.95952 | 21.84787 | 22.59168 | 23.20061 | 23.19211 | 23.62535 |  | 23.62535 | 22.49834 | 21.91875 | 22.34239 | 23.25782 | 22.92097 | 21.52437 | 19.4959 | 15.69893 | 22.10877 | 53.11634 | 61.8591 | 62.6866 | 62.89292 | 62.46761 | 69.97234 | 70.06095 | 69.60275 | 68.94934
4840.531 | 72.52074 | 71.05775 | 72.17425 | 72.546 | 72.57344 | 70.67141 | 70.47377 | 67.45666 | 67.28899 | 66.6151 | 60.436 | 29.78815 | 16.43741 | 19.22131 | 21.35272 | 22.57649 | 23.4019 | 23.08175 | 22.6447 |  | 22.6447 | 22.7902 | 22.05778 | 22.30705 | 22.75478 | 22.55874 | 20.97754 | 19.61674 | 15.59259 | 22.40358 | 52.85858 | 61.59391 | 62.6249 | 62.27279 | 62.69898 | 69.52823 | 70.14382 | 69.12683 | 69.13659
4844.388 | 72.70706 | 71.52321 | 71.76231 | 72.11474 | 72.69144 | 71.01112 | 70.54802 | 67.50336 | 67.13721 | 66.63881 | 60.87395 | 29.94702 | 16.054 | 19.51001 | 21.20826 | 23.30177 | 23.22404 | 22.78294 | 22.69137 |  | 22.69137 | 22.85553 | 22.3143 | 22.53113 | 22.14397 | 21.66436 | 20.48117 | 19.56108 | 15.73194 | 21.90015 | 52.94382 | 61.7577 | 62.70596 | 62.06052 | 62.22968 | 69.76015 | 69.74189 | 68.98856 | 69.62894
4848.245 | 72.78228 | 72.21581 | 72.04161 | 71.93352 | 72.63062 | 71.25004 | 71.03294 | 67.54424 | 67.17345 | 67.00906 | 61.25372 | 30.35496 | 16.0703 | 19.41693 | 21.5995 | 23.73616 | 22.62674 | 22.6715 | 23.29806 |  | 23.29806 | 22.51368 | 22.87771 | 22.39466 | 22.45559 | 20.99005 | 20.79008 | 19.23202 | 15.54328 | 22.08547 | 53.37171 | 61.82885 | 62.8567 | 62.76102 | 62.17823 | 70.51974 | 70.13973 | 69.33018 | 69.71593
4852.102 | 72.5522 | 72.59408 | 71.99057 | 72.31232 | 72.60575 | 70.68342 | 71.72801 | 67.69389 | 67.44454 | 66.94526 | 61.4908 | 30.3909 | 16.36937 | 19.1281 | 22.07084 | 23.25631 | 22.82241 | 22.77712 | 23.09779 |  | 23.09779 | 22.93272 | 22.72106 | 22.02481 | 22.73061 | 20.93459 | 21.47997 | 19.51641 | 15.97285 | 22.28629 | 53.72175 | 61.68436 | 63.06351 | 63.11686 | 62.60246 | 70.31911 | 70.36483 | 69.7401 | 69.28898
4855.959 | 72.88364 | 72.51608 | 72.09052 | 72.92441 | 73.2048 | 70.45165 | 72.14204 | 68.32705 | 67.85995 | 66.94536 | 61.80526 | 30.36637 | 16.81484 | 18.96906 | 22.1214 | 22.78247 | 22.77433 | 23.44094 | 22.9763 |  | 22.9763 | 23.07168 | 22.03871 | 21.57608 | 22.57811 | 21.17063 | 21.54026 | 19.51481 | 15.95789 | 21.96498 | 53.94085 | 62.66478 | 63.38676 | 62.89626 | 62.70351 | 70.25053 | 70.51579 | 69.42712 | 68.9052
4859.816 | 73.05087 | 72.33345 | 72.71333 | 73.07388 | 73.80276 | 71.00423 | 71.5936 | 68.29716 | 67.82868 | 67.25609 | 61.8629 | 30.97218 | 17.41532 | 19.04433 | 22.04213 | 22.90809 | 22.16706 | 23.2551 | 22.73802 |  | 22.73802 | 22.77757 | 21.9879 | 21.56124 | 22.59129 | 21.4818 | 20.9554 | 19.43724 | 15.68474 | 22.02436 | 54.30326 | 63.08229 | 63.63958 | 63.1758 | 62.65587 | 71.00305 | 71.32298 | 69.66518 | 69.06795
4863.673 | 73.23054 | 72.80827 | 73.08466 | 72.53914 | 73.5619 | 71.31072 | 70.92261 | 67.96521 | 67.87239 | 67.25612 | 61.90106 | 31.47319 | 17.06936 | 19.45062 | 22.08886 | 22.96239 | 22.23669 | 22.612 | 22.55795 |  | 22.55795 | 22.49444 | 22.38384 | 21.89573 | 22.43649 | 21.88514 | 20.85831 | 19.16403 | 16.03247 | 22.30944 | 54.55739 | 62.70839 | 63.67778 | 63.35959 | 62.16479 | 71.53359 | 70.94962 | 70.03832 | 69.19287
4867.53 | 72.83257 | 73.11073 | 73.02324 | 72.38031 | 72.75889 | 71.68076 | 70.86502 | 68.02087 | 68.1813 | 67.52292 | 62.00267 | 31.14155 | 16.48156 | 19.24421 | 22.1111 | 23.0895 | 22.12333 | 22.7578 | 22.93766 |  | 22.93766 | 22.28116 | 22.99447 | 22.22521 | 22.25659 | 22.02909 | 21.32436 | 18.82224 | 15.90062 | 22.95994 | 54.87968 | 62.71484 | 63.70755 | 63.21334 | 62.6892 | 71.20289 | 70.5473 | 69.83939 | 69.39233
4871.387 | 72.8961 | 73.40189 | 73.27529 | 73.10668 | 72.74332 | 72.16338 | 71.86327 | 68.60509 | 68.71781 | 67.621 | 62.06872 | 30.99746 | 16.41515 | 19.07608 | 22.00859 | 22.94206 | 22.21436 | 22.86651 | 22.72331 |  | 22.72331 | 22.08966 | 23.25507 | 22.32412 | 22.82132 | 22.25859 | 21.2864 | 19.19529 | 15.85166 | 22.82814 | 54.76027 | 62.75865 | 63.64894 | 63.54641 | 63.65274 | 71.03759 | 71.36958 | 70.45647 | 69.91075
4875.244 | 73.55558 | 73.18073 | 73.59957 | 73.81085 | 73.43096 | 72.19946 | 72.73708 | 69.26386 | 69.38352 | 67.94949 | 62.7403 | 31.33867 | 16.59721 | 19.35526 | 21.84595 | 23.32607 | 22.66368 | 23.12518 | 22.75986 |  | 22.75986 | 22.31952 | 23.13683 | 22.43387 | 22.98132 | 22.66919 | 21.4204 | 19.93872 | 16.42801 | 22.84274 | 54.70002 | 62.95203 | 63.69405 | 64.20475 | 64.36388 | 71.03678 | 71.57039 | 71.25159 | 70.55742
4879.101 | 73.83691 | 73.09892 | 73.61889 | 73.42696 | 74.12296 | 72.32572 | 73.0398 | 69.2867 | 69.37015 | 68.25504 | 62.67205 | 31.36712 | 16.68793 | 19.39942 | 22.0285 | 23.29947 | 22.88767 | 22.6594 | 23.20685 |  | 23.20685 | 22.84755 | 23.30247 | 22.22258 | 23.0731 | 22.63726 | 21.62895 | 20.35695 | 17.0418 | 23.20322 | 54.7401 | 63.19383 | 63.71514 | 64.71267 | 64.39577 | 71.48188 | 71.78242 | 70.8153 | 70.63609
4882.958 | 73.46356 | 73.51173 | 73.10406 | 73.47033 | 73.97067 | 72.60677 | 73.16917 | 69.25254 | 68.81052 | 68.33846 | 62.13454 | 31.07767 | 17.03629 | 19.42528 | 21.7306 | 22.65019 | 22.83006 | 22.46856 | 23.44701 |  | 23.44701 | 22.41596 | 23.22565 | 21.92323 | 22.65928 | 22.55753 | 21.51198 | 20.66317 | 16.84994 | 23.25383 | 55.27091 | 63.61272 | 64.40883 | 64.45876 | 64.05914 | 72.70818 | 72.12063 | 70.71123 | 70.62531
4886.815 | 73.69236 | 73.56096 | 73.27586 | 74.02522 | 73.95572 | 72.76175 | 73.29713 | 69.33448 | 68.72237 | 68.16464 | 62.5465 | 31.26746 | 16.93646 | 19.44723 | 21.56006 | 22.66075 | 23.11513 | 22.92599 | 23.75543 |  | 23.75543 | 22.79323 | 22.74103 | 22.50136 | 22.21597 | 22.39269 | 21.64812 | 19.88763 | 16.48453 | 23.56495 | 55.35777 | 63.35977 | 64.7966 | 64.14534 | 64.29736 | 72.68678 | 72.4393 | 70.9648 | 70.63066
4890.672 | 74.11282 | 73.51793 | 74.03434 | 74.04427 | 74.27308 | 72.90083 | 72.81411 | 69.42867 | 69.33997 | 68.62824 | 63.06644 | 32.1966 | 17.1062 | 19.80993 | 21.47789 | 22.87654 | 22.94198 | 23.25062 | 23.55412 |  | 23.55412 | 23.81068 | 22.8706 | 23.12804 | 22.11393 | 22.62532 | 21.64154 | 19.59154 | 16.58222 | 23.80758 | 55.47826 | 63.4431 | 64.96396 | 64.52061 | 64.29198 | 72.53419 | 72.51485 | 70.88617 | 70.85255
4894.529 | 74.22766 | 73.32586 | 74.05757 | 74.21667 | 74.27432 | 73.07011 | 72.48188 | 69.47736 | 69.92308 | 69.26846 | 63.02947 | 32.59614 | 17.95576 | 19.61499 | 21.67526 | 22.95448 | 22.63271 | 23.04768 | 23.06432 |  | 23.06432 | 23.69218 | 23.27417 | 23.03039 | 23.08989 | 22.52696 | 21.70761 | 20.0158 | 16.97787 | 23.37664 | 55.79242 | 64.22982 | 65.20174 | 64.82268 | 64.51331 | 72.43722 | 72.52093 | 70.83282 | 70.93338
4898.386 | 74.48708 | 73.13648 | 73.76666 | 74.33507 | 74.04336 | 72.74817 | 72.94756 | 69.44283 | 69.54382 | 68.94952 | 62.91041 | 32.41418 | 17.89177 | 19.41441 | 21.72213 | 23.21675 | 22.9067 | 22.78304 | 23.26361 |  | 23.26361 | 22.70345 | 23.56143 | 22.5447 | 23.49482 | 22.23579 | 21.7313 | 20.50624 | 17.20213 | 23.4684 | 55.93074 | 64.16186 | 65.1049 | 64.84064 | 64.34476 | 72.41675 | 72.28717 | 71.10126 | 70.82899
4902.243 | 74.28207 | 73.40144 | 74.21329 | 74.57388 | 74.01833 | 73.05682 | 73.46276 | 69.59164 | 70.26369 | 69.32205 | 63.36081 | 32.63173 | 17.49703 | 19.8071 | 21.4847 | 22.91516 | 22.49545 | 22.88676 | 23.888 |  | 23.888 | 22.50296 | 23.16227 | 22.43822 | 22.91942 | 21.98118 | 21.39346 | 20.47623 | 17.18134 | 23.32156 | 56.13882 | 64.24002 | 65.22137 | 65.21946 | 64.17815 | 73.13591 | 72.21778 | 71.3051 | 71.23111
4906.1 | 74.22865 | 73.8112 | 74.02467 | 74.92232 | 74.52441 | 73.34595 | 73.42906 | 70.06567 | 70.97488 | 69.27356 | 64.19476 | 32.82946 | 17.67634 | 19.98662 | 21.7347 | 22.68616 | 21.79151 | 22.56085 | 23.46586 |  | 23.46586 | 22.92405 | 22.92667 | 22.57824 | 22.76905 | 22.14981 | 21.53402 | 19.98997 | 17.3235 | 23.57952 | 56.327 | 64.13655 | 65.28421 | 65.16682 | 64.29768 | 72.89006 | 72.23831 | 71.08648 | 71.75471
4909.957 | 74.84745 | 73.7667 | 73.39867 | 75.12295 | 74.60538 | 72.92886 | 73.30759 | 69.69674 | 69.83846 | 68.79452 | 64.04301 | 32.73735 | 17.81532 | 20.21231 | 21.95895 | 23.16475 | 21.8406 | 22.31873 | 23.28996 |  | 23.28996 | 23.00127 | 22.93603 | 22.93048 | 22.90674 | 22.03594 | 21.74898 | 20.09664 | 17.24391 | 24.31579 | 56.28625 | 64.26033 | 65.15926 | 64.58608 | 64.06413 | 72.22104 | 72.38722 | 70.88614 | 71.44405
4913.814 | 75.2644 | 73.64095 | 74.00443 | 75.21922 | 74.46833 | 73.05598 | 73.73959 | 69.77671 | 69.64155 | 69.03571 | 63.60729 | 32.86003 | 17.68832 | 20.72641 | 21.75529 | 23.23301 | 21.97849 | 22.7979 | 23.23562 |  | 23.23562 | 23.35457 | 22.63776 | 23.10678 | 22.88343 | 22.08087 | 21.74634 | 19.66889 | 17.16714 | 24.71062 | 56.59333 | 64.49821 | 65.45044 | 64.83763 | 64.57022 | 72.90157 | 72.98624 | 71.23476 | 71.11221
4917.671 | 75.65279 | 74.18339 | 74.58311 | 75.35712 | 74.87807 | 73.54337 | 73.69949 | 70.45883 | 70.3432 | 69.5916 | 63.55202 | 33.01414 | 17.49798 | 20.16512 | 21.75839 | 22.55068 | 22.47043 | 23.26546 | 23.24084 |  | 23.24084 | 23.466 | 22.74385 | 23.11378 | 22.97236 | 22.56916 | 21.34058 | 19.48072 | 17.49908 | 25.05558 | 57.21568 | 64.70006 | 65.69334 | 65.61329 | 65.01571 | 73.79236 | 73.27415 | 71.78641 | 71.62165
4921.528 | 76.15668 | 74.6705 | 74.89605 | 75.48171 | 75.56301 | 73.855 | 73.44287 | 70.66731 | 70.66323 | 69.76933 | 63.64521 | 33.24936 | 17.72187 | 19.70045 | 22.11909 | 22.90236 | 22.93825 | 23.0225 | 23.87687 |  | 23.87687 | 23.14354 | 23.37647 | 22.99502 | 23.08843 | 22.66262 | 21.30694 | 19.84865 | 17.54828 | 24.60723 | 57.76017 | 65.31424 | 66.12572 | 65.72133 | 65.18572 | 73.73695 | 73.68589 | 72.25783 | 71.80305
4925.385 | 76.19481 | 74.51958 | 74.96844 | 75.44968 | 75.73882 | 73.84715 | 73.68483 | 70.01728 | 70.52513 | 69.53736 | 64.33659 | 33.65575 | 18.14783 | 20.03987 | 22.61657 | 23.33854 | 22.86368 | 22.66701 | 23.50269 |  | 23.50269 | 23.33228 | 23.22612 | 23.06683 | 23.43016 | 22.365 | 21.2985 | 19.79466 | 17.31504 | 24.259 | 57.69397 | 65.27834 | 66.15871 | 65.50736 | 64.85551 | 73.40901 | 73.49429 | 72.18025 | 71.42408
4929.242 | 76.01326 | 75.1302 | 75.15289 | 75.71361 | 76.39151 | 74.42511 | 74.29527 | 70.25336 | 70.52641 | 69.24695 | 65.0254 | 34.14839 | 18.85468 | 20.50736 | 22.65695 | 22.9702 | 22.65969 | 23.08721 | 23.31295 |  | 23.31295 | 23.35036 | 22.59993 | 23.1296 | 23.30407 | 22.3855 | 21.04481 | 19.86525 | 17.20207 | 24.92733 | 57.84134 | 65.37679 | 65.90146 | 65.74844 | 64.8647 | 73.42059 | 73.29456 | 72.33148 | 71.50216
4933.099 | 76.13551 | 75.23103 | 75.33036 | 75.95652 | 76.39404 | 74.08123 | 74.10924 | 70.94066 | 70.48649 | 69.1567 | 65.21515 | 34.17013 | 18.59601 | 20.28843 | 22.28842 | 22.68444 | 22.7144 | 23.19916 | 23.69457 |  | 23.69457 | 23.02611 | 22.76956 | 22.38142 | 22.5798 | 21.82015 | 21.35124 | 19.70778 | 17.3473 | 25.47431 | 58.20391 | 65.75736 | 65.68269 | 65.98324 | 65.26517 | 73.55709 | 73.32574 | 72.19172 | 71.61892
4936.956 | 76.31512 | 75.05775 | 75.24309 | 75.71734 | 75.49381 | 73.5931 | 74.17695 | 70.93731 | 70.21944 | 70.02139 | 65.2296 | 33.98441 | 17.75845 | 19.84724 | 21.94985 | 22.85695 | 23.03257 | 23.52855 | 23.98501 |  | 23.98501 | 22.61072 | 23.01761 | 21.98272 | 22.85002 | 21.88675 | 21.37908 | 19.80945 | 17.94396 | 25.4544 | 57.95905 | 65.57899 | 66.0172 | 65.90926 | 65.51328 | 73.49594 | 73.56697 | 71.98716 | 71.16296
4940.813 | 76.26578 | 75.51218 | 75.10007 | 75.51892 | 75.57338 | 74.13288 | 74.53003 | 71.28987 | 70.64062 | 70.78352 | 64.98203 | 34.14296 | 17.99713 | 19.71339 | 22.31181 | 23.31514 | 23.49785 | 23.57465 | 23.50079 |  | 23.50079 | 22.90457 | 23.18423 | 22.7117 | 23.25323 | 22.80691 | 21.07682 | 20.05338 | 18.39918 | 25.55223 | 58.00136 | 65.18123 | 66.91277 | 66.53017 | 65.69527 | 73.5575 | 73.65147 | 72.16667 | 71.17381
4944.67 | 75.82964 | 75.63418 | 75.68966 | 75.598 | 75.96516 | 74.37463 | 74.64558 | 71.3651 | 71.05023 | 70.1851 | 64.61 | 34.23362 | 18.14822 | 20.00751 | 22.66214 | 23.61385 | 23.19998 | 23.83458 | 23.54243 |  | 23.54243 | 22.99817 | 23.02696 | 22.99509 | 22.72695 | 22.85474 | 21.54782 | 20.55555 | 18.36054 | 25.862 | 58.37329 | 65.10462 | 66.33525 | 66.33973 | 66.53931 | 73.59683 | 73.08282 | 72.53168 | 71.89646
4948.527 | 76.34894 | 75.67522 | 76.26058 | 76.01653 | 76.33752 | 75.11993 | 75.04726 | 71.64149 | 71.25645 | 70.94501 | 65.29398 | 34.25203 | 18.38177 | 20.33891 | 22.60978 | 23.49559 | 22.82222 | 23.50493 | 23.82269 |  | 23.82269 | 23.03585 | 23.03932 | 22.46371 | 23.10808 | 22.38974 | 22.2133 | 21.00019 | 17.93945 | 25.86167 | 58.49029 | 65.38841 | 66.02624 | 65.89137 | 66.70135 | 73.80695 | 73.85175 | 73.36188 | 72.75349
4952.384 | 76.79053 | 76.03465 | 76.07735 | 76.29372 | 76.85975 | 75.32186 | 75.31814 | 71.78569 | 71.61521 | 72.09035 | 65.57464 | 34.47234 | 19.09302 | 20.33023 | 22.50358 | 22.79378 | 23.35723 | 23.28215 | 23.78035 |  | 23.78035 | 23.73642 | 23.62134 | 22.27671 | 23.1673 | 22.37632 | 22.05106 | 20.99384 | 17.62945 | 25.86445 | 58.40785 | 65.70095 | 66.69219 | 66.36564 | 66.41722 | 74.04963 | 75.3396 | 73.7674 | 72.22701
4956.241 | 76.4727 | 76.07647 | 76.44605 | 75.9348 | 76.85221 | 74.626 | 75.18617 | 71.33474 | 72.18004 | 71.37923 | 65.46214 | 34.79048 | 18.51503 | 20.46035 | 22.57804 | 22.2871 | 23.37289 | 23.28921 | 23.52279 |  | 23.52279 | 23.83975 | 24.08545 | 22.60723 | 22.64195 | 22.80943 | 22.1879 | 20.29722 | 17.8818 | 26.34367 | 58.80774 | 65.97665 | 66.66029 | 66.85593 | 67.00191 | 74.23421 | 74.63202 | 73.31269 | 71.87275
4960.098 | 76.20313 | 75.90723 | 77.09918 | 76.03011 | 76.92314 | 74.24986 | 75.41865 | 70.869 | 72.37312 | 70.82417 | 65.82785 | 35.35466 | 18.07886 | 20.43861 | 22.44349 | 22.42011 | 23.02995 | 23.06766 | 23.45631 |  | 23.45631 | 23.27437 | 23.6738 | 22.87653 | 22.96812 | 23.33066 | 22.21568 | 19.89483 | 18.32579 | 26.89722 | 58.99636 | 66.34722 | 66.65095 | 66.74013 | 66.62017 | 74.61683 | 73.37627 | 73.43461 | 72.14973
4963.955 | 76.05374 | 76.05055 | 77.04308 | 76.35065 | 77.0248 | 74.82334 | 75.45432 | 71.31125 | 72.67254 | 71.58517 | 66.06087 | 35.74935 | 18.95144 | 20.31524 | 21.98019 | 22.99456 | 22.86909 | 22.78672 | 23.90998 |  | 23.90998 | 23.11549 | 22.79531 | 22.81114 | 22.93821 | 23.3497 | 21.89537 | 19.77002 | 18.55974 | 26.8632 | 59.13777 | 66.53537 | 66.701 | 66.88051 | 66.24771 | 74.84714 | 73.61662 | 74.28739 | 72.65839
4967.812 | 76.37882 | 76.01723 | 76.11592 | 76.41783 | 76.85383 | 75.61887 | 75.34658 | 72.32128 | 72.29771 | 72.07945 | 65.75626 | 35.69169 | 19.63556 | 20.13115 | 22.2648 | 23.35036 | 23.06599 | 23.14154 | 24.1184 |  | 24.1184 | 23.32403 | 23.24112 | 22.98031 | 22.83527 | 23.1299 | 21.47255 | 19.67027 | 18.79098 | 27.02744 | 58.92819 | 66.44391 | 66.81435 | 67.22012 | 66.17952 | 75.10716 | 73.86709 | 74.4748 | 73.09299
4971.669 | 76.53339 | 75.79276 | 75.45726 | 76.36126 | 76.95055 | 75.51595 | 75.47306 | 72.6118 | 71.45239 | 71.79154 | 65.84106 | 35.69913 | 19.06145 | 20.26112 | 22.88824 | 23.60025 | 22.84332 | 23.36408 | 23.99502 |  | 23.99502 | 23.21853 | 23.6596 | 23.31086 | 22.81872 | 22.75158 | 21.3616 | 20.28539 | 18.53447 | 27.12069 | 58.91048 | 66.13005 | 66.65551 | 66.76324 | 66.06776 | 75.38685 | 74.20569 | 74.48544 | 72.9178
4975.526 | 76.80738 | 75.61783 | 75.89999 | 76.52557 | 77.16917 | 75.00348 | 75.56704 | 71.80338 | 71.29197 | 70.99461 | 66.58165 | 36.37497 | 18.57402 | 20.98107 | 23.20333 | 23.58413 | 23.21274 | 23.47453 | 24.29821 |  | 24.29821 | 23.17206 | 22.70433 | 22.9199 | 22.90133 | 22.47883 | 21.9851 | 21.15721 | 18.48487 | 27.47161 | 59.08369 | 66.39629 | 66.64143 | 66.71435 | 66.19479 | 75.11092 | 74.36775 | 74.12228 | 72.56031
4979.383 | 77.19033 | 75.62232 | 76.32874 | 76.99824 | 77.72019 | 74.52779 | 75.50581 | 71.77551 | 71.95457 | 71.00126 | 66.72032 | 36.61201 | 18.76434 | 20.97003 | 23.18476 | 23.84054 | 23.69062 | 23.28021 | 24.59716 |  | 24.59716 | 23.16373 | 22.55515 | 22.2942 | 22.93765 | 22.40672 | 22.32953 | 21.52892 | 18.75832 | 27.53981 | 59.45455 | 66.59792 | 67.188 | 67.09741 | 67.10136 | 74.85549 | 74.80009 | 73.27024 | 72.85562
4983.24 | 77.85262 | 76.10176 | 76.86375 | 77.63733 | 77.71191 | 75.08768 | 75.97388 | 72.96051 | 72.6173 | 72.08136 | 66.62081 | 36.54005 | 19.2696 | 20.64539 | 23.21794 | 24.24413 | 23.67749 | 23.11979 | 24.46511 |  | 24.46511 | 23.0365 | 23.07092 | 21.82868 | 22.98586 | 22.75276 | 22.83362 | 21.49693 | 19.04093 | 27.41002 | 59.7865 | 67.10976 | 67.61732 | 67.30499 | 67.80074 | 74.94419 | 75.18391 | 73.30685 | 73.60202
4987.097 | 78.6785 | 76.73454 | 77.6664 | 77.83708 | 77.78049 | 75.86295 | 76.94906 | 72.85091 | 72.85989 | 72.53806 | 66.99252 | 36.93909 | 19.81992 | 20.73294 | 23.03003 | 24.03189 | 23.00425 | 22.79043 | 24.15285 |  | 24.15285 | 23.55149 | 23.01503 | 22.07046 | 23.37665 | 23.04687 | 23.04564 | 20.65298 | 19.08177 | 27.19384 | 60.06092 | 67.53305 | 67.70401 | 68.01558 | 67.36471 | 75.43789 | 75.79056 | 73.93887 | 73.95861
4990.954 | 78.02391 | 76.63054 | 77.09056 | 77.7044 | 77.88396 | 75.49242 | 76.59306 | 72.13927 | 72.85716 | 71.84886 | 66.97353 | 37.17619 | 19.95429 | 20.59069 | 22.51455 | 23.28711 | 22.8938 | 22.82645 | 23.54264 |  | 23.54264 | 23.66659 | 22.95073 | 22.94365 | 23.70625 | 23.32937 | 22.39041 | 20.49567 | 18.95671 | 27.45516 | 59.84 | 67.08516 | 67.56252 | 68.26399 | 66.35089 | 75.3917 | 76.17802 | 74.0955 | 73.15573
4994.811 | 77.01057 | 76.24825 | 76.70811 | 77.51041 | 77.41259 | 75.2548 | 76.1489 | 71.7142 | 72.85915 | 71.00311 | 67.08733 | 37.18232 | 19.74117 | 20.34924 | 22.86925 | 22.94145 | 23.15937 | 23.4897 | 23.42485 |  | 23.42485 | 23.05174 | 23.12863 | 23.55817 | 23.72822 | 22.9453 | 21.77241 | 20.95755 | 19.13082 | 27.54494 | 59.99643 | 66.27662 | 67.55375 | 67.58904 | 66.75487 | 74.95461 | 75.60633 | 74.27654 | 72.70577
4998.668 | 77.37061 | 76.6959 | 77.4369 | 77.21099 | 77.46162 | 75.97238 | 76.27203 | 72.03399 | 72.58317 | 72.14738 | 67.66239 | 37.61531 | 19.85806 | 20.16273 | 23.05366 | 23.34158 | 23.30362 | 23.61621 | 23.6298 |  | 23.6298 | 22.5885 | 23.36436 | 23.81117 | 23.53318 | 22.37087 | 21.95888 | 20.38884 | 19.37236 | 28.0197 | 60.36652 | 66.23966 | 67.82203 | 67.21217 | 67.68536 | 75.33514 | 75.27977 | 74.48722 | 72.86401
5002.525 | 77.89585 | 77.27695 | 78.03392 | 77.4051 | 77.80722 | 77.07964 | 76.6048 | 73.15882 | 72.89391 | 73.88011 | 67.71193 | 37.91267 | 20.45578 | 20.38282 | 23.15253 | 23.58237 | 23.30298 | 23.90031 | 23.68789 |  | 23.68789 | 22.80313 | 23.41142 | 23.14471 | 23.78147 | 22.30234 | 22.4486 | 19.88236 | 19.91485 | 28.65008 | 60.49204 | 67.19749 | 68.4063 | 68.00682 | 68.12865 | 75.71536 | 75.88558 | 74.83205 | 73.18642
5006.382 | 78.04887 | 77.36932 | 78.60227 | 77.77416 | 77.83453 | 77.35098 | 76.87124 | 73.65405 | 73.40944 | 73.6389 | 68.10303 | 38.37132 | 19.99908 | 20.46139 | 23.07379 | 24.15603 | 23.30195 | 24.36425 | 23.74551 |  | 23.74551 | 23.72877 | 23.69646 | 23.05977 | 23.93425 | 22.52879 | 22.9462 | 20.39025 | 19.85011 | 29.12825 | 60.93695 | 68.15948 | 68.83698 | 68.87827 | 68.67682 | 75.65865 | 76.74843 | 75.116 | 74.18787
5010.239 | 78.21775 | 77.12753 | 78.12009 | 77.79392 | 78.20124 | 76.92295 | 76.91409 | 73.44949 | 73.14167 | 72.85661 | 68.30854 | 38.28446 | 19.34478 | 20.59501 | 22.87323 | 24.44117 | 22.96438 | 24.24713 | 23.56258 |  | 23.56258 | 23.96533 | 24.10088 | 23.6517 | 23.20421 | 22.96109 | 23.73337 | 20.92687 | 19.19151 | 29.21535 | 61.42113 | 67.95523 | 69.48689 | 68.45694 | 69.112 | 75.80589 | 76.28817 | 74.71309 | 74.36029
5014.096 | 78.02488 | 76.84572 | 77.28936 | 77.69549 | 78.49562 | 76.60657 | 76.64604 | 72.89671 | 72.82592 | 72.5648 | 68.57697 | 38.41411 | 19.71318 | 20.60497 | 22.78676 | 24.15045 | 22.60415 | 23.43627 | 23.71934 |  | 23.71934 | 23.06871 | 23.73911 | 23.24641 | 22.5468 | 22.96445 | 23.83216 | 21.19909 | 19.5867 | 28.80288 | 60.69601 | 67.45123 | 69.35993 | 68.00985 | 68.41351 | 76.23941 | 75.229 | 74.20849 | 73.91032
5017.953 | 78.24249 | 76.98299 | 76.78551 | 77.78902 | 78.33128 | 76.8187 | 76.29467 | 72.61009 | 72.71454 | 72.44926 | 68.04468 | 38.28952 | 20.20523 | 20.28141 | 22.90651 | 23.68656 | 22.58209 | 22.94963 | 24.03503 |  | 24.03503 | 22.71886 | 22.74691 | 22.61848 | 22.86484 | 22.80467 | 23.08349 | 21.13352 | 20.19086 | 28.29865 | 60.12418 | 68.25035 | 68.72507 | 67.74203 | 67.72335 | 76.26395 | 74.68184 | 74.11115 | 73.94678
5021.81 | 78.84561 | 78.07052 | 77.36642 | 78.32626 | 78.36469 | 76.97144 | 77.03649 | 73.29617 | 73.19205 | 72.36127 | 67.45678 | 38.07669 | 20.29765 | 20.81407 | 23.23662 | 23.22715 | 23.00092 | 23.31887 | 24.42143 |  | 24.42143 | 23.40459 | 22.76759 | 22.47404 | 24.20773 | 22.63905 | 23.07334 | 21.24629 | 19.93868 | 28.98912 | 60.53598 | 68.53029 | 68.56197 | 67.64781 | 68.41428 | 76.46136 | 75.40048 | 74.33579 | 74.21198
5025.667 | 78.76186 | 78.26689 | 78.3704 | 79.10332 | 78.56988 | 77.00911 | 77.78877 | 73.85488 | 73.66828 | 72.925 | 67.84917 | 37.80598 | 20.47071 | 21.03754 | 22.81507 | 23.53262 | 23.36004 | 23.5702 | 24.80279 |  | 24.80279 | 23.8532 | 22.81362 | 23.36899 | 24.06185 | 22.58141 | 23.10938 | 21.59084 | 19.88842 | 29.75063 | 60.95134 | 67.7979 | 68.78988 | 68.34435 | 69.40693 | 76.46378 | 76.12115 | 75.13511 | 74.50658
5029.524 | 78.5323 | 78.37331 | 78.50402 | 78.96595 | 78.88667 | 77.23366 | 78.1227 | 73.96764 | 74.13787 | 73.49345 | 69.04936 | 38.17118 | 21.00517 | 20.42783 | 22.45645 | 24.1605 | 23.76193 | 23.48835 | 24.82915 |  | 24.82915 | 23.63342 | 22.89039 | 23.61308 | 23.35493 | 22.75893 | 23.04238 | 21.73732 | 20.35605 | 30.36354 | 61.78035 | 68.32626 | 69.54337 | 69.25101 | 69.33747 | 77.21986 | 76.45015 | 76.2065 | 74.53737
5033.381 | 78.63898 | 78.12769 | 78.40936 | 78.62776 | 78.75431 | 77.38932 | 77.99562 | 74.24413 | 74.15525 | 73.57874 | 69.26971 | 38.8992 | 20.90561 | 20.75159 | 22.19235 | 24.28802 | 23.64506 | 23.39179 | 24.27038 |  | 24.27038 | 23.28231 | 23.33924 | 23.70397 | 23.63395 | 22.78632 | 22.71736 | 21.43942 | 20.66861 | 30.55472 | 62.19144 | 69.0277 | 69.56257 | 69.49855 | 69.23445 | 77.41169 | 76.60181 | 76.12709 | 73.98927
5037.238 | 79.20888 | 77.98928 | 78.92834 | 78.80629 | 78.326 | 77.26524 | 77.73534 | 74.79598 | 74.10265 | 73.54277 | 69.10078 | 38.95743 | 21.1378 | 21.93697 | 22.60506 | 23.76811 | 23.79518 | 23.80016 | 23.8156 |  | 23.8156 | 23.6073 | 23.81367 | 23.90492 | 23.92046 | 22.98977 | 22.18691 | 21.67509 | 19.98791 | 29.82649 | 61.91844 | 69.37145 | 69.47772 | 69.0109 | 69.20284 | 77.58672 | 76.70935 | 76.13232 | 74.52774
5041.095 | 79.60645 | 78.74776 | 79.39961 | 79.53418 | 79.16191 | 77.64967 | 77.6977 | 75.15317 | 74.95303 | 74.03648 | 69.76833 | 38.98653 | 21.79885 | 22.12061 | 23.41397 | 23.21556 | 23.73452 | 24.12733 | 23.55886 |  | 23.55886 | 23.76049 | 23.76278 | 23.66444 | 23.64676 | 23.20027 | 21.80939 | 21.984 | 19.67885 | 29.66103 | 61.90097 | 69.42649 | 70.32549 | 68.79505 | 69.3737 | 77.8194 | 76.98372 | 77.259 | 75.81952
5044.952 | 79.397 | 79.82528 | 79.12084 | 80.17544 | 80.76621 | 78.51465 | 77.98048 | 75.33153 | 75.18736 | 74.05252 | 70.5739 | 39.4828 | 21.70544 | 22.04202 | 23.73687 | 23.19799 | 23.59206 | 24.71194 | 23.84022 |  | 23.84022 | 23.59291 | 23.21716 | 23.85197 | 23.90891 | 24.15399 | 22.43589 | 22.16182 | 20.32331 | 30.05948 | 62.34631 | 69.68587 | 70.73102 | 69.54276 | 69.81889 | 78.01981 | 77.35484 | 77.75642 | 76.27678
5048.809 | 79.35037 | 79.20553 | 79.42948 | 79.71021 | 80.81313 | 78.63016 | 77.78746 | 74.92553 | 75.23473 | 73.91312 | 70.27065 | 39.22076 | 21.13584 | 22.13739 | 23.69446 | 23.77723 | 24.00136 | 24.55972 | 23.88806 |  | 23.88806 | 23.57342 | 22.90461 | 23.79786 | 24.48656 | 24.28235 | 22.58428 | 22.32582 | 20.62383 | 30.34726 | 62.5746 | 69.32006 | 69.88533 | 69.8928 | 69.8987 | 77.52152 | 77.44181 | 76.54837 | 75.78555
5052.666 | 79.58333 | 78.14912 | 80.26485 | 79.43789 | 80.22095 | 78.49445 | 77.7813 | 75.21472 | 75.96343 | 74.40717 | 69.81516 | 39.37169 | 21.67173 | 22.35055 | 23.63516 | 24.15162 | 23.75248 | 24.32154 | 23.82768 |  | 23.82768 | 23.89186 | 23.51885 | 23.60056 | 24.47305 | 23.68449 | 22.36735 | 22.76363 | 20.85917 | 30.16806 | 62.27514 | 68.96853 | 69.67075 | 69.67406 | 69.46304 | 77.02392 | 77.53849 | 76.44012 | 75.6623
5056.523 | 79.78548 | 77.8887 | 79.61935 | 79.09594 | 79.17662 | 77.59784 | 77.10799 | 75.33574 | 75.54557 | 73.90882 | 70.22395 | 39.65668 | 22.00068 | 21.82287 | 23.47927 | 23.97288 | 23.78232 | 23.9933 | 23.48198 |  | 23.48198 | 24.01547 | 23.67314 | 23.10308 | 24.03662 | 23.79773 | 22.20145 | 22.5749 | 20.75093 | 30.44767 | 62.35246 | 69.12595 | 69.57334 | 68.98306 | 68.67249 | 76.91969 | 77.11688 | 76.64949 | 74.96268
5060.38 | 80.03381 | 78.30602 | 78.59229 | 79.49023 | 78.86271 | 77.84624 | 77.55339 | 75.20608 | 75.31367 | 73.81946 | 70.83215 | 39.4678 | 21.52902 | 21.9747 | 23.28427 | 23.48787 | 23.52065 | 23.54898 | 22.98022 |  | 22.98022 | 24.01689 | 23.48125 | 23.31677 | 23.55063 | 23.87108 | 22.49062 | 22.35644 | 21.09206 | 31.03209 | 62.87758 | 69.38345 | 69.35984 | 69.16974 | 68.82379 | 77.19154 | 77.34833 | 76.1193 | 74.47157
5064.237 | 80.20068 | 78.80949 | 78.64033 | 80.36115 | 79.63203 | 79.01218 | 78.64127 | 75.37276 | 75.8894 | 74.908 | 71.15428 | 39.82724 | 21.44602 | 22.06544 | 23.04729 | 23.37216 | 23.32163 | 23.64935 | 23.48946 |  | 23.48946 | 24.04507 | 23.55053 | 23.911 | 23.49634 | 23.16554 | 22.63914 | 22.0249 | 21.33105 | 31.1639 | 62.75295 | 69.58896 | 70.2806 | 69.72155 | 69.24279 | 77.34883 | 78.07493 | 76.10576 | 74.96232
5068.094 | 79.69298 | 78.85021 | 79.13998 | 80.72898 | 79.99423 | 79.07724 | 78.83395 | 75.45938 | 75.55688 | 75.13532 | 71.27952 | 40.60995 | 21.87614 | 22.14079 | 23.15801 | 23.74435 | 23.66933 | 23.72524 | 24.14499 |  | 24.14499 | 24.19898 | 23.99652 | 24.02543 | 23.41139 | 22.63911 | 22.96919 | 21.54744 | 21.14641 | 31.46961 | 62.92555 | 69.80323 | 70.96848 | 69.69781 | 69.83643 | 77.54904 | 78.30799 | 76.57154 | 75.84425
5071.951 | 80.16034 | 79.32214 | 79.6023 | 80.87591 | 79.97172 | 79.1152 | 79.26994 | 75.77644 | 75.92164 | 75.6039 | 71.53893 | 41.01297 | 21.94111 | 21.88394 | 23.31012 | 23.79824 | 23.84504 | 24.1701 | 24.05444 |  | 24.05444 | 24.4369 | 24.21506 | 23.78972 | 23.27131 | 23.38966 | 23.13375 | 21.64553 | 20.74875 | 32.14314 | 63.15963 | 69.83387 | 70.67016 | 70.31322 | 70.32665 | 78.21429 | 78.62883 | 76.74261 | 76.30344
5075.808 | 80.1913 | 79.50822 | 80.24886 | 80.83739 | 80.78867 | 79.23866 | 79.38868 | 76.07059 | 76.48302 | 76.1838 | 71.37254 | 40.83643 | 21.66147 | 21.33921 | 23.5582 | 24.483 | 24.34212 | 24.96741 | 23.78742 |  | 23.78742 | 24.01905 | 23.99965 | 23.47569 | 23.8389 | 23.52655 | 22.67175 | 22.14689 | 20.4531 | 31.90778 | 63.39005 | 69.48697 | 71.21398 | 71.00077 | 70.36983 | 79.08297 | 79.22234 | 76.65286 | 76.69852
5079.665 | 79.46103 | 79.29359 | 80.68203 | 80.11421 | 81.04962 | 78.36283 | 78.81607 | 75.43204 | 75.62947 | 75.37383 | 70.98682 | 40.6521 | 21.9452 | 21.36727 | 23.5671 | 24.81274 | 24.20473 | 24.95297 | 23.96431 |  | 23.96431 | 23.72892 | 23.19348 | 23.64636 | 24.48236 | 23.01217 | 22.9595 | 22.22157 | 21.07104 | 31.3482 | 63.68238 | 69.244 | 71.49209 | 70.77248 | 70.0608 | 78.37279 | 78.785 | 76.20586 | 76.21057
5083.522 | 79.77242 | 79.30752 | 80.52258 | 79.59926 | 80.36234 | 78.20812 | 78.86765 | 75.05386 | 75.47958 | 74.72693 | 71.36532 | 40.70202 | 22.49299 | 21.82163 | 23.551 | 24.80219 | 23.72081 | 23.88898 | 24.88845 |  | 24.88845 | 24.34995 | 23.05448 | 23.57427 | 24.28038 | 22.56063 | 23.55257 | 22.0603 | 21.85376 | 31.0543 | 63.37418 | 69.83241 | 71.16805 | 70.23423 | 70.24245 | 77.36643 | 78.14517 | 76.8803 | 75.90541
5087.379 | 80.35786 | 79.24984 | 80.25874 | 79.35123 | 80.64462 | 78.59908 | 79.15734 | 75.51746 | 76.25863 | 75.20055 | 71.49708 | 40.96949 | 22.69858 | 22.3162 | 22.9215 | 24.78036 | 23.57566 | 23.66681 | 25.25877 |  | 25.25877 | 24.42215 | 22.76626 | 23.45118 | 23.99745 | 22.54899 | 23.9062 | 22.82065 | 21.47821 | 31.33667 | 63.68452 | 70.21677 | 70.78856 | 70.01995 | 70.17204 | 77.91993 | 77.90913 | 77.87751 | 76.12491
5091.236 | 80.60671 | 79.40936 | 80.42033 | 80.16956 | 81.70702 | 79.13157 | 79.8458 | 76.57497 | 76.57342 | 75.78588 | 71.52634 | 41.30785 | 23.3653 | 22.50988 | 22.84932 | 24.38135 | 23.71502 | 24.23494 | 24.91669 |  | 24.91669 | 24.10301 | 23.13564 | 23.59358 | 24.4883 | 22.74 | 23.9671 | 22.97815 | 20.55845 | 32.1394 | 64.0778 | 70.46944 | 71.11023 | 70.94405 | 70.07584 | 78.87792 | 78.34035 | 77.96285 | 76.27048
5095.093 | 80.12501 | 80.29549 | 80.67146 | 81.30811 | 82.1995 | 79.49753 | 80.67093 | 76.88723 | 76.30137 | 75.63559 | 71.81686 | 41.86256 | 23.52476 | 22.7142 | 23.09835 | 24.12191 | 23.4128 | 24.28432 | 25.15144 |  | 25.15144 | 24.17558 | 23.77498 | 23.39137 | 24.94575 | 23.63929 | 23.62307 | 22.64433 | 20.63258 | 32.76664 | 63.91439 | 70.7702 | 71.6765 | 71.42347 | 70.18832 | 78.96899 | 78.61584 | 77.29547 | 76.8338
5098.95 | 79.82079 | 80.5284 | 80.5834 | 81.27355 | 81.88312 | 79.10635 | 80.55609 | 76.43484 | 76.49094 | 75.74181 | 71.56456 | 42.10219 | 22.60465 | 23.25305 | 23.59521 | 24.19499 | 23.48488 | 24.22594 | 25.08707 |  | 25.08707 | 24.05365 | 23.98319 | 23.78082 | 24.84142 | 24.32341 | 23.21 | 22.1605 | 21.47087 | 32.64579 | 64.15247 | 70.82867 | 71.74109 | 71.62014 | 70.38781 | 78.64777 | 79.26363 | 77.27293 | 77.10769
5102.807 | 80.07618 | 80.40017 | 81.01394 | 80.7655 | 81.21756 | 79.46362 | 80.21521 | 76.39753 | 76.9145 | 75.96632 | 71.66643 | 42.06161 | 22.7196 | 23.60139 | 24.04266 | 23.91688 | 23.76605 | 24.71656 | 24.66429 |  | 24.66429 | 24.50966 | 23.82307 | 24.86025 | 24.97845 | 23.93272 | 23.31802 | 22.38393 | 22.35678 | 32.29016 | 64.57163 | 70.90126 | 71.84322 | 71.41785 | 71.00112 | 78.78078 | 79.5761 | 77.99233 | 76.90219
5106.664 | 80.99769 | 80.33986 | 81.05759 | 80.30677 | 80.77436 | 79.82941 | 78.97871 | 76.27537 | 76.49933 | 75.78238 | 71.57251 | 42.47787 | 23.53116 | 23.26653 | 24.39973 | 23.84743 | 23.96344 | 24.59516 | 24.30104 |  | 24.30104 | 24.10277 | 23.46809 | 24.82367 | 24.26158 | 23.38785 | 23.71396 | 22.2971 | 22.36086 | 32.01438 | 64.19954 | 70.97352 | 71.85456 | 70.57336 | 70.84892 | 78.99599 | 78.79058 | 78.19543 | 77.03096
5110.521 | 81.95199 | 80.25062 | 81.24666 | 80.24847 | 81.08969 | 79.58134 | 79.48801 | 76.53172 | 76.36234 | 75.86195 | 71.82456 | 43.23104 | 23.35616 | 22.45616 | 24.9193 | 24.51646 | 24.2189 | 24.07102 | 24.22004 |  | 24.22004 | 23.91422 | 24.10241 | 24.2952 | 23.54271 | 23.85546 | 23.57742 | 21.81283 | 22.35284 | 32.22721 | 64.12709 | 70.98969 | 72.26273 | 70.58853 | 70.31237 | 79.40342 | 79.22182 | 77.93166 | 77.16425
5114.378 | 81.71356 | 80.25214 | 81.17989 | 80.80291 | 81.23146 | 79.59062 | 80.22556 | 76.83536 | 76.37527 | 76.20535 | 72.62556 | 43.48801 | 22.71943 | 22.3399 | 24.34003 | 25.05095 | 24.06164 | 24.27871 | 24.33302 |  | 24.33302 | 24.36204 | 24.54382 | 24.20721 | 23.71526 | 24.08093 | 23.85938 | 21.39988 | 22.79029 | 32.55017 | 64.99046 | 71.40823 | 72.18408 | 70.8257 | 70.28983 | 79.5907 | 79.50082 | 77.73244 | 77.30442
5118.235 | 80.87635 | 80.54646 | 81.08792 | 81.67681 | 81.28324 | 80.13259 | 80.24252 | 76.48086 | 76.54725 | 76.74254 | 73.12842 | 43.15166 | 22.94157 | 22.67491 | 23.23265 | 25.05058 | 24.08065 | 24.50974 | 24.85583 |  | 24.85583 | 24.61392 | 24.47068 | 23.83852 | 23.71777 | 23.88741 | 24.05926 | 21.83393 | 22.95217 | 33.01806 | 65.45336 | 71.5485 | 72.4096 | 71.09681 | 70.61497 | 79.0673 | 78.42204 | 77.82142 | 77.55425
5122.092 | 81.01047 | 80.48057 | 81.43849 | 82.1586 | 81.96952 | 80.55315 | 80.57172 | 76.91325 | 76.60973 | 77.03449 | 72.57045 | 42.95955 | 23.51128 | 23.10761 | 24.00602 | 24.50065 | 23.97474 | 24.42886 | 25.20856 |  | 25.20856 | 24.52102 | 24.56869 | 24.02572 | 24.21152 | 23.81495 | 24.03127 | 22.94406 | 22.51247 | 33.68992 | 65.30566 | 71.55507 | 72.63612 | 71.98668 | 71.16266 | 78.31826 | 77.80325 | 78.30229 | 77.5172
5125.949 | 81.16645 | 80.07994 | 81.35231 | 81.7672 | 82.17287 | 80.70754 | 80.04062 | 77.03041 | 77.02071 | 77.45715 | 72.88858 | 43.03254 | 24.06684 | 23.11578 | 24.36465 | 24.15559 | 23.79588 | 24.38721 | 25.4227 |  | 25.4227 | 24.31568 | 24.32148 | 24.43193 | 24.20588 | 23.13756 | 23.99402 | 23.0627 | 22.29176 | 33.62452 | 65.06577 | 70.93315 | 72.37157 | 71.63444 | 71.44407 | 78.20363 | 78.59146 | 77.94864 | 77.01375
5129.806 | 82.30293 | 80.99247 | 81.41713 | 81.76441 | 82.29724 | 80.98957 | 80.5287 | 77.18528 | 77.93845 | 77.94817 | 74.01704 | 43.60783 | 24.92838 | 23.49851 | 24.20471 | 25.07122 | 23.94933 | 24.83655 | 25.42805 |  | 25.42805 | 24.63886 | 23.95897 | 24.65078 | 24.88914 | 23.01501 | 23.857 | 22.66402 | 23.03072 | 34.08266 | 65.37458 | 71.01346 | 72.20169 | 71.79247 | 71.1037 | 79.59531 | 79.17515 | 78.06308 | 77.26093
5133.663 | 82.57044 | 81.8092 | 81.68772 | 81.05116 | 82.1767 | 80.84335 | 81.08356 | 77.01001 | 77.84034 | 77.22771 | 73.36768 | 43.70287 | 24.97149 | 23.34167 | 24.46178 | 25.27526 | 24.72655 | 24.83597 | 24.83623 |  | 24.83623 | 24.64285 | 24.3588 | 24.55515 | 24.83109 | 23.27925 | 23.64123 | 23.05946 | 22.99875 | 34.18342 | 65.40645 | 71.99985 | 72.75066 | 72.12291 | 70.41612 | 80.3769 | 79.24281 | 78.3369 | 77.81335
5137.52 | 82.05002 | 82.00794 | 81.93368 | 80.79302 | 82.47782 | 81.55355 | 81.11981 | 77.17513 | 77.85992 | 77.04021 | 72.75016 | 44.0585 | 24.75268 | 22.97051 | 24.80537 | 24.85706 | 24.90035 | 25.09083 | 24.38816 |  | 24.38816 | 23.77706 | 24.82479 | 24.61941 | 24.63944 | 23.89661 | 23.5156 | 23.45739 | 22.52219 | 34.53721 | 65.33422 | 72.56976 | 73.24869 | 72.75053 | 70.67564 | 80.53751 | 79.72958 | 78.92795 | 78.07462
5141.377 | 81.99558 | 82.2065 | 82.10031 | 81.76795 | 82.6369 | 82.08519 | 81.67231 | 77.40262 | 77.50062 | 77.82774 | 72.88992 | 44.07156 | 24.70617 | 23.31133 | 24.74465 | 23.95869 | 24.00305 | 25.6246 | 24.34544 |  | 24.34544 | 23.95383 | 24.47556 | 24.74073 | 25.01 | 24.50607 | 23.27 | 23.30388 | 22.63765 | 35.0488 | 65.86744 | 72.9929 | 72.8941 | 73.13748 | 71.43575 | 80.50526 | 80.18987 | 79.24272 | 78.89136
5145.234 | 82.15726 | 82.70352 | 82.24802 | 82.43913 | 82.43372 | 81.5536 | 81.97314 | 77.11008 | 77.08813 | 77.48575 | 72.93308 | 43.58232 | 24.47156 | 23.21468 | 25.185 | 23.9218 | 23.75604 | 25.22711 | 24.76281 |  | 24.76281 | 24.73105 | 24.35539 | 24.31181 | 25.62924 | 24.45158 | 23.52104 | 23.04875 | 23.38746 | 35.06131 | 66.09184 | 73.19221 | 72.00581 | 73.51439 | 72.03316 | 80.66792 | 79.72295 | 79.11891 | 78.86652
5149.091 | 82.08964 | 82.25249 | 82.03928 | 82.9013 | 82.28274 | 81.14272 | 81.51868 | 77.07774 | 77.19537 | 77.66998 | 73.38851 | 43.8842 | 24.52055 | 23.40081 | 24.96112 | 24.53871 | 24.09654 | 24.99695 | 25.22091 |  | 25.22091 | 25.09555 | 24.83317 | 24.66005 | 25.08723 | 24.40824 | 23.88332 | 23.20076 | 23.28832 | 34.97612 | 66.35453 | 72.67873 | 71.24674 | 73.33427 | 71.95903 | 80.55241 | 79.52522 | 79.44302 | 78.07047
5152.948 | 82.36139 | 81.73022 | 82.08974 | 82.89701 | 82.72671 | 80.93785 | 80.75477 | 77.95879 | 78.18333 | 77.82411 | 73.90272 | 44.52829 | 24.90435 | 23.84598 | 25.06309 | 25.48537 | 24.37783 | 25.11753 | 25.24783 |  | 25.24783 | 24.72562 | 25.62865 | 25.39689 | 24.45029 | 24.58684 | 23.91654 | 23.75381 | 22.33323 | 35.36132 | 66.69723 | 73.01102 | 71.22897 | 72.49001 | 71.59831 | 81.08156 | 80.40398 | 80.31455 | 78.35669
5156.805 | 82.73235 | 81.37483 | 82.95171 | 81.98121 | 82.9375 | 80.52706 | 81.66003 | 78.54008 | 78.54937 | 77.39348 | 74.25432 | 44.09489 | 24.74379 | 23.87546 | 25.2115 | 25.51197 | 24.46976 | 25.08948 | 25.17628 |  | 25.17628 | 24.59178 | 25.4301 | 24.26143 | 25.19535 | 24.54394 | 24.32012 | 24.38307 | 22.49756 | 35.28905 | 66.95242 | 73.06966 | 71.56347 | 71.51345 | 71.61217 | 80.69102 | 81.1168 | 79.38467 | 78.48385
5160.662 | 82.22243 | 81.49449 | 83.38592 | 81.90051 | 82.73138 | 80.24693 | 82.39049 | 77.83257 | 77.96916 | 77.55901 | 74.53139 | 43.98877 | 23.86611 | 23.94777 | 24.88992 | 25.51298 | 24.97979 | 25.22052 | 25.63851 |  | 25.63851 | 24.6116 | 24.21208 | 23.03833 | 25.9185 | 24.45449 | 24.48148 | 24.47019 | 23.46033 | 35.36122 | 67.02673 | 72.787 | 71.70972 | 71.61932 | 71.07043 | 80.3244 | 81.06504 | 78.2565 | 78.08637
5164.519 | 82.77115 | 81.71114 | 83.56597 | 82.92536 | 82.61005 | 81.01918 | 81.93195 | 77.55357 | 77.80936 | 78.83038 | 74.61201 | 44.6136 | 24.31634 | 23.66649 | 24.97382 | 25.83918 | 24.61028 | 25.14728 | 25.89517 |  | 25.89517 | 24.29032 | 24.06429 | 23.87493 | 26.01464 | 24.83304 | 24.69856 | 24.06248 | 24.35547 | 36.59064 | 66.70418 | 72.82553 | 72.60468 | 72.91238 | 70.51972 | 80.8187 | 81.19373 | 79.49722 | 79.18741
5168.376 | 83.26997 | 81.52519 | 83.45669 | 82.75002 | 83.1405 | 81.35111 | 81.86736 | 78.26498 | 77.66441 | 79.47974 | 74.61224 | 44.77245 | 24.69123 | 22.7582 | 25.49338 | 25.96218 | 24.18794 | 25.63946 | 25.6714 |  | 25.6714 | 24.18736 | 24.14305 | 24.50224 | 25.42665 | 24.99089 | 24.7331 | 24.14474 | 24.86103 | 36.52667 | 66.34621 | 73.04075 | 72.72267 | 73.3718 | 70.4972 | 80.97078 | 80.94696 | 80.82411 | 79.1029
5172.233 | 83.04099 | 81.91373 | 82.93069 | 82.52102 | 84.23373 | 81.78297 | 82.29433 | 78.42556 | 78.17307 | 78.97443 | 74.80247 | 45.2113 | 24.98093 | 23.23616 | 24.80175 | 26.36067 | 24.67874 | 26.40203 | 25.61054 |  | 25.61054 | 24.53742 | 23.90073 | 24.6679 | 25.34197 | 25.4096 | 24.09727 | 23.6385 | 24.28533 | 35.62165 | 66.75983 | 73.07667 | 72.7378 | 73.22502 | 71.79949 | 81.13457 | 80.52869 | 80.59385 | 78.67836
5176.09 | 83.16354 | 82.08106 | 82.90045 | 83.20589 | 84.60066 | 82.02406 | 82.04779 | 77.72511 | 78.79109 | 78.85602 | 75.2586 | 46.27919 | 25.17657 | 24.21791 | 24.11821 | 25.95775 | 24.68523 | 25.81246 | 25.7766 |  | 25.7766 | 24.91036 | 24.57936 | 25.02111 | 25.49113 | 25.33386 | 24.10667 | 23.41916 | 24.17115 | 35.76848 | 67.29222 | 72.73013 | 72.83678 | 73.25445 | 72.70446 | 80.46729 | 81.18655 | 79.37812 | 79.31587
5179.947 | 83.29324 | 82.43985 | 83.06833 | 83.85913 | 84.32801 | 81.47668 | 82.15908 | 77.48352 | 78.70275 | 78.74498 | 75.72097 | 46.87867 | 25.41038 | 24.14458 | 24.01828 | 25.88176 | 24.24479 | 25.59907 | 25.38997 |  | 25.38997 | 24.41525 | 25.4306 | 24.62369 | 25.63093 | 24.34682 | 24.31848 | 24.17497 | 24.3848 | 36.4319 | 67.36581 | 72.76299 | 73.00245 | 73.78989 | 72.74924 | 81.11331 | 81.53752 | 79.30752 | 79.40874
5183.804 | 83.94884 | 82.57466 | 83.15688 | 84.15589 | 84.43922 | 81.30579 | 82.99679 | 78.24145 | 78.70226 | 78.56556 | 76.00077 | 46.66258 | 25.43072 | 24.82408 | 24.66072 | 26.66995 | 24.92426 | 25.96719 | 25.22222 |  | 25.22222 | 24.28263 | 25.75759 | 24.49894 | 25.35431 | 24.39569 | 24.32578 | 23.93411 | 24.62603 | 37.01923 | 66.78062 | 73.1038 | 73.51254 | 74.64748 | 73.17529 | 82.62878 | 81.13432 | 80.88351 | 80.04601
5187.661 | 84.53127 | 82.82384 | 83.06148 | 83.83154 | 84.49347 | 81.99312 | 82.83346 | 79.15008 | 78.54022 | 78.94027 | 76.01495 | 46.21308 | 25.49366 | 25.42448 | 24.90178 | 26.76541 | 25.68721 | 25.51761 | 25.17856 |  | 25.17856 | 24.6222 | 25.85308 | 25.06511 | 25.28508 | 25.44337 | 24.46016 | 24.72921 | 24.53733 | 37.17142 | 66.68236 | 73.50185 | 74.08664 | 74.37952 | 73.93472 | 82.1042 | 81.01501 | 81.53497 | 80.65833
5191.518 | 84.30649 | 82.71918 | 83.01023 | 83.39136 | 83.62187 | 82.75423 | 82.77302 | 78.73426 | 78.59097 | 78.88908 | 75.19838 | 45.54467 | 26.1259 | 24.5209 | 25.23389 | 26.27768 | 25.44129 | 24.69923 | 25.02832 |  | 25.02832 | 24.78743 | 25.43596 | 24.34554 | 25.32775 | 25.21679 | 25.06465 | 25.80186 | 24.11405 | 37.21614 | 67.68748 | 72.9997 | 74.0265 | 73.40569 | 73.91981 | 81.53069 | 80.82778 | 80.57635 | 79.71866
5195.375 | 83.57313 | 82.06504 | 82.77316 | 83.2515 | 83.65639 | 82.21215 | 82.71336 | 78.59461 | 79.19949 | 79.31033 | 74.80151 | 44.74463 | 26.17299 | 24.45808 | 25.49873 | 25.78324 | 25.38252 | 24.56255 | 24.80943 |  | 24.80943 | 24.55732 | 25.41321 | 23.4435 | 26.30163 | 24.57829 | 25.52485 | 25.64978 | 24.12466 | 37.128 | 67.84972 | 72.78673 | 73.38479 | 73.55464 | 73.44331 | 81.76202 | 80.8717 | 80.285 | 78.57409
5199.232 | 83.59048 | 81.25642 | 82.69535 | 82.20734 | 83.97843 | 81.214 | 81.84535 | 78.9535 | 78.16376 | 79.12417 | 74.51298 | 44.92567 | 25.33236 | 25.23322 | 25.0285 | 25.22675 | 24.72176 | 24.98737 | 24.34174 |  | 24.34174 | 24.90568 | 24.58655 | 24.11585 | 26.35526 | 24.11248 | 25.27658 | 25.55246 | 24.08937 | 36.70328 | 67.12568 | 72.63425 | 73.172 | 73.68765 | 72.49999 | 81.60429 | 81.35333 | 80.05991 | 78.62376
5203.089 | 84.06297 | 82.02422 | 82.72236 | 82.39837 | 84.38831 | 81.29434 | 81.43556 | 79.81652 | 78.03168 | 78.66113 | 74.95129 | 46.03701 | 25.42742 | 25.78745 | 24.45603 | 25.34647 | 24.36276 | 25.64744 | 24.66059 |  | 24.66059 | 24.95299 | 23.86924 | 25.29193 | 26.15729 | 24.21117 | 24.77715 | 25.78314 | 24.6607 | 37.18317 | 67.4725 | 73.42072 | 74.11092 | 74.43221 | 73.06541 | 81.33106 | 82.35685 | 80.32091 | 79.84148
5206.946 | 84.59398 | 83.18248 | 82.93251 | 83.28129 | 85.26826 | 81.98949 | 81.71421 | 80.25867 | 79.72994 | 79.3791 | 75.79405 | 47.555 | 26.80964 | 24.71179 | 24.47661 | 25.5464 | 24.82282 | 26.05926 | 26.07321 |  | 26.07321 | 25.23979 | 24.91669 | 25.17092 | 26.14447 | 24.82184 | 24.70014 | 25.51648 | 25.98125 | 38.74844 | 68.7575 | 74.32855 | 75.60875 | 74.76958 | 74.29476 | 81.51939 | 83.65916 | 79.95473 | 80.4071
5210.803 | 84.54669 | 83.36713 | 83.71281 | 83.86431 | 84.91605 | 82.47248 | 82.11823 | 80.67086 | 79.97824 | 79.8937 | 76.18704 | 46.8311 | 27.60934 | 23.40854 | 25.39747 | 26.2206 | 25.21509 | 26.08463 | 26.28743 |  | 26.28743 | 25.31174 | 24.92656 | 25.19538 | 26.31943 | 25.42083 | 24.47313 | 24.36576 | 25.48944 | 38.94358 | 68.33059 | 73.73833 | 75.18718 | 74.33604 | 73.72464 | 82.1744 | 82.82243 | 79.33174 | 78.84165
5214.66 | 85.31893 | 83.46577 | 84.59303 | 83.94467 | 84.53829 | 83.04887 | 83.47068 | 80.98479 | 80.36811 | 79.67092 | 76.50498 | 46.85205 | 28.02538 | 23.31424 | 25.97108 | 27.13967 | 25.30074 | 25.40961 | 26.46 |  | 26.46 | 25.4747 | 24.49508 | 25.16884 | 25.79258 | 25.65928 | 24.64537 | 24.41275 | 25.31424 | 38.97867 | 68.22964 | 74.1462 | 74.47508 | 74.63923 | 73.77996 | 82.96186 | 82.32277 | 80.20456 | 79.7121
5218.517 | 85.5025 | 83.44286 | 84.66924 | 84.47721 | 84.82901 | 82.95208 | 84.50539 | 80.92183 | 80.89552 | 79.74411 | 76.63935 | 47.73428 | 27.90265 | 24.10811 | 25.34536 | 27.10932 | 24.68819 | 25.25719 | 25.90273 |  | 25.90273 | 25.4809 | 25.42948 | 24.87967 | 25.94953 | 24.86524 | 24.77645 | 25.21222 | 26.19823 | 39.03086 | 68.49177 | 75.13593 | 74.23962 | 74.87588 | 74.78234 | 83.63557 | 82.2177 | 81.04758 | 81.11875
5222.374 | 85.19168 | 83.51546 | 84.87538 | 85.21772 | 85.40829 | 83.44128 | 84.47809 | 81.18166 | 81.51177 | 80.63221 | 77.17483 | 48.12116 | 27.04166 | 23.93801 | 24.69151 | 27.12232 | 25.10278 | 25.16416 | 25.84587 |  | 25.84587 | 25.81376 | 25.93912 | 25.3229 | 26.35927 | 25.00832 | 25.14259 | 25.73034 | 27.00887 | 39.21054 | 69.37119 | 76.39751 | 74.89415 | 75.94489 | 75.68113 | 84.37669 | 82.4409 | 82.3388 | 81.85499
5226.231 | 84.1857 | 82.40971 | 85.01022 | 84.34184 | 84.44005 | 82.95175 | 83.36792 | 80.01841 | 80.78441 | 80.79061 | 77.24996 | 47.89305 | 26.5616 | 23.59345 | 24.8116 | 26.65908 | 25.66206 | 25.49698 | 26.02515 |  | 26.02515 | 26.25774 | 26.63971 | 25.97925 | 26.0055 | 25.72686 | 25.21149 | 25.65704 | 26.93968 | 38.38709 | 69.4614 | 76.46733 | 75.65347 | 76.19445 | 74.7479 | 83.95303 | 82.32789 | 82.33376 | 81.05104
5230.088 | 84.72261 | 82.56255 | 85.57919 | 84.18075 | 84.98478 | 83.43749 | 83.16594 | 79.52673 | 80.66777 | 79.99335 | 77.60386 | 48.35448 | 27.74161 | 24.4707 | 25.49898 | 26.02082 | 25.93827 | 26.41721 | 26.14918 |  | 26.14918 | 26.40881 | 26.73096 | 26.11291 | 26.07045 | 26.01594 | 24.73531 | 25.42731 | 26.5141 | 38.28947 | 69.38964 | 75.71671 | 75.05556 | 75.92587 | 74.78507 | 83.29865 | 82.90948 | 81.42585 | 80.44599
5233.945 | 85.58684 | 83.67981 | 85.0664 | 83.96284 | 86.51035 | 83.77495 | 83.3465 | 80.21547 | 81.02669 | 78.85988 | 77.88202 | 48.9977 | 28.63277 | 25.37729 | 26.24622 | 26.47049 | 25.8706 | 26.77276 | 26.53166 |  | 26.53166 | 26.40134 | 26.69183 | 25.70827 | 26.92229 | 25.8639 | 24.71587 | 25.8772 | 25.94173 | 39.83906 | 69.205 | 75.52256 | 75.23306 | 75.39303 | 75.17487 | 82.7351 | 83.34814 | 81.95493 | 80.12421
5237.802 | 85.64594 | 83.25516 | 84.27966 | 84.22448 | 85.92716 | 83.21645 | 84.29346 | 80.25912 | 81.33427 | 79.37657 | 77.77808 | 47.98297 | 28.41626 | 25.191 | 26.53972 | 26.79506 | 25.63714 | 26.03509 | 26.4656 |  | 26.4656 | 26.25163 | 26.69042 | 25.58983 | 26.73694 | 25.07297 | 24.92686 | 25.63575 | 25.30139 | 40.81017 | 69.20602 | 75.0864 | 75.44298 | 75.69712 | 74.42792 | 82.72742 | 82.6154 | 82.34721 | 80.1198
5241.659 | 85.08401 | 83.13138 | 84.02404 | 84.79871 | 85.10996 | 83.77332 | 84.12174 | 81.02399 | 81.84521 | 81.06651 | 77.68258 | 47.46586 | 28.5544 | 25.36251 | 26.28251 | 27.18339 | 25.89777 | 26.14771 | 25.95164 |  | 25.95164 | 25.95891 | 26.05742 | 26.06297 | 27.05693 | 25.09415 | 25.66892 | 25.42029 | 25.09488 | 40.95857 | 69.11182 | 75.32067 | 76.20686 | 76.38658 | 73.89913 | 83.11969 | 82.96336 | 82.83788 | 80.75951
5245.516 | 84.54738 | 84.29774 | 83.9475 | 84.74319 | 85.55277 | 84.19508 | 83.08658 | 82.03475 | 81.29534 | 81.84142 | 77.93127 | 48.00437 | 28.46869 | 26.15936 | 26.71558 | 27.00539 | 26.19465 | 26.71548 | 25.87545 |  | 25.87545 | 25.91892 | 25.43254 | 26.51658 | 27.57384 | 25.86974 | 25.69685 | 25.73652 | 25.91044 | 40.50956 | 68.37272 | 75.65685 | 77.21039 | 77.19833 | 74.2151 | 83.31943 | 83.59951 | 82.86749 | 81.75459
5249.373 | 84.21624 | 84.42725 | 83.61504 | 84.46091 | 84.91924 | 83.46016 | 83.9994 | 81.22298 | 81.01608 | 80.91842 | 77.84169 | 48.83843 | 27.44333 | 26.42698 | 26.95006 | 25.96363 | 26.22017 | 26.98471 | 25.2894 |  | 25.2894 | 26.16951 | 25.49895 | 26.12417 | 27.20407 | 26.47925 | 25.60249 | 25.6263 | 26.56308 | 39.78756 | 68.2569 | 76.2103 | 76.76668 | 77.23486 | 74.6903 | 83.35092 | 83.52761 | 82.30731 | 81.58896
5253.23 | 83.97245 | 84.1797 | 83.85034 | 85.02536 | 85.01258 | 83.29657 | 83.79959 | 80.62984 | 81.3842 | 80.85836 | 77.85812 | 49.35296 | 27.79045 | 26.16428 | 26.77562 | 26.55791 | 26.04894 | 27.0785 | 25.94243 |  | 25.94243 | 26.86432 | 25.62156 | 25.40208 | 26.99843 | 26.78176 | 25.82887 | 25.61881 | 26.32862 | 39.69318 | 69.50903 | 76.83125 | 76.51166 | 76.62146 | 75.83609 | 83.764 | 83.3964 | 82.02551 | 81.93047
5257.087 | 84.93975 | 84.39736 | 85.10776 | 85.47148 | 86.14815 | 83.81947 | 83.24072 | 80.95858 | 81.8987 | 82.35255 | 77.60282 | 49.3877 | 28.48436 | 26.4129 | 26.86369 | 27.14093 | 25.97993 | 27.49391 | 26.74783 |  | 26.74783 | 27.28804 | 25.78092 | 25.99499 | 27.2842 | 26.59537 | 26.18054 | 25.76152 | 26.48272 | 40.75788 | 70.42515 | 76.78635 | 76.35756 | 76.75925 | 76.56658 | 84.74054 | 84.04819 | 81.70683 | 83.01415
5260.944 | 86.59824 | 84.72586 | 85.23146 | 86.54274 | 87.18108 | 84.26499 | 84.56512 | 81.03025 | 82.41775 | 82.78336 | 77.7508 | 49.79783 | 28.84072 | 26.78733 | 27.02462 | 27.50734 | 26.07558 | 27.4745 | 26.60917 |  | 26.60917 | 26.48182 | 26.76509 | 26.60843 | 27.13251 | 26.95089 | 27.05922 | 26.39947 | 28.10922 | 42.27161 | 70.90241 | 76.46701 | 76.73494 | 77.21207 | 76.56831 | 85.63602 | 85.6219 | 81.85933 | 83.82182
5264.801 | 85.46488 | 84.46368 | 84.30541 | 86.583 | 87.42142 | 84.81675 | 85.77746 | 80.96797 | 81.21074 | 81.29397 | 77.78082 | 49.86766 | 28.46033 | 26.54733 | 27.04871 | 26.94778 | 25.98801 | 26.43196 | 27.27078 |  | 27.27078 | 25.93285 | 27.36542 | 26.70454 | 26.26605 | 26.69384 | 26.20519 | 26.31345 | 28.72958 | 42.34626 | 70.38088 | 76.57269 | 77.05891 | 76.46038 | 75.53474 | 84.83247 | 85.2746 | 82.96141 | 82.69272
5268.658 | 84.35709 | 84.16388 | 84.03722 | 85.36828 | 87.19571 | 85.15918 | 85.29356 | 80.58394 | 80.84772 | 81.84171 | 77.7932 | 49.59976 | 28.669 | 26.33256 | 26.55135 | 27.21828 | 26.81863 | 26.71372 | 28.12309 |  | 28.12309 | 26.75829 | 27.32675 | 26.45389 | 26.28594 | 26.04381 | 26.67128 | 25.59612 | 27.79375 | 41.94389 | 70.61151 | 76.94322 | 76.66088 | 75.57339 | 75.29215 | 83.98139 | 83.63219 | 82.93539 | 81.79763
5272.515 | 85.42094 | 85.13132 | 84.91283 | 85.41423 | 86.93195 | 85.5977 | 85.36536 | 80.62984 | 81.85121 | 82.56629 | 78.32101 | 49.89991 | 28.87462 | 26.68535 | 26.69744 | 28.06777 | 27.18242 | 26.55573 | 28.01122 |  | 28.01122 | 26.56473 | 27.05512 | 26.59411 | 26.79115 | 25.92244 | 27.07465 | 25.18286 | 27.03306 | 41.61187 | 71.37182 | 76.32513 | 76.38186 | 75.88068 | 75.7769 | 84.53807 | 83.18123 | 82.5409 | 82.00967
5276.372 | 85.11617 | 85.33266 | 85.10237 | 86.09683 | 85.99131 | 84.82525 | 85.71214 | 81.49706 | 81.20063 | 81.66987 | 78.11823 | 49.9656 | 29.07185 | 27.28571 | 26.92859 | 27.45445 | 26.59004 | 25.7612 | 27.19466 |  | 27.19466 | 26.21675 | 26.38893 | 26.46558 | 27.30919 | 25.85602 | 26.33424 | 25.82932 | 26.87501 | 40.97782 | 70.94284 | 75.78851 | 75.54184 | 75.86192 | 75.11588 | 84.28127 | 83.19298 | 82.75908 | 81.65446
5280.229 | 84.33258 | 84.61907 | 84.94924 | 86.35128 | 86.13959 | 84.50719 | 85.61438 | 82.38866 | 80.82912 | 81.134 | 77.95583 | 50.14491 | 29.74247 | 27.39527 | 27.34755 | 27.49533 | 26.57336 | 25.74105 | 26.71319 |  | 26.71319 | 25.97119 | 26.39824 | 26.21413 | 27.45109 | 25.3623 | 26.00391 | 27.15611 | 27.60148 | 41.17421 | 70.27614 | 76.90387 | 75.6471 | 75.40987 | 74.81269 | 83.78802 | 83.97077 | 82.86774 | 81.87066
5284.086 | 85.47195 | 84.56425 | 85.70837 | 86.18421 | 86.5424 | 84.63205 | 85.46904 | 82.29498 | 81.0732 | 81.565 | 78.27176 | 50.5383 | 30.40253 | 26.86623 | 27.48332 | 28.02428 | 26.62419 | 27.44217 | 27.07178 |  | 27.07178 | 25.14635 | 25.83246 | 26.72285 | 27.35869 | 25.71459 | 25.66469 | 26.99973 | 28.27264 | 42.034 | 70.78744 | 77.08853 | 76.37775 | 75.13982 | 75.50252 | 83.69557 | 84.38522 | 82.96888 | 82.1442
5287.943 | 85.86934 | 85.03314 | 85.99581 | 85.81716 | 87.25605 | 84.93373 | 85.27689 | 82.08659 | 81.20986 | 81.39045 | 77.99237 | 51.04415 | 30.48094 | 26.63729 | 27.14528 | 27.18962 | 25.69859 | 28.52474 | 27.7262 |  | 27.7262 | 25.27357 | 25.13063 | 26.34074 | 27.64798 | 26.84476 | 26.14005 | 26.84284 | 28.4957 | 42.66983 | 71.4491 | 76.63415 | 76.64645 | 75.53271 | 75.39764 | 84.23155 | 84.68842 | 83.49755 | 82.22958
5291.8 | 85.38322 | 85.40234 | 86.61445 | 85.48376 | 87.61919 | 85.40079 | 85.95483 | 81.99828 | 81.79178 | 81.20856 | 77.87823 | 51.11821 | 29.66527 | 26.90443 | 27.18336 | 26.38415 | 25.6401 | 28.00972 | 27.13377 |  | 27.13377 | 25.70841 | 25.45599 | 26.44346 | 27.32193 | 26.74602 | 26.60036 | 27.07193 | 28.35761 | 42.13239 | 71.11314 | 77.0407 | 76.21107 | 76.39073 | 75.36784 | 84.74834 | 84.59879 | 83.81223 | 82.84454
5295.657 | 85.73379 | 85.78906 | 86.86749 | 85.34457 | 86.76135 | 85.13705 | 86.20406 | 81.83829 | 83.12566 | 81.69814 | 78.95863 | 51.30236 | 29.39744 | 27.49341 | 27.71331 | 27.03119 | 26.40616 | 27.39574 | 26.79895 |  | 26.79895 | 25.76217 | 26.03346 | 27.31873 | 27.25604 | 26.63656 | 26.9801 | 26.47479 | 29.00611 | 42.02367 | 70.75198 | 77.48695 | 75.98161 | 76.86962 | 76.0556 | 84.69051 | 84.05405 | 83.83077 | 82.85671
5299.514 | 86.55655 | 85.78937 | 85.78746 | 84.64674 | 85.99001 | 84.73597 | 85.9668 | 81.56947 | 83.28014 | 81.94844 | 79.66142 | 51.23117 | 29.49169 | 26.93163 | 27.65659 | 27.62385 | 26.64151 | 27.67375 | 27.28806 |  | 27.28806 | 26.09737 | 26.31474 | 26.95654 | 26.9813 | 26.77193 | 26.22857 | 25.89569 | 29.45949 | 42.43266 | 70.60979 | 76.79013 | 76.4529 | 76.33271 | 75.87338 | 84.55267 | 84.06318 | 83.58255 | 82.3453
5303.371 | 86.61139 | 85.26417 | 85.18081 | 85.25066 | 86.52261 | 84.94453 | 86.30392 | 82.18002 | 82.22098 | 82.40824 | 79.91798 | 51.49865 | 29.27783 | 26.5373 | 27.53319 | 26.51165 | 26.38024 | 27.34485 | 27.66099 |  | 27.66099 | 27.0431 | 25.96452 | 26.76924 | 27.48721 | 26.74569 | 25.73377 | 26.10272 | 30.04422 | 42.93707 | 70.83311 | 75.90706 | 77.13011 | 75.96555 | 75.07362 | 84.00962 | 84.55893 | 83.74849 | 82.15006
5307.228 | 87.0341 | 85.94858 | 86.16756 | 86.42022 | 87.48447 | 86.02788 | 86.32787 | 82.7057 | 82.38137 | 82.83284 | 79.48891 | 51.96207 | 29.48945 | 27.32221 | 27.71728 | 27.56775 | 26.81289 | 26.94606 | 27.75753 |  | 27.75753 | 28.11593 | 27.03131 | 27.06844 | 27.72579 | 26.55958 | 26.29322 | 26.82224 | 29.87709 | 42.96205 | 71.63258 | 76.1949 | 77.48403 | 76.26881 | 76.30961 | 83.88378 | 84.3391 | 83.86156 | 82.94258
5311.085 | 87.1095 | 85.71655 | 86.71128 | 86.5161 | 87.13693 | 85.98988 | 85.701 | 82.52808 | 82.60498 | 83.05757 | 78.08128 | 52.12644 | 30.26075 | 27.1383 | 27.02292 | 28.55727 | 26.57163 | 26.74233 | 27.08191 |  | 27.08191 | 27.83488 | 27.13102 | 26.18825 | 27.45794 | 26.96803 | 26.14832 | 27.53462 | 29.22341 | 43.70333 | 72.83806 | 76.77187 | 76.54665 | 75.89478 | 76.305 | 84.28394 | 84.55892 | 83.75427 | 82.73325
5314.942 | 87.6321 | 85.52615 | 86.92041 | 85.91206 | 86.43079 | 85.07144 | 85.70213 | 81.71274 | 82.72789 | 83.84132 | 78.62714 | 52.05907 | 30.57718 | 27.63577 | 26.6171 | 28.77309 | 26.88941 | 26.92801 | 26.72053 |  | 26.72053 | 27.56204 | 26.91582 | 26.0179 | 27.1092 | 27.20564 | 26.26834 | 27.54024 | 28.61771 | 44.84336 | 72.97926 | 77.09 | 76.50058 | 75.56261 | 76.23635 | 84.49133 | 85.11879 | 83.88074 | 82.77479
5318.799 | 87.3884 | 86.00127 | 86.2466 | 85.83652 | 85.45261 | 85.07216 | 85.29089 | 81.72178 | 83.46249 | 83.80357 | 79.83678 | 52.38641 | 30.75405 | 28.30602 | 26.9731 | 28.72402 | 27.05632 | 27.47716 | 27.07812 |  | 27.07812 | 26.65654 | 26.63055 | 26.69599 | 27.62489 | 27.14154 | 26.91133 | 27.57319 | 28.84766 | 44.13338 | 72.06654 | 77.034 | 77.08233 | 75.91486 | 76.50772 | 84.19867 | 84.8189 | 84.13654 | 82.42857
5322.656 | 87.19706 | 86.31583 | 86.34348 | 86.43321 | 87.14209 | 85.26752 | 85.3357 | 82.12582 | 84.25229 | 84.15567 | 79.90719 | 52.21368 | 31.51856 | 27.77368 | 27.42541 | 28.81325 | 27.04594 | 27.11269 | 27.7628 |  | 27.7628 | 26.44508 | 26.6266 | 27.67376 | 28.14182 | 26.8659 | 27.60774 | 28.35035 | 29.22635 | 43.76453 | 72.62937 | 77.68082 | 77.50667 | 77.25095 | 76.91354 | 85.07851 | 84.27913 | 84.03426 | 81.93377
5326.513 | 87.79895 | 86.60942 | 87.59297 | 87.21404 | 89.64832 | 85.53801 | 85.80669 | 82.70089 | 84.3485 | 83.90237 | 80.66351 | 52.04823 | 32.36632 | 28.25363 | 28.84909 | 28.32067 | 27.66205 | 27.54239 | 28.40996 |  | 28.40996 | 27.23134 | 27.00764 | 27.31095 | 27.44 | 27.33725 | 27.76094 | 28.07068 | 29.42639 | 43.9625 | 72.34861 | 78.04787 | 77.70836 | 78.64366 | 77.67564 | 86.50274 | 85.06054 | 83.37547 | 82.08004
5330.37 | 88.16046 | 86.12019 | 87.91682 | 87.22698 | 88.09586 | 86.20422 | 86.22426 | 82.77143 | 83.50741 | 83.21445 | 80.51316 | 53.27159 | 31.47625 | 27.96674 | 28.7757 | 27.71565 | 27.9106 | 28.55899 | 28.40117 |  | 28.40117 | 27.90973 | 28.60829 | 26.22867 | 27.99928 | 29.02628 | 27.14344 | 28.06326 | 29.66082 | 43.5302 | 71.55183 | 77.20725 | 77.37703 | 78.73164 | 77.08658 | 85.94781 | 85.20335 | 83.08654 | 81.63618
5334.227 | 88.08424 | 86.30721 | 87.73167 | 88.39076 | 87.53251 | 86.26349 | 86.86647 | 83.57019 | 83.52848 | 83.48703 | 80.56298 | 54.35033 | 30.96358 | 27.52797 | 27.99251 | 26.95585 | 28.18545 | 28.97384 | 27.81486 |  | 27.81486 | 27.95524 | 28.65726 | 26.12257 | 29.38346 | 29.54685 | 26.54675 | 27.37157 | 30.51111 | 43.97037 | 71.88161 | 77.57581 | 77.73071 | 79.15954 | 76.80551 | 86.60605 | 84.94681 | 83.52586 | 83.45883
5338.084 | 87.61102 | 86.51806 | 87.67574 | 88.4246 | 88.6426 | 86.83554 | 87.34394 | 84.81744 | 83.67519 | 84.47693 | 81.38821 | 53.80603 | 32.28794 | 27.88291 | 27.90018 | 27.23079 | 27.72989 | 29.50283 | 27.03074 |  | 27.03074 | 27.99058 | 27.54296 | 26.90902 | 28.52209 | 27.99511 | 27.02996 | 27.36697 | 30.89915 | 44.53869 | 72.20817 | 78.33714 | 78.50111 | 79.26117 | 76.6589 | 87.68913 | 85.41362 | 83.30946 | 84.61267
5341.941 | 88.12019 | 86.58003 | 88.0253 | 87.34708 | 87.76537 | 87.48891 | 86.84579 | 85.27539 | 83.53875 | 84.88899 | 81.88432 | 53.72567 | 32.60978 | 28.32476 | 28.10373 | 27.19564 | 28.24599 | 30.09554 | 27.21118 |  | 27.21118 | 28.01781 | 28.21001 | 28.81539 | 28.17408 | 26.92886 | 29.06133 | 27.93415 | 30.35917 | 44.36337 | 72.62894 | 79.83401 | 78.64326 | 79.15575 | 76.99343 | 87.04075 | 87.0321 | 85.03002 | 84.3348
5345.798 | 88.22195 | 86.10517 | 88.53523 | 87.56033 | 86.93504 | 86.63729 | 87.28724 | 83.68234 | 84.47498 | 84.27894 | 80.92162 | 54.60942 | 31.83896 | 28.15088 | 29.19954 | 28.46862 | 29.40232 | 30.04836 | 28.26511 |  | 28.26511 | 27.53678 | 29.58969 | 29.06207 | 28.56616 | 27.43195 | 29.03662 | 27.36821 | 30.07341 | 44.78785 | 72.97455 | 80.18996 | 77.88216 | 79.38268 | 76.81907 | 86.51997 | 87.31702 | 85.52484 | 84.00239
5349.655 | 88.16183 | 85.57861 | 87.77052 | 88.93336 | 88.63663 | 87.64537 | 88.95175 | 83.00766 | 85.65981 | 84.11665 | 80.26186 | 54.33189 | 32.25135 | 27.85995 | 29.35814 | 29.93836 | 29.41686 | 29.81192 | 29.75422 |  | 29.75422 | 26.63906 | 29.21742 | 28.55268 | 28.59063 | 27.47591 | 27.98524 | 27.57319 | 30.64637 | 45.33167 | 73.21174 | 79.22411 | 78.47534 | 80.48606 | 77.21609 | 88.09505 | 87.42413 | 85.97006 | 85.14349
5353.512 | 89.43822 | 86.0624 | 88.09512 | 89.84365 | 89.06801 | 88.34404 | 88.50549 | 83.24859 | 85.35137 | 83.5915 | 80.41358 | 54.70471 | 33.07807 | 28.64565 | 28.66372 | 30.27847 | 29.67907 | 29.70981 | 31.18323 |  | 31.18323 | 27.19732 | 28.36638 | 28.41271 | 28.85382 | 27.98352 | 27.40347 | 28.17303 | 31.14698 | 46.55455 | 73.40907 | 79.38882 | 79.72585 | 79.95057 | 77.28181 | 88.62309 | 87.06089 | 86.12653 | 85.67776
5357.369 | 88.45164 | 86.46948 | 87.41331 | 88.12706 | 88.44302 | 87.24632 | 86.75598 | 83.8045 | 84.5051 | 83.53554 | 80.92958 | 54.74719 | 32.24361 | 28.45206 | 28.35256 | 30.30777 | 29.32555 | 29.07673 | 30.28459 |  | 30.28459 | 27.48524 | 28.47216 | 27.38655 | 28.66047 | 28.52479 | 27.82596 | 28.26845 | 30.64972 | 46.1455 | 72.21284 | 80.02793 | 79.21765 | 77.26113 | 76.67844 | 86.39771 | 85.94503 | 84.67368 | 83.79957
5361.226 | 87.86563 | 86.94891 | 86.63759 | 87.18699 | 88.69988 | 86.41154 | 86.7197 | 84.41643 | 84.29343 | 84.22647 | 81.46396 | 54.12018 | 31.86792 | 28.25154 | 29.01495 | 29.40669 | 28.70102 | 29.15236 | 29.51626 |  | 29.51626 | 28.1694 | 29.40924 | 27.41561 | 28.16939 | 28.93359 | 29.26178 | 28.27246 | 31.15142 | 44.83521 | 72.58017 | 80.35703 | 78.41878 | 76.25654 | 78.10719 | 85.53055 | 86.21455 | 84.30957 | 83.39858
5365.083 | 87.75225 | 86.58198 | 86.09018 | 87.0194 | 88.6172 | 86.188 | 86.67854 | 83.74129 | 83.85445 | 84.60126 | 80.07299 | 54.08138 | 32.69476 | 28.46862 | 29.60722 | 28.26966 | 28.43834 | 29.13768 | 29.17672 |  | 29.17672 | 28.60909 | 28.81173 | 27.82901 | 28.28327 | 28.8121 | 28.99364 | 28.69277 | 31.49844 | 45.06288 | 72.98148 | 78.57964 | 78.13253 | 77.16339 | 78.1339 | 86.09828 | 86.04053 | 84.47227 | 83.34203
5368.94 | 88.05177 | 86.38997 | 85.88125 | 88.08966 | 88.81475 | 87.12601 | 86.57735 | 83.72661 | 84.21244 | 85.31782 | 79.98536 | 54.51632 | 33.2438 | 28.743 | 29.11662 | 29.14754 | 29.09986 | 28.55101 | 28.41266 |  | 28.41266 | 28.57787 | 28.81717 | 28.32714 | 29.16462 | 28.36804 | 28.04057 | 28.79056 | 31.39964 | 46.21206 | 73.96009 | 78.12521 | 79.40593 | 78.40274 | 76.99908 | 86.77574 | 85.61133 | 84.06114 | 83.6069
5372.797 | 89.07255 | 87.18789 | 87.07909 | 89.46123 | 88.98567 | 87.72967 | 87.28563 | 84.97363 | 85.77928 | 86.12961 | 82.19435 | 54.34187 | 34.36204 | 28.46558 | 29.0518 | 30.59644 | 30.28448 | 27.99443 | 28.38048 |  | 28.38048 | 28.67581 | 28.74352 | 28.56787 | 29.17931 | 29.04027 | 28.81037 | 27.86226 | 31.86282 | 47.48606 | 75.49851 | 79.66874 | 80.22533 | 78.96381 | 78.19264 | 87.37704 | 86.31787 | 84.21667 | 85.30525
5376.654 | 89.22217 | 87.64247 | 87.94539 | 88.49809 | 88.35354 | 87.60737 | 87.97923 | 84.51278 | 85.99824 | 85.26134 | 82.97049 | 54.9534 | 34.39541 | 28.24883 | 29.81775 | 30.60225 | 29.53889 | 27.87733 | 28.21749 |  | 28.21749 | 28.73781 | 28.75642 | 28.5346 | 28.45504 | 29.54852 | 29.31954 | 28.27063 | 31.72659 | 47.87665 | 74.61583 | 79.72061 | 79.27297 | 79.46771 | 79.46805 | 87.68421 | 86.68478 | 84.48483 | 84.91273
5380.511 | 89.04908 | 87.68217 | 88.86488 | 88.59464 | 88.5479 | 87.37583 | 87.8141 | 84.78933 | 85.35484 | 84.53429 | 82.82883 | 55.11435 | 33.63203 | 28.68163 | 29.38114 | 29.11104 | 28.58635 | 29.01578 | 27.65786 |  | 27.65786 | 29.99519 | 29.0064 | 29.18898 | 28.22851 | 29.52769 | 29.82348 | 29.27362 | 31.01492 | 46.04408 | 73.4698 | 79.92413 | 79.12721 | 79.9013 | 79.50274 | 88.05361 | 86.69278 | 84.48201 | 83.22649
5384.368 | 89.44374 | 87.42449 | 89.07272 | 90.58317 | 89.51491 | 87.76285 | 87.59106 | 85.41378 | 85.75942 | 84.71483 | 83.10731 | 55.88415 | 34.03582 | 29.76377 | 30.16165 | 28.18029 | 28.34974 | 29.23138 | 28.57298 |  | 28.57298 | 30.4689 | 27.91216 | 29.8494 | 28.2771 | 29.01343 | 30.35758 | 29.41793 | 31.42602 | 46.24922 | 73.66454 | 80.80656 | 80.07618 | 80.34386 | 79.89925 | 87.89227 | 87.59959 | 84.39735 | 83.21147
5388.225 | 88.55857 | 87.24367 | 88.27835 | 90.83182 | 90.15737 | 88.05647 | 88.95403 | 85.317 | 86.14629 | 85.33834 | 83.16223 | 57.29549 | 34.299 | 30.45928 | 30.78946 | 29.13564 | 28.58701 | 29.35813 | 29.73623 |  | 29.73623 | 30.06918 | 27.91174 | 29.11892 | 29.08852 | 29.22565 | 30.48443 | 29.1556 | 32.98605 | 47.81487 | 73.91315 | 80.68988 | 80.11842 | 80.03362 | 79.65543 | 88.08044 | 87.64285 | 84.44652 | 83.56349
5392.082 | 88.58862 | 88.12648 | 88.62091 | 90.35101 | 90.33507 | 89.3657 | 89.43764 | 85.96046 | 85.9894 | 86.05717 | 83.62363 | 57.84262 | 34.28463 | 31.14057 | 31.1706 | 30.00923 | 28.58507 | 29.22626 | 29.88737 |  | 29.88737 | 30.91075 | 28.60195 | 27.98448 | 30.11247 | 29.39707 | 30.33582 | 29.19337 | 33.34585 | 47.7757 | 75.35403 | 81.80374 | 80.51208 | 80.5253 | 78.80227 | 88.09843 | 87.54168 | 85.78288 | 84.27493
5395.939 | 87.77074 | 87.44766 | 89.445 | 89.33018 | 89.37912 | 89.32456 | 88.25682 | 85.29694 | 85.25713 | 85.36484 | 82.85461 | 56.2591 | 34.26361 | 30.72672 | 31.17683 | 29.86254 | 28.64321 | 29.55571 | 29.76508 |  | 29.76508 | 30.69461 | 29.1431 | 28.02208 | 31.13021 | 28.76115 | 29.23796 | 29.64717 | 32.48425 | 47.61103 | 74.47121 | 80.88068 | 79.00184 | 80.40054 | 78.44526 | 87.87701 | 87.16666 | 85.90158 | 84.63889
5399.796 | 87.53669 | 86.2383 | 89.2337 | 88.92006 | 89.60085 | 87.88135 | 88.64172 | 84.71161 | 85.60724 | 86.58559 | 82.62051 | 56.07806 | 34.67991 | 30.87261 | 30.30923 | 29.57626 | 29.49669 | 30.52621 | 29.97981 |  | 29.97981 | 30.33164 | 29.68549 | 28.33142 | 30.78481 | 29.48998 | 29.19987 | 29.61439 | 32.79351 | 48.34655 | 74.76536 | 79.58176 | 78.93886 | 79.37804 | 78.40351 | 87.90456 | 86.72799 | 85.8967 | 84.96198
5403.653 | 88.46148 | 86.55634 | 88.03963 | 89.4755 | 90.41118 | 86.77648 | 88.7046 | 84.30831 | 86.16594 | 87.72894 | 83.14287 | 56.74209 | 34.95036 | 30.90536 | 30.90633 | 30.75487 | 29.68459 | 30.17595 | 31.17141 |  | 31.17141 | 29.70548 | 29.58941 | 29.2709 | 30.31982 | 29.8958 | 29.4986 | 28.84541 | 33.42479 | 48.59183 | 74.86024 | 79.83402 | 79.60729 | 79.11729 | 78.58068 | 86.92435 | 87.63527 | 86.56908 | 85.24535
5407.51 | 90.06629 | 88.11308 | 88.93701 | 91.06515 | 91.73324 | 88.46356 | 89.60591 | 84.71956 | 86.07802 | 87.36478 | 84.37441 | 57.11319 | 35.38025 | 30.42168 | 30.92084 | 31.44217 | 30.21957 | 30.05636 | 31.42746 |  | 31.42746 | 29.40981 | 29.09007 | 31.27238 | 30.10288 | 30.41815 | 30.07304 | 29.44002 | 33.60637 | 49.59871 | 75.60614 | 81.29828 | 80.42841 | 80.2782 | 78.91054 | 86.67583 | 89.13247 | 86.99812 | 85.93008
5411.367 | 91.4727 | 88.95726 | 89.82748 | 91.99969 | 92.41032 | 90.64403 | 90.10297 | 86.50082 | 86.82258 | 86.85979 | 84.57645 | 57.27888 | 34.56264 | 31.30843 | 30.17511 | 31.79243 | 29.80394 | 30.33266 | 29.8496 |  | 29.8496 | 29.94371 | 29.57844 | 30.66269 | 30.10224 | 31.48777 | 31.52994 | 31.30948 | 34.41889 | 50.73026 | 76.00024 | 82.03236 | 82.73792 | 81.92089 | 79.628 | 88.29016 | 89.06803 | 86.65324 | 86.47227
5415.224 | 89.83695 | 87.97001 | 87.74712 | 89.62485 | 90.64738 | 88.40499 | 88.82259 | 86.48905 | 86.28135 | 85.718 | 82.86922 | 56.85798 | 34.17532 | 32.37513 | 30.42251 | 31.84505 | 28.83099 | 29.33159 | 28.84945 |  | 28.84945 | 29.73071 | 30.03432 | 29.12216 | 29.83254 | 30.19243 | 30.91468 | 31.25725 | 33.20156 | 49.15774 | 74.80835 | 79.73683 | 82.27964 | 81.44844 | 79.16939 | 87.80847 | 86.59623 | 85.93619 | 86.08414
5419.081 | 88.7878 | 88.6699 | 88.79165 | 89.33801 | 90.92569 | 88.34743 | 89.35949 | 86.8336 | 86.68483 | 85.88851 | 83.42896 | 56.67686 | 35.38534 | 31.8671 | 30.15749 | 31.42305 | 29.9202 | 29.30214 | 29.70276 |  | 29.70276 | 29.38195 | 30.07075 | 29.5298 | 30.13192 | 30.14972 | 30.4116 | 30.39081 | 32.96577 | 48.92772 | 75.24776 | 79.34189 | 81.04217 | 80.43388 | 79.04908 | 87.46775 | 86.687 | 86.32253 | 85.90701
5422.938 | 89.47924 | 89.69827 | 90.81444 | 90.22687 | 91.27905 | 89.15435 | 90.33864 | 86.81712 | 87.32868 | 86.11255 | 84.60142 | 57.82545 | 36.75879 | 31.74712 | 29.93911 | 31.45076 | 30.73148 | 30.32009 | 31.29414 |  | 31.29414 | 29.78237 | 30.1769 | 30.28973 | 31.22384 | 31.38568 | 29.98409 | 30.40751 | 33.76762 | 48.83142 | 76.18402 | 80.76708 | 81.44569 | 80.20052 | 79.35054 | 87.5941 | 87.6252 | 86.83831 | 86.08493
5426.795 | 90.12407 | 90.25384 | 91.38839 | 90.22385 | 90.9763 | 88.35547 | 91.23447 | 86.83751 | 86.9695 | 86.04562 | 83.99374 | 58.52675 | 37.28956 | 32.22341 | 31.10045 | 31.68936 | 30.41278 | 31.50783 | 31.63577 |  | 31.63577 | 28.59797 | 30.05974 | 31.96398 | 32.66122 | 31.50273 | 30.01494 | 31.23643 | 34.64816 | 47.98223 | 76.73246 | 82.10993 | 82.75526 | 80.3486 | 79.98408 | 88.7126 | 86.93505 | 87.15019 | 87.04359
5430.652 | 90.22247 | 89.54932 | 90.75431 | 89.10988 | 91.4287 | 88.37565 | 90.15812 | 87.25353 | 86.27481 | 85.60623 | 83.10265 | 58.17983 | 36.86496 | 33.07917 | 31.74479 | 30.97715 | 31.12495 | 31.15442 | 31.13042 |  | 31.13042 | 28.93949 | 29.96177 | 32.1401 | 33.21284 | 29.65973 | 30.68078 | 32.28691 | 34.26043 | 47.98687 | 78.09174 | 82.12807 | 81.66846 | 81.14713 | 79.86409 | 89.80158 | 85.65857 | 87.31933 | 87.45232
5434.509 | 89.93988 | 88.08816 | 90.3933 | 88.11532 | 90.85713 | 88.94085 | 89.12295 | 86.8574 | 85.99093 | 85.87553 | 82.7371 | 58.273 | 35.9169 | 32.94534 | 31.17502 | 29.88118 | 32.31384 | 30.47635 | 31.26614 |  | 31.26614 | 31.63626 | 30.70302 | 31.14916 | 31.9197 | 29.51365 | 30.92293 | 32.30074 | 33.08055 | 49.35164 | 78.43727 | 82.09617 | 80.45106 | 81.5351 | 78.82206 | 88.79276 | 86.17169 | 86.92228 | 87.31466
5438.366 | 91.24738 | 88.74585 | 90.98531 | 89.33891 | 90.73101 | 89.34856 | 90.20535 | 88.16986 | 85.98709 | 86.23052 | 85.14733 | 58.66096 | 35.80093 | 32.28387 | 31.26817 | 30.17053 | 31.83557 | 30.14961 | 30.41756 |  | 30.41756 | 31.88784 | 30.61067 | 31.02835 | 31.45548 | 30.80544 | 30.84533 | 31.99711 | 33.94394 | 50.65381 | 78.19146 | 82.46821 | 80.81779 | 81.89873 | 79.61161 | 89.4886 | 87.77268 | 87.85703 | 87.59973
5442.223 | 92.9734 | 89.82998 | 91.19217 | 90.97767 | 91.42125 | 90.39668 | 91.94872 | 89.22418 | 87.16866 | 86.33988 | 87.49534 | 59.16634 | 36.76568 | 32.00413 | 33.06659 | 31.54963 | 30.80413 | 31.44193 | 30.06945 |  | 30.06945 | 30.81388 | 30.39738 | 31.63687 | 31.71749 | 31.85308 | 30.26413 | 32.66285 | 35.95757 | 50.18419 | 78.24033 | 81.80287 | 81.71569 | 83.233 | 81.38053 | 90.69514 | 88.88216 | 89.00082 | 86.96758
5446.08 | 92.34035 | 90.80105 | 90.45985 | 90.81037 | 91.63719 | 90.74137 | 92.30775 | 87.93777 | 87.8276 | 86.94707 | 86.71358 | 59.81847 | 37.79524 | 31.99173 | 33.17886 | 31.41815 | 31.1923 | 32.76765 | 30.83132 |  | 30.83132 | 31.57442 | 31.94671 | 31.87182 | 31.03129 | 31.26089 | 29.80146 | 32.59765 | 36.58244 | 49.38415 | 77.68107 | 81.2233 | 82.16895 | 82.4908 | 81.33925 | 90.12826 | 89.49201 | 89.12897 | 86.92628
5449.937 | 90.32838 | 90.37624 | 88.75632 | 90.85609 | 90.74776 | 89.86273 | 91.06861 | 85.98886 | 87.90604 | 86.90585 | 85.14016 | 59.09219 | 37.81734 | 31.76901 | 32.14379 | 30.69166 | 31.08118 | 32.83192 | 31.48709 |  | 31.48709 | 31.12105 | 31.92388 | 30.8373 | 31.66716 | 30.92385 | 29.54567 | 32.30219 | 36.09265 | 50.26294 | 77.00881 | 81.03809 | 81.98547 | 81.03118 | 80.45096 | 88.71964 | 89.11079 | 88.04625 | 86.80482
5453.794 | 89.28976 | 88.12809 | 87.59458 | 90.09262 | 88.97635 | 88.7829 | 89.3187 | 85.43256 | 87.21317 | 86.83286 | 83.22562 | 58.40815 | 37.34936 | 31.88315 | 31.97746 | 30.83467 | 30.9091 | 31.99137 | 30.93464 |  | 30.93464 | 30.34016 | 30.90337 | 29.75597 | 32.64309 | 30.76037 | 30.61867 | 31.91871 | 35.129 | 50.29321 | 77.47807 | 80.73672 | 80.87572 | 80.35476 | 79.3538 | 88.15978 | 88.27959 | 86.72742 | 85.6992
5457.651 | 90.12376 | 88.69244 | 88.83093 | 90.33474 | 89.73149 | 89.21859 | 90.03851 | 86.70609 | 87.45979 | 86.32002 | 83.42818 | 58.5748 | 37.87182 | 32.95552 | 32.48573 | 31.52772 | 31.88191 | 30.53386 | 31.98211 |  | 31.98211 | 30.08658 | 30.45602 | 30.17451 | 32.77699 | 31.24563 | 32.34342 | 32.17509 | 34.14322 | 50.47654 | 78.70065 | 81.49871 | 80.63817 | 79.96342 | 79.32001 | 89.20219 | 88.64419 | 87.43322 | 85.79955
5461.508 | 91.46421 | 90.08649 | 89.79858 | 90.826 | 91.54476 | 89.82127 | 90.93496 | 87.48726 | 87.94552 | 86.62566 | 85.43832 | 59.19598 | 38.39437 | 33.48217 | 33.10133 | 32.23672 | 32.34538 | 30.52838 | 32.83815 |  | 32.83815 | 31.17536 | 29.9522 | 30.79136 | 32.49004 | 31.94245 | 33.02666 | 33.19922 | 34.12735 | 51.64193 | 79.12698 | 83.50549 | 81.19253 | 80.01048 | 80.6702 | 90.05066 | 89.08523 | 88.94569 | 85.98338
5465.365 | 92.30846 | 91.14182 | 90.3849 | 91.74038 | 92.40372 | 90.17485 | 91.18687 | 88.4611 | 88.16944 | 88.15918 | 86.57101 | 60.92218 | 38.18672 | 33.51669 | 32.8045 | 31.87448 | 31.59452 | 31.52066 | 33.09568 |  | 33.09568 | 32.1585 | 30.22096 | 30.681 | 31.85267 | 32.56423 | 32.097 | 33.60965 | 34.43427 | 53.06874 | 79.4254 | 84.54621 | 81.84344 | 80.66183 | 82.23366 | 89.48189 | 89.39005 | 88.52414 | 86.66351
5469.222 | 92.51423 | 90.58377 | 90.90899 | 91.0743 | 92.81318 | 89.51268 | 90.88239 | 89.16969 | 88.68578 | 87.90786 | 86.31384 | 60.03926 | 37.67366 | 32.79002 | 33.36131 | 31.52796 | 31.22407 | 32.17627 | 33.49306 |  | 33.49306 | 31.40521 | 31.53992 | 30.9908 | 31.81198 | 32.39278 | 31.51859 | 33.64622 | 34.06986 | 52.80098 | 78.46217 | 83.10036 | 81.03452 | 80.9586 | 81.92265 | 89.09052 | 89.63999 | 87.12608 | 87.72315
5473.079 | 91.81768 | 89.40622 | 90.41171 | 90.30642 | 92.38383 | 89.14079 | 90.57001 | 88.11613 | 88.60284 | 87.68726 | 84.91274 | 59.11786 | 38.6051 | 32.95477 | 33.38489 | 31.43822 | 30.96037 | 32.33132 | 32.39036 |  | 32.39036 | 32.26762 | 31.57438 | 32.17883 | 32.71362 | 31.23063 | 30.90134 | 33.98951 | 33.30637 | 51.87715 | 77.27631 | 81.11599 | 80.17138 | 80.69824 | 80.14631 | 88.29153 | 88.80268 | 86.24218 | 87.62834
5476.936 | 89.69553 | 90.0997 | 90.29052 | 90.756 | 91.22892 | 89.53532 | 90.01693 | 87.25384 | 87.5452 | 87.06548 | 84.83643 | 60.53428 | 38.52098 | 33.79425 | 32.91644 | 31.53957 | 32.17722 | 31.75465 | 32.13337 |  | 32.13337 | 32.6315 | 31.31762 | 32.66542 | 32.85364 | 31.1654 | 30.5089 | 33.77678 | 34.34275 | 51.8485 | 76.71265 | 80.53185 | 81.22272 | 80.46617 | 79.01221 | 89.21131 | 88.25385 | 86.42796 | 86.63267
5480.793 | 89.54159 | 91.2431 | 90.8532 | 91.37072 | 90.85463 | 90.17936 | 90.11509 | 86.97465 | 86.35531 | 87.26199 | 86.59335 | 60.75722 | 38.14087 | 33.38102 | 33.08818 | 31.89222 | 33.06133 | 31.27068 | 32.21291 |  | 32.21291 | 31.72051 | 31.1952 | 32.20205 | 32.84268 | 31.7342 | 30.66175 | 33.08947 | 36.29119 | 51.52718 | 77.13589 | 80.21668 | 82.32238 | 80.88155 | 79.21787 | 89.76575 | 89.38481 | 86.5349 | 86.75557
5484.65 | 90.46092 | 91.04543 | 92.18329 | 91.86426 | 92.17712 | 90.54887 | 90.21915 | 87.57367 | 86.93511 | 87.96396 | 86.80281 | 61.50621 | 39.43286 | 33.48441 | 34.17809 | 32.58279 | 33.59332 | 32.15376 | 32.05774 |  | 32.05774 | 31.87871 | 30.64053 | 31.92375 | 33.05916 | 31.24876 | 32.20013 | 33.46641 | 36.28622 | 51.53418 | 77.92202 | 81.68733 | 82.92132 | 81.32339 | 80.67871 | 90.31104 | 89.61856 | 87.54478 | 87.6133
5488.507 | 91.98385 | 91.46255 | 93.37666 | 92.79678 | 93.38933 | 91.48785 | 91.29338 | 87.88474 | 88.84925 | 88.8427 | 86.6377 | 62.56181 | 40.29682 | 33.95939 | 33.92021 | 32.99753 | 33.57003 | 33.83362 | 31.20893 |  | 31.20893 | 33.19718 | 32.27297 | 33.46865 | 33.79797 | 30.5666 | 34.41108 | 33.6735 | 36.50471 | 52.23787 | 78.96038 | 83.81284 | 83.7585 | 82.55105 | 82.47049 | 91.64648 | 90.08739 | 88.98405 | 88.86282
5492.364 | 91.61626 | 91.71705 | 92.48571 | 91.76166 | 92.27984 | 90.96976 | 91.65403 | 87.21635 | 88.5421 | 87.61574 | 85.61205 | 61.46496 | 38.91314 | 34.90074 | 33.0139 | 32.52624 | 32.91179 | 33.73883 | 30.89395 |  | 30.89395 | 33.09846 | 32.04158 | 34.08839 | 33.66099 | 32.25467 | 34.33642 | 32.49205 | 37.2288 | 52.88392 | 78.72448 | 82.97496 | 83.65556 | 82.68712 | 81.29813 | 91.4389 | 90.13025 | 88.57308 | 87.7151
5496.221 | 90.28621 | 90.12189 | 90.78425 | 90.42978 | 92.08761 | 89.24412 | 89.9846 | 87.39209 | 88.00523 | 87.29563 | 85.48482 | 60.80414 | 38.40611 | 34.90318 | 33.12778 | 32.93707 | 32.32161 | 32.98779 | 32.18011 |  | 32.18011 | 32.43509 | 30.27692 | 32.56786 | 33.75867 | 34.1389 | 32.35294 | 32.67674 | 37.66517 | 52.89382 | 77.51712 | 81.67505 | 81.97234 | 82.6566 | 79.48419 | 90.04382 | 89.10519 | 88.10308 | 86.66025
5500.078 | 90.37924 | 90.57971 | 90.49147 | 90.74515 | 92.48765 | 89.82346 | 89.63873 | 88.07974 | 88.70997 | 88.52718 | 86.64044 | 61.48534 | 39.53129 | 34.23569 | 33.2473 | 32.67649 | 32.51343 | 33.55617 | 33.17962 |  | 33.17962 | 32.13021 | 31.49579 | 32.22592 | 33.70798 | 35.0083 | 31.68291 | 32.94973 | 37.24546 | 52.76396 | 77.59706 | 81.76089 | 80.9515 | 82.56306 | 79.93817 | 89.58882 | 89.21014 | 88.00928 | 87.67794
5503.935 | 90.2171 | 90.5509 | 90.06287 | 91.04362 | 91.73357 | 91.12104 | 90.1834 | 87.38885 | 87.62621 | 88.52039 | 86.40559 | 60.64298 | 39.39835 | 33.70944 | 33.16047 | 32.94841 | 33.03312 | 33.6945 | 33.93478 |  | 33.93478 | 32.18161 | 32.48424 | 32.08756 | 33.1098 | 35.05326 | 31.19538 | 33.49587 | 36.3882 | 52.80251 | 77.18143 | 81.59692 | 81.1945 | 82.34269 | 80.5743 | 89.07564 | 89.50491 | 87.10146 | 87.89188
5507.792 | 90.98573 | 90.96824 | 89.43941 | 91.44698 | 90.46929 | 90.93044 | 90.32752 | 87.03993 | 87.4525 | 88.04111 | 86.49442 | 59.83398 | 38.89775 | 35.03795 | 33.75974 | 34.35461 | 33.50993 | 33.72578 | 33.72082 |  | 33.72082 | 32.45053 | 33.12996 | 32.33479 | 34.02508 | 34.27091 | 31.56475 | 35.19019 | 36.93779 | 53.98465 | 77.73349 | 81.66322 | 82.32826 | 81.33018 | 81.06089 | 89.64057 | 89.60957 | 87.72897 | 86.52469
5511.649 | 91.21656 | 91.95794 | 89.96229 | 91.81204 | 91.52793 | 91.10226 | 90.12161 | 87.64198 | 89.24068 | 88.87766 | 86.7401 | 61.37606 | 39.89087 | 36.35844 | 34.18231 | 34.21349 | 33.50593 | 34.05248 | 33.33904 |  | 33.33904 | 33.38496 | 34.06779 | 33.03819 | 35.26503 | 33.22082 | 32.85497 | 34.94094 | 38.01959 | 54.70782 | 78.73809 | 82.20134 | 82.24342 | 81.01221 | 81.40977 | 91.08249 | 89.58647 | 88.29728 | 86.56709
5515.506 | 91.87725 | 91.5434 | 90.56482 | 91.81229 | 93.55781 | 92.29362 | 90.84531 | 88.48584 | 90.15209 | 89.72447 | 86.86062 | 63.03363 | 41.13082 | 36.12748 | 34.89193 | 34.26333 | 33.13349 | 33.69841 | 33.58146 |  | 33.58146 | 34.71481 | 34.28973 | 32.80378 | 35.22041 | 34.14477 | 33.23456 | 34.26227 | 39.26263 | 54.18732 | 79.66827 | 83.30087 | 82.23012 | 81.98071 | 81.39822 | 92.28719 | 90.68007 | 88.41195 | 86.82725
5519.363 | 91.31773 | 90.13243 | 89.7934 | 91.27921 | 92.88795 | 92.07697 | 90.9458 | 87.96782 | 88.81358 | 89.12723 | 86.82249 | 63.33834 | 41.3558 | 36.64631 | 35.60428 | 34.89401 | 32.30836 | 33.5684 | 34.33204 |  | 34.33204 | 35.51622 | 34.12138 | 32.61021 | 34.96377 | 34.44846 | 33.92228 | 34.55688 | 39.09531 | 53.33187 | 79.52691 | 83.33674 | 82.58159 | 81.61805 | 82.37791 | 91.54784 | 91.01405 | 88.31923 | 86.63885
5523.22 | 91.00407 | 89.7905 | 90.8722 | 91.559 | 92.21476 | 91.25024 | 91.26291 | 87.10173 | 88.40216 | 88.78633 | 87.05966 | 63.01453 | 42.2654 | 37.12769 | 35.70265 | 35.08171 | 32.46083 | 34.55769 | 35.80776 |  | 35.80776 | 35.0805 | 33.71978 | 32.90851 | 35.48466 | 34.37725 | 34.02916 | 34.354 | 38.08698 | 54.22577 | 79.08009 | 82.84 | 83.61902 | 81.46562 | 83.3627 | 89.95036 | 90.46157 | 88.23492 | 87.5801
5527.077 | 91.84834 | 90.59566 | 92.60686 | 91.38165 | 92.73283 | 90.77177 | 92.13062 | 87.00804 | 88.16741 | 88.9445 | 87.37596 | 62.14698 | 42.83286 | 36.95233 | 35.37912 | 35.32601 | 33.33273 | 34.83394 | 35.26546 |  | 35.26546 | 34.26659 | 33.19049 | 33.25566 | 35.70428 | 34.29458 | 33.65222 | 33.99626 | 38.17574 | 55.22902 | 78.71271 | 82.77864 | 83.58157 | 82.1292 | 82.96329 | 89.70973 | 90.99095 | 88.64139 | 88.26392
5530.934 | 91.45412 | 91.1675 | 91.89457 | 90.15742 | 93.41383 | 90.34543 | 92.78463 | 87.45422 | 88.00299 | 88.90591 | 87.44962 | 62.06621 | 42.14363 | 37.14923 | 35.58474 | 34.85896 | 33.62661 | 34.43915 | 34.95654 |  | 34.95654 | 33.1253 | 32.7505 | 34.12611 | 34.40446 | 34.74361 | 33.40011 | 34.26698 | 39.05633 | 54.94334 | 78.77199 | 82.72993 | 82.37014 | 82.57738 | 81.96011 | 90.15725 | 90.76068 | 88.99649 | 87.97513
5534.791 | 91.20239 | 91.60429 | 91.19864 | 90.2438 | 93.60273 | 91.01009 | 93.13075 | 87.56738 | 88.3895 | 89.56986 | 87.93414 | 62.60279 | 41.40702 | 36.82559 | 35.83243 | 34.22609 | 33.51345 | 34.20934 | 35.53993 |  | 35.53993 | 34.01305 | 32.85753 | 34.27687 | 33.44424 | 34.64694 | 34.53112 | 35.28179 | 39.79133 | 54.71692 | 78.75989 | 82.84806 | 82.19343 | 83.35431 | 81.87216 | 90.84573 | 89.7709 | 89.23489 | 87.69675
5538.648 | 91.52149 | 91.9882 | 91.9418 | 90.86976 | 93.91245 | 92.30659 | 92.84792 | 86.52525 | 88.66516 | 90.37054 | 88.2784 | 62.85377 | 42.09686 | 36.62445 | 35.96246 | 35.05811 | 34.034 | 34.32541 | 35.64779 |  | 35.64779 | 35.70375 | 33.84484 | 34.26974 | 33.79712 | 34.40477 | 34.01818 | 35.81136 | 39.15058 | 54.89418 | 78.71437 | 83.32138 | 83.23744 | 83.41614 | 82.66563 | 90.9846 | 90.19935 | 89.43268 | 87.64492
5542.505 | 91.46899 | 91.6275 | 92.40884 | 91.11018 | 93.91601 | 92.74904 | 91.87731 | 86.51113 | 88.8393 | 90.28065 | 87.93623 | 63.835 | 41.98779 | 36.50537 | 35.16845 | 35.7048 | 34.58323 | 33.94257 | 36.1507 |  | 36.1507 | 35.70496 | 34.04823 | 33.52464 | 34.33461 | 34.41997 | 33.3572 | 35.02608 | 38.64669 | 55.34222 | 79.64247 | 82.91376 | 83.25278 | 83.2322 | 81.75638 | 89.80426 | 90.25396 | 89.14145 | 87.23443
5546.362 | 91.28936 | 91.2067 | 91.84444 | 92.06458 | 93.10438 | 92.28276 | 92.39417 | 87.71152 | 88.52184 | 89.59721 | 88.09173 | 64.31377 | 42.93785 | 36.46938 | 35.20675 | 35.6954 | 35.29934 | 33.69418 | 35.89169 |  | 35.89169 | 35.98625 | 34.26369 | 34.07714 | 34.15067 | 34.76491 | 34.3144 | 34.78496 | 40.2659 | 54.68736 | 80.089 | 82.34309 | 83.20263 | 83.09052 | 81.3906 | 90.10767 | 90.13349 | 89.41093 | 87.59708
5550.219 | 92.2979 | 92.16833 | 91.41378 | 93.29041 | 93.03615 | 92.09964 | 92.3598 | 89.29709 | 88.11322 | 90.20382 | 88.41854 | 64.45235 | 43.42309 | 36.25677 | 35.57016 | 36.47873 | 35.79801 | 34.16383 | 35.2569 |  | 35.2569 | 35.72371 | 34.77087 | 35.35348 | 34.52574 | 35.1209 | 34.6787 | 35.53222 | 40.90252 | 55.34224 | 80.68453 | 83.10257 | 84.01008 | 83.00093 | 81.26921 | 90.80849 | 90.62083 | 88.8851 | 88.04431
5554.076 | 92.23798 | 92.58727 | 91.88212 | 94.2743 | 94.92722 | 92.34874 | 92.3792 | 89.33761 | 89.2262 | 90.60876 | 89.05251 | 64.99439 | 43.38031 | 37.41951 | 36.38542 | 36.89707 | 35.8316 | 34.9579 | 35.64437 |  | 35.64437 | 35.50803 | 34.69992 | 35.72469 | 35.17092 | 35.42487 | 34.77569 | 35.77246 | 38.99393 | 57.01652 | 80.49557 | 84.65117 | 84.44627 | 83.22437 | 81.99309 | 91.00361 | 90.50777 | 88.33702 | 87.90077
5557.933 | 92.31847 | 91.68891 | 92.62444 | 93.77469 | 95.55326 | 92.63081 | 93.47925 | 89.48717 | 90.45985 | 90.64175 | 89.00175 | 65.00568 | 43.90406 | 37.38783 | 37.6189 | 36.58886 | 35.81987 | 35.96256 | 35.25463 |  | 35.25463 | 35.31936 | 34.33047 | 34.6144 | 35.24353 | 35.11617 | 35.22672 | 36.23098 | 38.95921 | 57.36357 | 79.45475 | 84.79535 | 84.98369 | 83.35075 | 82.55426 | 91.19409 | 90.1904 | 88.69243 | 88.64658
5561.79 | 93.81165 | 91.31812 | 93.41505 | 93.43896 | 94.56181 | 93.43279 | 94.35337 | 90.20931 | 90.24123 | 91.28297 | 88.93466 | 64.31977 | 43.7597 | 37.36839 | 37.44256 | 36.599 | 36.15691 | 36.88844 | 35.30265 |  | 35.30265 | 35.28867 | 34.75163 | 34.54637 | 36.62944 | 35.26136 | 36.65804 | 36.74655 | 40.76439 | 57.14518 | 78.90492 | 84.02184 | 85.03542 | 83.83183 | 82.64622 | 91.20697 | 91.25452 | 88.99618 | 89.43535
5565.646 | 94.00137 | 91.30665 | 92.75018 | 93.49071 | 94.60177 | 93.34924 | 93.55601 | 89.62183 | 89.84134 | 92.20827 | 88.48276 | 63.74575 | 43.8754 | 37.91121 | 36.80457 | 37.14499 | 36.59083 | 36.69927 | 36.41411 |  | 36.41411 | 35.20959 | 34.56624 | 35.49421 | 36.78782 | 35.98882 | 37.07034 | 36.17114 | 41.50024 | 56.43371 | 79.86658 | 83.46185 | 84.137 | 84.17017 | 82.58633 | 91.10583 | 91.74026 | 90.0864 | 88.88033
5569.504 | 93.76424 | 91.67811 | 92.4618 | 93.7529 | 94.30464 | 92.76732 | 93.15021 | 89.48765 | 90.85653 | 91.98457 | 88.27798 | 63.75236 | 44.37928 | 38.54491 | 36.52955 | 37.70796 | 36.7924 | 35.92723 | 37.36813 |  | 37.36813 | 35.24793 | 34.38095 | 36.72961 | 36.1462 | 35.77175 | 36.75475 | 36.66246 | 41.68152 | 57.50017 | 81.51611 | 84.29346 | 84.33646 | 83.98668 | 82.31149 | 91.14018 | 90.67978 | 90.80531 | 88.01129
5573.361 | 93.47948 | 92.17961 | 92.87531 | 94.48917 | 93.63658 | 92.09652 | 93.92763 | 90.7401 | 92.13473 | 90.65774 | 88.80624 | 65.21903 | 45.02886 | 38.87341 | 36.75586 | 38.01525 | 36.71732 | 36.03608 | 37.75913 |  | 37.75913 | 36.08258 | 34.25814 | 37.35228 | 36.01893 | 35.74038 | 35.48569 | 38.12209 | 42.0698 | 57.78093 | 81.35371 | 85.57139 | 84.09796 | 83.87777 | 82.14603 | 91.47488 | 90.71275 | 90.42027 | 87.5663
5577.218 | 92.83817 | 91.59256 | 93.40847 | 95.06288 | 93.71319 | 91.94239 | 93.68769 | 90.54308 | 91.59561 | 90.20592 | 88.86095 | 66.59827 | 45.62801 | 38.76639 | 38.12822 | 38.11346 | 36.88823 | 36.83947 | 36.9956 |  | 36.9956 | 36.72771 | 34.65636 | 37.01702 | 36.39816 | 36.4551 | 35.15381 | 37.87876 | 42.0549 | 56.85521 | 79.97739 | 86.24777 | 83.79536 | 83.71254 | 82.09501 | 91.98193 | 91.29375 | 90.31966 | 87.96857
5581.075 | 92.94595 | 91.75719 | 93.52718 | 94.89428 | 94.38289 | 92.03965 | 93.24153 | 90.39822 | 90.7359 | 91.22733 | 88.57462 | 66.0006 | 45.52848 | 39.43788 | 38.62499 | 38.76487 | 36.71864 | 37.2431 | 36.44004 |  | 36.44004 | 36.93805 | 35.71941 | 37.06666 | 37.11597 | 35.88638 | 36.50852 | 38.09337 | 42.32079 | 57.17609 | 79.41111 | 85.41692 | 84.0998 | 83.67766 | 82.6871 | 91.86155 | 90.62457 | 90.36009 | 88.87498
5584.932 | 93.20917 | 92.53875 | 93.17612 | 93.62377 | 94.66865 | 92.88345 | 93.48022 | 89.62352 | 90.26897 | 91.82684 | 88.19966 | 65.39265 | 45.15807 | 39.36824 | 39.15654 | 39.49193 | 36.21663 | 37.27434 | 37.16971 |  | 37.16971 | 36.62579 | 36.67036 | 37.66601 | 37.30247 | 35.94041 | 37.43159 | 38.19403 | 42.12344 | 57.24059 | 79.36191 | 84.86685 | 84.12981 | 83.43858 | 82.51795 | 91.45542 | 91.21817 | 90.50791 | 88.86821
5588.789 | 94.17848 | 92.64029 | 93.3882 | 93.54085 | 95.12256 | 92.81236 | 93.99255 | 89.04025 | 90.18115 | 91.73029 | 88.5857 | 66.20161 | 44.88191 | 39.07378 | 39.12136 | 39.56097 | 36.77586 | 37.31996 | 38.23213 |  | 38.23213 | 36.6153 | 36.82834 | 38.18479 | 37.2005 | 37.23553 | 37.27846 | 38.39418 | 42.65099 | 57.81226 | 80.23345 | 85.14297 | 84.18413 | 82.87442 | 82.27997 | 91.52744 | 92.11773 | 90.44529 | 89.47945
5592.646 | 95.30038 | 92.76405 | 94.55144 | 93.88426 | 95.1402 | 92.4486 | 93.60787 | 90.30489 | 90.79191 | 91.53954 | 88.58748 | 67.71317 | 45.61865 | 39.24367 | 38.43686 | 38.74099 | 37.24198 | 36.81741 | 38.21183 |  | 38.21183 | 37.18251 | 36.7273 | 38.14645 | 36.8721 | 38.54445 | 37.39391 | 39.24477 | 43.71628 | 58.80154 | 81.51041 | 85.36701 | 84.70041 | 83.52399 | 81.8625 | 91.93942 | 91.56855 | 90.38287 | 90.62685
5596.502 | 94.04012 | 92.78606 | 94.67291 | 93.43838 | 94.76311 | 93.24957 | 93.0604 | 90.97369 | 91.3167 | 91.49743 | 89.02736 | 67.92102 | 45.86045 | 39.39309 | 39.0817 | 37.67757 | 37.39841 | 36.85391 | 37.82727 |  | 37.82727 | 37.08395 | 37.53072 | 37.28085 | 36.6442 | 38.48589 | 38.05097 | 38.99998 | 43.74821 | 58.9957 | 80.96175 | 84.87116 | 85.48727 | 84.33425 | 82.92094 | 92.18534 | 91.15584 | 90.67303 | 90.89659
5600.36 | 92.94006 | 93.37973 | 94.14383 | 94.31229 | 95.18129 | 93.9325 | 92.94642 | 91.2483 | 91.2254 | 91.4253 | 90.20854 | 67.10762 | 46.43907 | 39.93877 | 39.2964 | 37.58774 | 36.89847 | 37.28153 | 38.4698 |  | 38.4698 | 36.15304 | 37.89481 | 36.64 | 37.78578 | 37.37978 | 37.89442 | 39.39684 | 43.55145 | 59.59474 | 80.04762 | 84.70734 | 86.31057 | 84.48421 | 83.77007 | 93.11741 | 91.6967 | 91.26332 | 90.59518
5604.217 | 93.88992 | 93.82076 | 93.52135 | 94.81294 | 96.40197 | 94.49979 | 93.50484 | 91.5031 | 92.21004 | 91.69264 | 90.5782 | 66.75194 | 46.20436 | 40.64644 | 38.80629 | 38.60327 | 36.76648 | 38.22718 | 39.37714 |  | 39.37714 | 35.63748 | 37.97762 | 37.84656 | 38.03069 | 37.22134 | 38.42081 | 39.68849 | 43.91101 | 60.38007 | 80.74834 | 85.40199 | 86.32937 | 84.32987 | 83.67954 | 92.99348 | 92.3805 | 92.13537 | 90.36864
5608.074 | 94.47933 | 93.68962 | 93.69839 | 94.05996 | 96.07665 | 94.7989 | 94.31088 | 91.28415 | 92.52509 | 92.36252 | 90.36704 | 67.01684 | 45.02882 | 40.81218 | 38.8621 | 39.87545 | 37.93329 | 38.44707 | 39.13773 |  | 39.13773 | 36.71318 | 38.41916 | 38.72066 | 38.69414 | 38.12236 | 38.97716 | 39.32168 | 45.00516 | 60.97252 | 82.08001 | 85.47174 | 86.80041 | 84.86308 | 83.80033 | 93.45379 | 92.57851 | 93.02704 | 90.50981
5611.931 | 93.82611 | 92.9632 | 94.76148 | 93.86571 | 95.86501 | 94.10061 | 94.32928 | 90.91946 | 90.64709 | 90.73472 | 90.23869 | 67.08668 | 45.57035 | 40.429 | 39.33272 | 39.99432 | 38.32867 | 38.56556 | 38.13596 |  | 38.13596 | 37.5771 | 38.46658 | 37.60609 | 39.86274 | 38.72995 | 38.39046 | 38.60329 | 44.88699 | 60.54057 | 82.37908 | 85.46143 | 85.80589 | 84.69575 | 83.32866 | 93.07044 | 91.78337 | 92.65323 | 90.31436
5615.788 | 93.96333 | 93.32413 | 96.14063 | 94.78828 | 96.56486 | 94.19732 | 94.67434 | 91.58222 | 91.22744 | 90.76191 | 89.93017 | 67.64262 | 47.03936 | 41.11457 | 40.7852 | 40.19809 | 38.25191 | 38.85744 | 38.17621 |  | 38.17621 | 38.77335 | 38.08723 | 37.30041 | 40.90547 | 38.64318 | 38.38054 | 40.06034 | 45.47364 | 59.66719 | 82.50618 | 86.07547 | 83.99277 | 84.27419 | 83.52243 | 91.8501 | 91.52164 | 91.98275 | 90.27111
5619.645 | 93.77739 | 93.18439 | 95.0752 | 94.6933 | 96.34925 | 93.74001 | 95.07815 | 91.91235 | 91.85252 | 91.28733 | 89.24747 | 67.45509 | 47.37512 | 41.26328 | 40.48602 | 40.22753 | 37.32029 | 38.64988 | 38.84718 |  | 38.84718 | 39.21432 | 38.14429 | 38.6834 | 40.20094 | 38.92173 | 38.80594 | 41.29644 | 46.13703 | 59.33782 | 81.5962 | 86.52781 | 83.62219 | 83.89438 | 83.57137 | 91.72282 | 91.42359 | 90.71139 | 90.6853
5623.501 | 94.21102 | 93.32642 | 94.30434 | 93.66785 | 96.26269 | 93.22205 | 94.95383 | 92.04047 | 90.83655 | 91.78194 | 90.03799 | 67.25758 | 47.21709 | 41.50171 | 40.19123 | 39.31089 | 36.87042 | 39.22301 | 39.10489 |  | 39.10489 | 38.96781 | 37.80669 | 39.23473 | 39.05796 | 39.62364 | 39.20073 | 40.95324 | 45.15705 | 60.07687 | 81.5292 | 85.96056 | 85.24039 | 84.11832 | 84.0734 | 92.96807 | 92.34814 | 90.73727 | 90.50304
5627.358 | 94.25445 | 93.58977 | 94.87751 | 93.5743 | 96.97271 | 93.11517 | 95.77896 | 91.65401 | 90.24088 | 92.15185 | 91.06059 | 68.68251 | 47.36656 | 42.02328 | 40.88837 | 39.21467 | 38.43752 | 39.95197 | 40.36154 |  | 40.36154 | 39.25262 | 37.858 | 39.46658 | 39.46943 | 39.05857 | 40.40848 | 40.77109 | 44.86419 | 60.39993 | 83.01853 | 85.15125 | 85.7804 | 85.69245 | 85.13736 | 93.98753 | 92.96968 | 91.3502 | 90.35971
5631.216 | 94.51862 | 93.81714 | 93.7441 | 93.98937 | 97.56876 | 93.40575 | 96.10308 | 92.35054 | 91.02254 | 91.69633 | 91.22561 | 68.79009 | 47.01497 | 41.80116 | 41.35474 | 39.37988 | 39.43494 | 39.66132 | 41.06024 |  | 41.06024 | 38.45398 | 37.86428 | 39.38078 | 40.37135 | 39.00868 | 40.37668 | 40.76122 | 45.98334 | 59.79613 | 83.51191 | 85.60732 | 84.7586 | 85.84583 | 84.9875 | 93.46719 | 92.99797 | 90.88496 | 89.95659
5635.073 | 94.5599 | 94.14972 | 93.33064 | 94.02441 | 96.28452 | 94.5356 | 94.59182 | 92.88125 | 92.15353 | 91.83117 | 90.1441 | 68.04472 | 47.22553 | 41.13556 | 40.99474 | 39.91395 | 39.59422 | 39.80085 | 40.79729 |  | 40.79729 | 38.76182 | 38.43411 | 39.22874 | 40.51282 | 39.11139 | 40.10639 | 41.74202 | 45.9324 | 59.98514 | 81.69093 | 86.07259 | 84.96462 | 85.84174 | 84.1318 | 93.36713 | 92.75108 | 90.6966 | 89.113
5638.93 | 94.84808 | 94.99349 | 95.03496 | 95.12803 | 96.12652 | 96.53265 | 95.15157 | 92.83415 | 92.9366 | 92.82024 | 90.55685 | 68.67517 | 48.89083 | 41.984 | 41.02779 | 40.5486 | 40.59994 | 40.18195 | 40.69634 |  | 40.69634 | 38.67255 | 39.04876 | 39.24344 | 41.5201 | 39.83624 | 40.75597 | 41.90966 | 45.42482 | 60.98955 | 81.705 | 86.05261 | 86.78594 | 86.9926 | 83.96611 | 94.06086 | 93.3804 | 91.6897 | 90.17415
5642.787 | 93.97365 | 95.2432 | 94.40563 | 95.48126 | 96.24632 | 95.6156 | 95.60557 | 91.96436 | 93.25639 | 93.64281 | 90.65823 | 67.88985 | 48.75546 | 42.8149 | 41.24322 | 41.21787 | 40.27949 | 40.23198 | 40.75478 |  | 40.75478 | 38.52119 | 39.7051 | 39.42821 | 41.41397 | 40.32906 | 40.80096 | 41.07309 | 45.74344 | 60.90026 | 81.72066 | 86.12344 | 86.25181 | 86.27123 | 84.17112 | 93.18452 | 94.00848 | 91.97918 | 90.33395
5646.644 | 93.45885 | 94.52789 | 93.61877 | 93.45598 | 96.15079 | 94.56827 | 95.37986 | 91.76864 | 93.02885 | 93.60001 | 90.44123 | 67.53778 | 48.06199 | 42.84849 | 41.59256 | 41.69517 | 39.47185 | 40.43992 | 40.64814 |  | 40.64814 | 40.12906 | 39.90867 | 39.71233 | 40.27539 | 40.30916 | 40.56274 | 41.06019 | 46.50452 | 61.79312 | 82.20616 | 86.55368 | 84.99844 | 85.32856 | 84.374 | 92.91068 | 93.9221 | 91.57707 | 90.5348
5650.5 | 93.51028 | 93.78617 | 93.254 | 92.86411 | 96.37592 | 93.93813 | 95.46754 | 91.1336 | 92.87011 | 93.58917 | 90.94942 | 67.88398 | 49.65984 | 43.32952 | 42.03703 | 41.51503 | 39.21375 | 41.1694 | 41.15492 |  | 41.15492 | 40.95522 | 39.9408 | 39.91358 | 40.93139 | 40.18792 | 41.05052 | 41.17637 | 47.5181 | 62.22812 | 83.01266 | 87.16962 | 85.21394 | 85.25494 | 83.17255 | 94.27816 | 93.15505 | 92.15256 | 90.22388
5654.357 | 93.59389 | 94.44685 | 93.54964 | 94.56863 | 96.29248 | 93.76649 | 95.72658 | 90.40273 | 93.31982 | 93.53364 | 92.3076 | 68.88309 | 49.74516 | 43.35175 | 41.81103 | 41.48594 | 39.93227 | 42.14994 | 41.84895 |  | 41.84895 | 40.56068 | 40.37622 | 40.6796 | 41.99611 | 40.00193 | 41.19964 | 40.26828 | 47.76371 | 62.77937 | 82.83596 | 87.50942 | 85.79007 | 84.65929 | 83.31867 | 95.0415 | 92.70502 | 92.75071 | 89.83926
5658.215 | 93.93008 | 94.43925 | 95.10752 | 95.13372 | 96.09266 | 94.37508 | 96.11019 | 91.21064 | 93.42593 | 92.72788 | 92.47163 | 70.60488 | 48.69484 | 42.87859 | 42.46475 | 41.48378 | 40.90028 | 41.84356 | 41.59236 |  | 41.59236 | 40.70234 | 40.9894 | 41.39046 | 41.41484 | 40.8741 | 41.29992 | 40.65349 | 47.73978 | 63.47963 | 81.73573 | 86.494 | 86.15869 | 84.22652 | 84.97971 | 94.22308 | 92.69845 | 92.9225 | 90.88825
5662.072 | 94.7014 | 94.99162 | 96.01192 | 95.07993 | 95.46929 | 95.27102 | 96.05683 | 91.85103 | 93.39565 | 93.76113 | 91.95822 | 70.65129 | 48.44179 | 43.95208 | 43.55129 | 41.98918 | 41.71736 | 41.38452 | 42.98048 |  | 42.98048 | 41.20376 | 41.66401 | 41.39014 | 42.60637 | 41.42372 | 41.70639 | 41.44928 | 47.74866 | 62.95449 | 81.95565 | 86.36334 | 87.20991 | 84.43727 | 85.4011 | 94.17266 | 91.75006 | 92.18583 | 91.14852
5665.929 | 95.33338 | 96.16366 | 96.15739 | 95.71098 | 95.74118 | 96.56462 | 95.59317 | 92.72939 | 93.94558 | 94.39227 | 92.7086 | 71.19673 | 49.38602 | 44.52254 | 43.73931 | 42.89657 | 41.96949 | 42.33296 | 43.40127 |  | 43.40127 | 42.36251 | 41.73727 | 40.89502 | 43.52232 | 41.62591 | 42.10098 | 42.62398 | 48.30886 | 62.88397 | 83.99466 | 87.78197 | 87.62081 | 85.66576 | 85.29522 | 94.64317 | 92.64339 | 92.55037 | 90.34202
5669.786 | 94.82225 | 95.49245 | 95.45258 | 96.24441 | 96.17151 | 96.25325 | 95.08137 | 92.72924 | 93.54497 | 94.38647 | 92.53785 | 71.78247 | 50.56462 | 43.5594 | 43.74802 | 43.17479 | 41.53126 | 42.66198 | 42.3405 |  | 42.3405 | 42.44049 | 41.51745 | 41.45495 | 43.12895 | 42.0599 | 42.24531 | 44.1846 | 48.17516 | 62.93314 | 84.42869 | 87.43633 | 86.95391 | 86.42836 | 84.87634 | 93.72723 | 93.97839 | 93.25609 | 90.86881
5673.643 | 93.80569 | 95.14803 | 95.54684 | 96.2948 | 96.80865 | 95.31829 | 95.14905 | 92.23171 | 93.36073 | 94.60081 | 92.13919 | 71.30831 | 50.21818 | 44.47779 | 43.48019 | 43.43618 | 40.48925 | 41.46575 | 41.9291 |  | 41.9291 | 42.0527 | 40.81941 | 41.91338 | 42.33223 | 42.58003 | 40.95269 | 44.14777 | 48.55433 | 62.43332 | 84.20394 | 86.37334 | 86.55999 | 86.51387 | 84.83673 | 92.59461 | 93.5658 | 92.79123 | 91.21796
5677.5 | 93.73921 | 94.52066 | 95.07016 | 95.8177 | 96.57166 | 94.87849 | 95.10141 | 92.08508 | 92.99848 | 94.07486 | 91.82723 | 69.91127 | 50.28238 | 45.36382 | 42.76436 | 44.04568 | 41.06744 | 40.87174 | 42.41037 |  | 42.41037 | 42.28258 | 40.82211 | 41.75256 | 42.34053 | 42.88778 | 40.36627 | 43.09986 | 48.67813 | 61.69226 | 83.36328 | 86.84801 | 86.16602 | 86.41528 | 85.01724 | 92.64964 | 93.39171 | 91.89504 | 90.71966
5681.356 | 95.71596 | 94.88617 | 94.84587 | 94.96071 | 95.37781 | 95.83675 | 94.31229 | 91.63435 | 92.50467 | 93.08319 | 92.42196 | 69.187 | 50.91649 | 45.12159 | 42.90769 | 44.32465 | 42.33115 | 41.33243 | 43.04208 |  | 43.04208 | 42.054 | 41.54951 | 42.19488 | 43.47308 | 42.73894 | 41.94561 | 43.03725 | 48.63729 | 62.43433 | 82.7807 | 86.80151 | 86.89056 | 86.03577 | 84.693 | 93.8401 | 92.98506 | 91.59058 | 90.78234
5685.213 | 97.34718 | 96.15578 | 97.44222 | 95.46284 | 96.08139 | 96.91094 | 94.64587 | 92.22901 | 93.59468 | 93.78022 | 93.64471 | 70.35361 | 51.32334 | 45.55065 | 43.73263 | 44.59686 | 42.53544 | 42.13146 | 43.59793 |  | 43.59793 | 42.81708 | 42.62015 | 43.58386 | 44.9418 | 42.37707 | 43.48299 | 44.3159 | 50.70684 | 63.65585 | 82.66725 | 87.93246 | 87.60443 | 86.34309 | 85.75978 | 94.85085 | 93.69865 | 92.32459 | 91.5118
5689.071 | 96.91514 | 95.65375 | 97.85709 | 96.25861 | 96.61004 | 97.05679 | 95.862 | 92.84731 | 94.23592 | 94.42781 | 94.3095 | 70.69493 | 51.05659 | 45.45707 | 44.65919 | 44.53218 | 42.64034 | 42.77775 | 43.32267 |  | 43.32267 | 44.13838 | 43.49359 | 43.97767 | 45.17779 | 42.62622 | 44.14967 | 45.15548 | 50.78635 | 63.7637 | 83.35792 | 87.81424 | 87.97196 | 86.59651 | 86.2767 | 94.41985 | 94.34508 | 93.7265 | 91.69804
5692.928 | 95.17589 | 95.16504 | 96.1097 | 96.48969 | 96.69451 | 96.31695 | 97.45071 | 93.40905 | 94.37018 | 95.05487 | 94.30329 | 70.58839 | 52.26129 | 45.73775 | 45.13762 | 44.46946 | 42.55363 | 43.0757 | 44.15056 |  | 44.15056 | 44.50459 | 43.43598 | 43.48545 | 45.31973 | 43.52772 | 43.609 | 46.3044 | 49.00314 | 64.39283 | 84.40692 | 86.50341 | 88.49873 | 86.54315 | 84.53508 | 94.48083 | 94.81566 | 94.12218 | 91.26785
5696.785 | 95.21182 | 95.23557 | 96.87363 | 96.88038 | 97.25569 | 97.04725 | 97.15408 | 93.71231 | 94.55159 | 95.20676 | 93.59628 | 71.83545 | 52.7782 | 46.79507 | 45.16076 | 45.73703 | 43.48729 | 43.78158 | 45.38116 |  | 45.38116 | 44.14711 | 43.16376 | 43.36489 | 44.80854 | 43.90282 | 42.96254 | 46.83212 | 49.52903 | 65.02695 | 84.77789 | 86.7162 | 87.98802 | 87.00977 | 84.4439 | 95.14832 | 94.91159 | 93.14383 | 91.20163
5700.642 | 97.10602 | 96.33522 | 97.29602 | 98.40717 | 97.39134 | 97.65002 | 97.00659 | 94.24466 | 94.75585 | 96.63132 | 94.29603 | 72.97543 | 53.09024 | 47.2961 | 45.39742 | 45.60606 | 45.23834 | 45.11244 | 46.3945 |  | 46.3945 | 44.86231 | 43.86912 | 44.76684 | 44.92424 | 45.37832 | 43.83466 | 46.52562 | 50.57885 | 66.15913 | 86.18457 | 87.90179 | 88.27006 | 87.54296 | 86.172 | 95.53793 | 94.84685 | 93.28687 | 92.67915
5704.499 | 96.58458 | 97.24977 | 94.73412 | 97.53054 | 95.76845 | 96.57391 | 96.47033 | 94.21412 | 94.10744 | 96.81055 | 94.27148 | 72.25933 | 53.14187 | 47.44578 | 45.10637 | 46.19968 | 45.15819 | 44.93151 | 46.75027 |  | 46.75027 | 45.18924 | 43.94149 | 44.06501 | 44.71476 | 45.45828 | 45.2073 | 46.07716 | 49.90484 | 66.08826 | 85.83318 | 88.32829 | 89.4778 | 87.0925 | 86.21114 | 94.28316 | 93.85015 | 92.49046 | 91.8804
5708.355 | 94.88432 | 95.67184 | 94.84754 | 96.4854 | 96.02992 | 95.26688 | 95.6712 | 93.63322 | 93.54092 | 95.35832 | 93.26242 | 71.35594 | 53.37937 | 47.15054 | 45.74531 | 46.88773 | 44.89179 | 44.81122 | 46.54799 |  | 46.54799 | 44.51876 | 43.87706 | 42.52885 | 45.63041 | 44.55907 | 45.79031 | 45.96043 | 50.31902 | 65.69848 | 84.03167 | 88.20442 | 88.57059 | 87.38743 | 85.06009 | 94.14856 | 93.33298 | 92.41035 | 90.28773
5712.212 | 94.39867 | 95.05504 | 96.2688 | 97.03378 | 97.34557 | 95.71308 | 96.00918 | 94.3895 | 93.42513 | 94.55648 | 93.48547 | 72.26171 | 54.75948 | 48.5834 | 46.50345 | 45.93353 | 45.92466 | 45.28621 | 45.5039 |  | 45.5039 | 44.39408 | 44.87816 | 43.27502 | 47.06534 | 44.945 | 45.00575 | 46.37828 | 51.60418 | 65.984 | 84.28239 | 87.60606 | 88.85603 | 87.69688 | 86.01817 | 95.28597 | 94.61578 | 94.01441 | 90.88241
5716.069 | 94.56511 | 95.19126 | 96.36541 | 95.99065 | 96.85785 | 95.54112 | 96.4873 | 94.28057 | 93.51475 | 94.84033 | 93.57288 | 72.55746 | 54.1063 | 48.73341 | 46.68666 | 44.73634 | 45.06272 | 46.50658 | 44.91107 |  | 44.91107 | 45.75007 | 44.24652 | 44.66418 | 46.49224 | 45.7976 | 44.03597 | 45.83345 | 52.45926 | 66.30543 | 84.88234 | 88.63715 | 87.12141 | 85.70557 | 86.1786 | 95.58399 | 94.48132 | 93.26127 | 90.21522
5719.927 | 96.0154 | 95.8912 | 95.84187 | 95.99957 | 96.76199 | 95.54355 | 97.36393 | 94.36982 | 93.89413 | 94.85753 | 94.03116 | 73.08342 | 54.18937 | 48.27579 | 47.70334 | 46.20968 | 45.08072 | 46.43982 | 44.86969 |  | 44.86969 | 46.69345 | 44.70121 | 44.70267 | 46.78685 | 45.70679 | 44.20684 | 45.99136 | 52.75043 | 66.23256 | 85.07237 | 90.12144 | 86.96705 | 84.94846 | 86.08463 | 95.52572 | 94.72858 | 92.93345 | 91.21109
5723.784 | 96.75654 | 96.11865 | 96.13996 | 97.09438 | 97.78098 | 95.90865 | 97.67913 | 94.17467 | 93.30875 | 94.94444 | 95.28954 | 73.30238 | 54.46502 | 48.84249 | 48.20536 | 48.15774 | 45.98904 | 45.94388 | 45.07713 |  | 45.07713 | 47.32025 | 46.24671 | 44.60262 | 47.88846 | 45.96269 | 45.65611 | 47.51338 | 53.05855 | 65.77605 | 85.74448 | 90.03691 | 89.04095 | 86.68086 | 86.59843 | 95.06816 | 94.60658 | 94.38993 | 92.6083
5727.641 | 96.06597 | 95.08213 | 96.15265 | 97.28589 | 97.19646 | 95.5451 | 97.06861 | 93.05167 | 92.64342 | 93.86248 | 94.90977 | 72.5176 | 54.47946 | 48.64546 | 46.68752 | 48.03521 | 45.21797 | 45.90226 | 46.47198 |  | 46.47198 | 45.69314 | 46.26139 | 45.20691 | 48.0321 | 46.31479 | 46.22253 | 47.93953 | 53.37458 | 65.98781 | 85.12091 | 89.15719 | 88.82619 | 86.83293 | 85.91643 | 94.56079 | 93.70342 | 93.65485 | 92.68414
5731.498 | 96.73927 | 94.57797 | 97.31976 | 97.06771 | 97.3082 | 95.83086 | 96.41431 | 93.55513 | 94.80371 | 94.32279 | 95.08652 | 72.838 | 55.98081 | 48.76235 | 46.66038 | 47.68254 | 45.6643 | 46.90021 | 47.78662 |  | 47.78662 | 46.21188 | 46.28337 | 46.72683 | 47.87815 | 46.14582 | 46.65753 | 47.79129 | 53.25498 | 67.04141 | 85.55209 | 89.17129 | 88.74001 | 86.86435 | 86.02215 | 95.46614 | 95.02549 | 93.35823 | 93.52481
5735.354 | 96.68465 | 94.74538 | 96.98398 | 96.40054 | 97.04392 | 96.1693 | 96.91406 | 93.95587 | 95.44836 | 95.29731 | 95.69023 | 73.46441 | 55.58234 | 49.50543 | 48.46587 | 48.14716 | 46.88051 | 47.12337 | 46.57276 |  | 46.57276 | 46.29572 | 45.12242 | 46.6025 | 47.97696 | 46.23192 | 47.4404 | 47.58643 | 53.18605 | 67.4796 | 86.12269 | 89.08228 | 88.94073 | 86.43012 | 85.87626 | 94.57414 | 95.58486 | 93.192 | 92.76606
5739.211 | 95.75845 | 95.55197 | 96.70159 | 97.11046 | 97.17203 | 95.60808 | 97.80675 | 94.18387 | 94.49824 | 94.50378 | 95.20273 | 73.49187 | 55.15352 | 50.31182 | 49.42704 | 48.15865 | 47.9298 | 47.12307 | 46.54586 |  | 46.54586 | 46.2429 | 44.79219 | 45.28157 | 48.51923 | 46.57869 | 47.22142 | 48.44271 | 53.01574 | 67.99607 | 86.05976 | 88.57665 | 88.0593 | 86.19312 | 85.57571 | 93.68882 | 95.53941 | 93.21278 | 91.63352
5743.068 | 95.18307 | 95.93765 | 97.41654 | 96.82678 | 97.41373 | 95.58537 | 97.5294 | 94.74271 | 93.74901 | 94.28462 | 94.34164 | 72.87149 | 55.56955 | 50.79118 | 49.43069 | 48.55952 | 47.83728 | 47.76215 | 48.07735 |  | 48.07735 | 47.54012 | 46.76061 | 45.31644 | 48.31678 | 47.48579 | 46.89521 | 48.90471 | 53.34134 | 68.06547 | 85.42953 | 88.06094 | 87.17294 | 85.8427 | 86.30083 | 93.79404 | 95.26622 | 93.19274 | 90.3531
5746.926 | 95.82558 | 96.49191 | 96.48813 | 96.13258 | 96.37417 | 95.99331 | 96.42831 | 93.50217 | 93.30769 | 94.68284 | 93.20816 | 72.82457 | 56.00221 | 50.86543 | 48.89996 | 48.94523 | 47.06979 | 48.47733 | 49.18036 |  | 49.18036 | 48.41097 | 46.93078 | 45.82719 | 48.58699 | 47.83788 | 48.01215 | 48.39734 | 54.00149 | 66.63408 | 85.27122 | 87.64683 | 86.79559 | 85.58249 | 87.89577 | 93.87869 | 95.07576 | 92.13387 | 90.5603
5750.783 | 95.77692 | 95.10439 | 94.39433 | 96.60641 | 97.14199 | 94.84441 | 96.72202 | 92.99131 | 94.18744 | 94.16388 | 93.29651 | 73.27821 | 56.76607 | 51.15305 | 48.57075 | 48.91644 | 47.46027 | 49.42915 | 48.74675 |  | 48.74675 | 48.36289 | 47.03016 | 46.18798 | 48.87882 | 47.75249 | 48.07402 | 48.83944 | 53.93289 | 65.32259 | 86.27351 | 87.8736 | 86.95944 | 86.35325 | 88.30726 | 95.02735 | 95.43549 | 92.3325 | 92.56577
5754.64 | 96.06188 | 93.93306 | 94.93738 | 96.46418 | 97.68109 | 94.91223 | 95.90511 | 94.15806 | 94.79716 | 94.1955 | 93.51559 | 73.75411 | 57.47588 | 50.19534 | 49.8214 | 49.05125 | 48.19931 | 49.16782 | 48.37561 |  | 48.37561 | 48.3536 | 48.41256 | 47.50048 | 49.11448 | 49.1853 | 47.93191 | 48.73203 | 54.67786 | 66.84618 | 86.49409 | 88.66978 | 87.85487 | 87.98333 | 87.68665 | 95.75804 | 95.93441 | 93.52036 | 92.21396
5758.497 | 97.47034 | 95.10249 | 96.8959 | 96.90219 | 98.45158 | 96.89836 | 95.90308 | 95.79037 | 94.4308 | 95.57147 | 93.94798 | 75.14716 | 58.15505 | 49.63829 | 51.32131 | 49.81905 | 47.9383 | 48.9275 | 49.30789 |  | 49.30789 | 48.22968 | 49.48353 | 48.70031 | 49.55446 | 49.27386 | 49.76262 | 50.11093 | 55.73113 | 68.84821 | 85.90612 | 89.90899 | 88.5232 | 89.01802 | 87.76192 | 95.50658 | 97.06984 | 94.23622 | 91.49886
5762.354 | 96.8709 | 95.91352 | 97.34412 | 97.15453 | 98.32998 | 96.78504 | 96.30088 | 95.20114 | 92.96613 | 95.93941 | 94.27392 | 75.70003 | 58.34553 | 49.88063 | 51.92622 | 49.81024 | 47.70092 | 49.501 | 49.52946 |  | 49.52946 | 48.21498 | 49.34439 | 48.80721 | 49.37958 | 49.27497 | 50.37305 | 51.24785 | 56.13345 | 68.48816 | 84.66774 | 90.02996 | 88.9481 | 89.97373 | 86.59975 | 94.78775 | 95.85835 | 93.95759 | 92.31004
5766.21 | 96.98462 | 96.51869 | 97.76532 | 98.21005 | 97.84817 | 96.59473 | 97.47864 | 94.24887 | 93.09277 | 96.21703 | 93.8818 | 75.7407 | 58.3959 | 51.35562 | 51.29686 | 49.41736 | 49.29956 | 50.12131 | 50.1804 |  | 50.1804 | 49.51435 | 48.69401 | 49.13952 | 50.02806 | 49.71577 | 51.03651 | 50.45366 | 56.88008 | 69.15458 | 85.04506 | 89.29722 | 88.57805 | 90.01241 | 85.83451 | 95.38909 | 93.84007 | 93.64328 | 93.41042
5770.067 | 98.32261 | 96.48891 | 99.25917 | 98.58315 | 99.06268 | 97.80791 | 99.98812 | 94.69632 | 95.11045 | 96.2966 | 94.019 | 76.62745 | 58.13027 | 52.79113 | 50.75781 | 51.04582 | 49.60795 | 49.60939 | 50.57663 |  | 50.57663 | 51.03314 | 49.63289 | 49.18277 | 50.09954 | 49.87454 | 51.5923 | 51.66122 | 57.44855 | 71.08739 | 85.92336 | 88.56908 | 89.03407 | 87.9762 | 87.24039 | 96.43792 | 94.3517 | 94.5078 | 94.10361
5773.924 | 97.53996 | 96.25278 | 98.75354 | 98.22719 | 99.07761 | 97.98091 | 99.69853 | 94.59186 | 95.83627 | 96.13061 | 94.69712 | 76.27666 | 58.05869 | 52.99923 | 50.95809 | 52.10084 | 49.00043 | 50.08939 | 50.65987 |  | 50.65987 | 51.22552 | 49.80767 | 49.13344 | 49.57884 | 49.12256 | 50.79281 | 52.70667 | 56.06993 | 71.53691 | 86.41806 | 88.04363 | 89.04053 | 86.68945 | 87.54032 | 96.06005 | 94.82478 | 94.40006 | 92.27388
5777.782 | 97.34515 | 96.86087 | 97.98103 | 98.04686 | 98.67718 | 97.05174 | 99.68486 | 93.96243 | 96.41262 | 97.40255 | 96.26283 | 75.72573 | 59.09944 | 54.02389 | 51.21796 | 51.81694 | 50.28928 | 52.14952 | 51.82836 |  | 51.82836 | 51.24066 | 49.52329 | 50.45911 | 50.21314 | 49.61834 | 49.82442 | 51.88129 | 56.5327 | 72.36768 | 87.60506 | 88.23489 | 89.27818 | 88.58549 | 87.55299 | 96.23093 | 95.71548 | 94.65195 | 91.65362
5781.639 | 98.09332 | 97.65997 | 98.97186 | 98.26929 | 99.99561 | 96.95409 | 99.67818 | 94.86205 | 97.95513 | 97.3548 | 97.0256 | 76.43224 | 60.03649 | 55.04715 | 52.05883 | 51.62085 | 51.43479 | 51.76284 | 52.11853 |  | 52.11853 | 52.28307 | 50.65479 | 51.28372 | 50.95303 | 50.84429 | 50.19017 | 52.67438 | 57.98549 | 72.40456 | 87.46921 | 88.17796 | 90.25304 | 89.96815 | 88.27012 | 96.77927 | 95.62676 | 94.98973 | 93.09787
5785.496 | 99.02595 | 98.54014 | 99.61203 | 98.95612 | 101.1388 | 98.02171 | 99.35206 | 95.75573 | 97.47688 | 97.05376 | 96.56876 | 76.96614 | 60.19894 | 54.38856 | 51.72072 | 51.57679 | 52.26774 | 50.6236 | 50.91379 |  | 50.91379 | 51.79228 | 52.12066 | 51.54126 | 51.34286 | 50.78272 | 50.89672 | 53.99519 | 58.17267 | 71.88153 | 87.40117 | 88.92368 | 89.97731 | 89.43504 | 88.46215 | 97.17484 | 95.51535 | 95.0222 | 93.02844
5789.353 | 97.72124 | 98.73201 | 98.27683 | 99.2235 | 100.686 | 99.07001 | 98.87874 | 95.34785 | 95.69825 | 96.97915 | 96.63021 | 76.63609 | 59.66315 | 52.97926 | 50.9444 | 51.81154 | 52.09368 | 50.9171 | 51.04489 |  | 51.04489 | 50.77903 | 52.2076 | 52.08176 | 51.28033 | 50.48274 | 52.01681 | 53.77476 | 57.45958 | 70.52843 | 87.002 | 89.54314 | 90.13736 | 88.01899 | 88.01701 | 96.55657 | 95.62073 | 95.74878 | 92.52857
5793.209 | 97.96004 | 97.52125 | 97.72752 | 98.33994 | 99.04759 | 97.9975 | 97.23142 | 95.11253 | 95.52995 | 95.94437 | 97.42139 | 75.73737 | 59.48246 | 54.2713 | 51.63646 | 52.29938 | 51.893 | 52.9183 | 52.96915 |  | 52.96915 | 50.95081 | 51.40687 | 51.32928 | 51.76703 | 51.48765 | 51.78805 | 53.45353 | 57.1825 | 69.38788 | 86.80373 | 89.64156 | 90.07171 | 87.32112 | 87.58546 | 95.90095 | 94.7778 | 95.16886 | 92.70524
5797.066 | 99.58105 | 97.88277 | 99.1408 | 98.55662 | 98.87201 | 97.3455 | 97.22759 | 94.89102 | 96.187 | 95.3894 | 97.57014 | 76.816 | 60.17028 | 55.27148 | 53.54008 | 52.54947 | 52.0095 | 54.21872 | 53.94833 |  | 53.94833 | 52.3787 | 51.51738 | 51.44685 | 53.7973 | 51.37697 | 51.52239 | 53.91869 | 58.30511 | 71.90601 | 87.63406 | 92.5376 | 89.83884 | 88.49042 | 88.56715 | 96.50807 | 95.67091 | 95.12799 | 93.83833
5800.923 | 99.50974 | 97.96387 | 99.45792 | 99.85053 | 99.94079 | 97.28308 | 98.33126 | 94.21687 | 96.45806 | 95.48188 | 97.43731 | 76.78674 | 61.06425 | 55.53719 | 55.31364 | 53.54485 | 51.56875 | 53.02929 | 53.31428 |  | 53.31428 | 54.06921 | 51.37382 | 53.09383 | 53.91254 | 51.04198 | 52.32413 | 54.42116 | 59.10674 | 73.08266 | 88.12534 | 92.02183 | 90.1582 | 88.86869 | 88.77274 | 96.70073 | 97.55299 | 95.44355 | 94.17535
5804.78 | 99.47141 | 97.97572 | 98.30853 | 99.3615 | 100.2385 | 97.15839 | 99.74678 | 93.98696 | 96.03883 | 95.33352 | 97.00978 | 76.0081 | 60.77645 | 55.61884 | 55.66133 | 54.79104 | 51.28499 | 51.73452 | 54.05337 |  | 54.05337 | 53.65532 | 52.84583 | 52.67414 | 53.1148 | 51.57234 | 53.31433 | 53.88549 | 59.13464 | 72.24851 | 86.80849 | 89.96286 | 89.47106 | 89.13235 | 87.88374 | 96.51243 | 98.02934 | 95.47014 | 92.39467
5808.638 | 99.0183 | 98.71769 | 98.70654 | 98.88921 | 100.5842 | 99.49773 | 100.0934 | 94.97304 | 97.11295 | 96.32854 | 97.49229 | 77.23031 | 61.45863 | 56.2424 | 54.90721 | 55.85539 | 52.25115 | 53.71752 | 56.18563 |  | 56.18563 | 53.32302 | 55.10483 | 52.05153 | 53.81626 | 52.63731 | 53.92505 | 53.96047 | 59.82607 | 72.55664 | 87.2269 | 91.20287 | 89.17175 | 88.91047 | 87.74252 | 97.01335 | 98.17775 | 95.42343 | 92.20056
5812.495 | 98.98403 | 98.22704 | 99.00296 | 99.71949 | 100.468 | 101.3406 | 99.1554 | 95.72097 | 97.71641 | 98.44346 | 98.31146 | 78.50697 | 62.20717 | 57.55943 | 55.98428 | 55.97684 | 52.59899 | 55.60403 | 56.23167 |  | 56.23167 | 54.0256 | 55.07405 | 53.9055 | 54.85559 | 53.40787 | 54.71806 | 53.67143 | 59.2507 | 72.6982 | 87.83244 | 90.93599 | 90.46309 | 88.87329 | 87.42281 | 96.72144 | 97.99722 | 94.96416 | 92.74364
5816.352 | 99.05092 | 98.81276 | 98.12524 | 100.1673 | 100.5453 | 100.8493 | 98.95094 | 95.77554 | 97.53089 | 99.9213 | 98.43777 | 78.7824 | 62.47753 | 58.57568 | 57.14522 | 55.79887 | 53.5891 | 54.55581 | 54.29116 |  | 54.29116 | 54.93381 | 56.00679 | 55.13314 | 54.77029 | 54.0189 | 55.34796 | 53.81601 | 60.36576 | 73.17156 | 87.84559 | 91.02681 | 91.14546 | 90.01836 | 87.14047 | 97.65994 | 98.60473 | 94.98203 | 93.82655
5820.208 | 98.68136 | 100.3742 | 97.56813 | 99.47725 | 101.7912 | 99.41747 | 99.10037 | 96.25879 | 96.34909 | 98.74271 | 97.68542 | 80.00014 | 62.74379 | 58.02937 | 55.76456 | 55.50621 | 55.01982 | 55.07895 | 54.82671 |  | 54.82671 | 54.9278 | 56.38424 | 54.70688 | 55.58866 | 54.06259 | 55.76374 | 54.64665 | 60.9615 | 73.87798 | 88.42293 | 91.62531 | 91.60143 | 90.69479 | 87.81569 | 98.77947 | 99.24396 | 95.79717 | 95.62948
5824.065 | 99.71811 | 100.0693 | 99.11012 | 101.032 | 102.2439 | 100.1451 | 99.65318 | 97.33403 | 97.01907 | 98.09179 | 98.60517 | 80.72319 | 62.14256 | 57.91829 | 55.97808 | 56.30242 | 56.6014 | 56.59974 | 57.77097 |  | 57.77097 | 54.07597 | 55.33138 | 55.32834 | 56.6267 | 54.45673 | 56.06432 | 56.01187 | 60.74379 | 75.20889 | 89.95989 | 91.99983 | 92.78086 | 90.9555 | 88.88014 | 99.96735 | 100.2999 | 96.14395 | 96.57617
5827.922 | 100.9536 | 98.64227 | 99.44144 | 100.5692 | 101.1268 | 99.90453 | 99.84359 | 96.80937 | 96.61626 | 97.64043 | 99.45688 | 79.69572 | 61.66371 | 58.26773 | 57.78073 | 57.43083 | 56.93493 | 57.21591 | 58.56671 |  | 58.56671 | 53.69463 | 55.61483 | 55.38576 | 56.94904 | 55.0845 | 56.5753 | 56.2126 | 60.54967 | 74.77007 | 89.58701 | 91.9968 | 92.12232 | 89.83966 | 88.79406 | 100.324 | 99.28726 | 94.86169 | 94.98071
5831.779 | 101.2009 | 97.96075 | 98.85651 | 97.81001 | 100.6474 | 99.6171 | 99.83717 | 96.50844 | 96.08682 | 97.09435 | 98.5603 | 78.94084 | 63.10955 | 58.67816 | 57.68375 | 56.9182 | 56.3662 | 57.0197 | 57.96714 |  | 57.96714 | 54.22332 | 55.49459 | 54.75343 | 57.34649 | 56.00232 | 56.0093 | 56.06516 | 61.06968 | 73.04456 | 87.94433 | 90.50346 | 91.3813 | 89.01814 | 89.33903 | 98.66489 | 96.7727 | 93.80429 | 93.99142
5835.637 | 99.53456 | 98.82826 | 97.39976 | 98.70034 | 100.3141 | 99.06614 | 98.68523 | 95.22464 | 97.18352 | 96.31185 | 96.91262 | 78.05239 | 63.51144 | 58.86012 | 57.32364 | 56.74555 | 56.55254 | 55.82537 | 57.60585 |  | 57.60585 | 55.31815 | 54.37544 | 53.90908 | 57.14167 | 56.17921 | 55.04482 | 56.51984 | 62.41895 | 73.8162 | 86.66525 | 90.14355 | 89.98131 | 88.4522 | 88.41193 | 96.26542 | 95.35653 | 94.02962 | 94.31859
5839.494 | 98.7913 | 98.76514 | 98.03683 | 100.4167 | 99.14318 | 99.4235 | 97.90136 | 95.13706 | 97.89436 | 96.667 | 96.88705 | 78.211 | 63.39456 | 57.88929 | 57.80336 | 57.82215 | 56.70411 | 55.68165 | 56.2587 |  | 56.2587 | 55.33759 | 55.96239 | 54.16349 | 56.92467 | 55.74592 | 55.96513 | 57.4245 | 63.44051 | 75.37415 | 87.54642 | 90.28117 | 90.96573 | 88.73368 | 88.02865 | 95.46262 | 96.99061 | 95.29472 | 94.40191
5843.351 | 98.78541 | 97.86043 | 98.54961 | 100.4797 | 98.73051 | 99.10069 | 98.38071 | 95.41648 | 95.66344 | 97.71244 | 98.08504 | 78.32147 | 63.89508 | 57.95905 | 57.87226 | 57.86693 | 56.47101 | 56.40776 | 55.05009 |  | 55.05009 | 54.91922 | 56.88028 | 54.43578 | 56.15533 | 56.69538 | 56.71288 | 56.87101 | 62.49833 | 75.11568 | 89.09364 | 90.3955 | 91.76669 | 87.88778 | 88.58658 | 96.49404 | 97.1051 | 95.1792 | 93.81976
5847.208 | 98.85342 | 97.46509 | 97.90539 | 99.23183 | 99.88223 | 98.17561 | 99.17363 | 96.84335 | 95.46573 | 97.34238 | 98.66239 | 77.85055 | 63.31474 | 59.10491 | 58.47899 | 58.16402 | 55.74091 | 57.54757 | 56.22927 |  | 56.22927 | 55.8421 | 56.82445 | 54.02774 | 56.989 | 56.53134 | 57.36747 | 57.25549 | 62.87356 | 74.29975 | 88.32042 | 90.5791 | 90.72018 | 87.91598 | 89.18964 | 97.11127 | 96.44826 | 95.50131 | 93.98563
5851.064 | 97.80332 | 96.68848 | 97.76188 | 98.66218 | 99.86694 | 97.33998 | 98.21967 | 96.32581 | 95.29322 | 95.96643 | 97.01628 | 77.0451 | 63.35854 | 59.96228 | 58.19592 | 58.60461 | 55.47998 | 58.09112 | 57.07656 |  | 57.07656 | 55.65193 | 55.99067 | 54.97824 | 57.92502 | 55.61256 | 56.31726 | 57.99266 | 63.74021 | 74.16047 | 86.71378 | 89.22309 | 89.92198 | 88.97118 | 88.55979 | 96.56296 | 96.6156 | 94.73067 | 93.86401
5854.921 | 97.44536 | 96.48085 | 98.54002 | 99.70687 | 99.66601 | 96.97218 | 97.65539 | 94.96059 | 95.24359 | 96.84454 | 97.39347 | 78.61947 | 63.92134 | 60.20031 | 58.37476 | 58.68704 | 56.60566 | 58.3732 | 57.78659 |  | 57.78659 | 56.02931 | 56.50272 | 56.34461 | 58.20065 | 56.81731 | 56.22057 | 58.51352 | 64.26949 | 74.97357 | 87.4611 | 89.06024 | 90.2402 | 89.42177 | 87.78442 | 97.4176 | 98.03143 | 93.9423 | 93.56096
5858.778 | 99.45844 | 97.7052 | 100.1118 | 100.2201 | 100.9549 | 98.02618 | 98.2925 | 94.69734 | 96.18905 | 98.02235 | 98.63161 | 79.7327 | 64.16864 | 59.7831 | 59.60762 | 59.09454 | 57.22708 | 59.10776 | 58.66972 |  | 58.66972 | 56.19747 | 57.77898 | 56.82626 | 59.52066 | 58.28145 | 57.60594 | 58.86478 | 65.08319 | 75.74453 | 88.65291 | 90.63617 | 90.84064 | 89.83592 | 88.22083 | 97.6558 | 98.91297 | 94.80663 | 93.81995
5862.635 | 100.1407 | 97.67068 | 101.1474 | 99.36788 | 101.0657 | 99.34309 | 99.20595 | 95.43391 | 96.42875 | 98.61623 | 98.11639 | 80.46292 | 64.7621 | 59.29729 | 60.89909 | 59.60277 | 57.9809 | 58.9299 | 59.86236 |  | 59.86236 | 56.70244 | 56.16096 | 57.46747 | 59.81976 | 58.94752 | 57.473 | 58.25003 | 64.70963 | 74.72384 | 89.28419 | 90.84559 | 92.05233 | 90.53713 | 88.42032 | 97.01563 | 98.4525 | 95.41254 | 94.87292
5866.493 | 99.04083 | 96.68843 | 100.1592 | 99.15543 | 101.1315 | 99.91446 | 98.54343 | 96.10334 | 96.96656 | 98.7337 | 98.28648 | 81.03844 | 66.29397 | 60.40849 | 61.49945 | 59.74219 | 58.82403 | 58.70066 | 61.15237 |  | 61.15237 | 57.83347 | 56.95648 | 58.22554 | 59.25309 | 58.60411 | 59.06975 | 58.16294 | 64.09897 | 74.05841 | 89.18192 | 91.56949 | 92.1992 | 90.34569 | 89.1664 | 97.42346 | 97.92742 | 95.66177 | 95.33411
5870.35 | 97.6907 | 97.65673 | 100.2176 | 98.72641 | 102.4244 | 100.5605 | 98.95787 | 96.56136 | 98.22035 | 98.35171 | 98.46405 | 81.79824 | 67.06403 | 61.76316 | 61.72278 | 59.833 | 60.05496 | 60.2467 | 61.32372 |  | 61.32372 | 58.91247 | 58.21944 | 59.06385 | 61.29286 | 58.74463 | 61.18572 | 60.38424 | 64.50724 | 74.05878 | 89.21561 | 92.3963 | 91.61691 | 91.04602 | 89.57799 | 98.88676 | 97.33651 | 95.27633 | 94.77076
5874.207 | 98.09838 | 98.12512 | 100.3474 | 99.37843 | 102.393 | 101.2524 | 100.2948 | 97.43166 | 97.93871 | 98.30239 | 97.84971 | 81.6866 | 67.35316 | 63.02885 | 61.86159 | 60.51385 | 60.75928 | 61.55459 | 61.56753 |  | 61.56753 | 59.20896 | 57.82947 | 60.20075 | 62.35923 | 60.90403 | 60.52785 | 62.99195 | 64.47536 | 77.10155 | 90.03902 | 91.23882 | 91.14335 | 91.13754 | 89.72066 | 98.99807 | 97.61357 | 95.24817 | 94.72177
5878.063 | 99.57879 | 97.46857 | 98.85909 | 100.2761 | 101.6227 | 100.5381 | 100.6664 | 97.42651 | 97.69534 | 98.10608 | 98.24413 | 81.93166 | 66.52536 | 63.88635 | 61.14511 | 61.60707 | 60.51965 | 62.13477 | 62.44225 |  | 62.44225 | 60.50067 | 59.00145 | 59.9647 | 60.61897 | 61.91681 | 59.279 | 62.74392 | 64.3953 | 78.48859 | 91.70063 | 89.77308 | 90.47975 | 89.91203 | 89.24178 | 99.49304 | 98.06013 | 96.01653 | 94.37502
5881.92 | 99.8142 | 98.93359 | 98.34128 | 100.1179 | 100.4705 | 99.77845 | 100.5059 | 97.34384 | 97.54778 | 98.2386 | 100.5 | 82.55916 | 66.68512 | 63.70498 | 61.80096 | 62.2653 | 60.95858 | 62.7061 | 63.66022 |  | 63.66022 | 61.49532 | 61.18489 | 58.46249 | 60.66154 | 61.93731 | 59.70554 | 62.52471 | 65.44453 | 77.64662 | 91.40376 | 91.00214 | 90.32175 | 90.33559 | 88.43423 | 99.67513 | 96.99223 | 97.26015 | 94.71094
5885.777 | 99.31644 | 99.44698 | 99.86748 | 99.8259 | 101.2084 | 99.06885 | 100.9562 | 99.09445 | 98.07443 | 98.99924 | 101.7371 | 82.21201 | 67.58962 | 63.9491 | 63.38979 | 62.64568 | 61.68539 | 61.91708 | 63.99512 |  | 63.99512 | 61.86184 | 61.87057 | 58.92859 | 62.70083 | 61.74622 | 60.42249 | 63.6236 | 66.19646 | 78.0503 | 90.03548 | 91.79539 | 90.85265 | 91.19019 | 87.90314 | 99.18694 | 96.83594 | 97.52321 | 95.11669
5889.634 | 100.3019 | 98.72095 | 101.7674 | 100.3676 | 103.515 | 100.4488 | 101.8721 | 99.88569 | 100.0569 | 100.8666 | 101.8419 | 83.13507 | 70.07441 | 65.08533 | 64.6646 | 64.51134 | 62.617 | 63.20762 | 64.66098 |  | 64.66098 | 62.34556 | 61.91685 | 60.92978 | 64.6316 | 62.14923 | 62.26366 | 63.83466 | 68.2176 | 78.86121 | 90.61458 | 92.0495 | 92.35231 | 91.51248 | 89.22942 | 99.58288 | 99.10674 | 97.4076 | 96.5134
5893.491 | 100.9628 | 99.08177 | 102.9518 | 101.0157 | 103.3152 | 102.0625 | 102.7877 | 98.05893 | 100.1864 | 101.4871 | 100.6578 | 83.00893 | 72.04073 | 66.21641 | 63.90929 | 65.53027 | 62.5293 | 65.13092 | 65.08337 |  | 65.08337 | 62.95831 | 61.48061 | 62.10699 | 64.37387 | 61.64585 | 63.00712 | 63.78049 | 69.3344 | 78.90877 | 91.88651 | 94.13969 | 93.25479 | 92.33374 | 89.39539 | 100.0328 | 99.32649 | 97.20658 | 96.77045
5897.349 | 100.5768 | 99.19441 | 101.7539 | 101.0002 | 102.0641 | 101.2881 | 101.9622 | 97.16139 | 99.51402 | 100.7884 | 99.33189 | 81.69936 | 71.96764 | 65.73915 | 62.42352 | 64.16163 | 62.71769 | 65.15182 | 64.24919 |  | 64.24919 | 62.44535 | 61.10947 | 62.62508 | 63.02168 | 61.34966 | 62.91961 | 64.99581 | 69.17601 | 78.59471 | 92.05775 | 94.58322 | 92.53152 | 92.38789 | 89.05424 | 99.26825 | 97.22277 | 96.5803 | 96.32962
5901.206 | 100.5724 | 98.18116 | 99.81751 | 99.91613 | 102.099 | 100.3573 | 100.6605 | 96.54951 | 99.78242 | 100.1479 | 99.49986 | 80.85577 | 70.9527 | 64.25436 | 63.00254 | 64.00517 | 63.16171 | 64.61398 | 64.0181 |  | 64.0181 | 62.89098 | 61.22723 | 62.70707 | 63.36309 | 62.69724 | 63.37732 | 64.32072 | 67.4155 | 77.55488 | 90.51761 | 92.92863 | 90.99381 | 91.36024 | 89.34361 | 98.12106 | 96.82886 | 95.85808 | 95.13224
5905.063 | 101.1129 | 98.00546 | 99.89925 | 100.2593 | 103.1909 | 101.3357 | 100.7963 | 97.36296 | 100.0611 | 98.90831 | 101.0996 | 81.88198 | 70.51574 | 64.17477 | 64.38843 | 65.06831 | 63.54806 | 65.01822 | 64.77271 |  | 64.77271 | 63.61506 | 62.27437 | 63.29585 | 63.79773 | 63.63498 | 63.58038 | 64.18497 | 66.00965 | 78.19595 | 89.7929 | 93.25512 | 91.92312 | 91.67219 | 88.80773 | 98.04732 | 98.62223 | 95.91712 | 96.09432
5908.919 | 100.9048 | 99.27222 | 99.65952 | 101.9936 | 102.6072 | 101.608 | 102.5668 | 98.80792 | 99.13242 | 98.78561 | 101.182 | 82.10017 | 71.48225 | 64.52856 | 64.79413 | 65.89027 | 63.38763 | 64.77554 | 65.64014 |  | 65.64014 | 64.45673 | 63.40758 | 63.77014 | 64.15384 | 64.55803 | 63.3859 | 64.80156 | 66.93079 | 79.16539 | 90.18429 | 94.51509 | 93.19455 | 92.14424 | 90.05717 | 98.16804 | 98.89066 | 96.28064 | 98.39806
5912.776 | 101.2026 | 99.75697 | 99.90099 | 100.9949 | 101.8889 | 101.6464 | 103.9515 | 98.03182 | 98.68501 | 99.00625 | 99.72846 | 82.10253 | 70.65201 | 64.97676 | 65.61133 | 67.28487 | 62.95029 | 64.03764 | 65.92512 |  | 65.92512 | 65.16698 | 63.46254 | 64.11284 | 65.72831 | 64.32211 | 64.44944 | 65.57732 | 68.55338 | 78.43994 | 90.78667 | 94.30898 | 92.03661 | 92.18751 | 91.3122 | 99.19783 | 98.70743 | 97.76791 | 97.64212
5916.633 | 102.1451 | 100.7276 | 101.7485 | 99.61462 | 100.8205 | 101.9509 | 104.7625 | 98.35588 | 98.91451 | 100.4853 | 100.2628 | 83.30589 | 70.63078 | 67.22849 | 67.09676 | 67.24404 | 64.43187 | 64.98711 | 67.27406 |  | 67.27406 | 65.14833 | 64.13054 | 64.88787 | 67.884 | 64.94079 | 65.48165 | 66.36526 | 69.02412 | 79.23016 | 91.47725 | 93.70667 | 91.01708 | 92.68735 | 91.47714 | 100.8806 | 100.5378 | 98.54231 | 96.6892
5920.49 | 102.7204 | 101.5466 | 102.8775 | 101.4873 | 100.8605 | 102.7217 | 104.8691 | 100.1955 | 100.4828 | 102.2599 | 101.2935 | 84.48771 | 72.2617 | 67.64653 | 69.78224 | 67.71938 | 66.13455 | 66.29578 | 68.35959 |  | 68.35959 | 65.92693 | 66.68954 | 65.29678 | 68.20948 | 66.37221 | 66.26594 | 66.78636 | 70.63599 | 81.2373 | 92.54964 | 93.12735 | 92.36839 | 92.84048 | 90.92921 | 102.0082 | 101.6569 | 99.77705 | 98.04688
5924.348 | 104.1044 | 101.2546 | 102.4807 | 103.1936 | 102.6415 | 103.5478 | 103.5585 | 99.93826 | 100.6376 | 102.2282 | 100.8342 | 83.71393 | 72.95937 | 67.0063 | 70.22188 | 67.81035 | 66.50838 | 67.0115 | 68.73363 |  | 68.73363 | 66.95859 | 67.99985 | 66.59686 | 67.9487 | 66.109 | 66.75567 | 66.85172 | 72.85968 | 81.49966 | 92.95093 | 93.78585 | 93.51331 | 92.81905 | 90.35947 | 101.4936 | 101.874 | 100.8484 | 99.04669
5928.205 | 104.0391 | 101.3638 | 101.2165 | 102.4505 | 103.4984 | 103.039 | 103.4733 | 99.33633 | 100.3474 | 101.0121 | 99.8121 | 83.57145 | 71.78242 | 67.71714 | 69.0843 | 68.12724 | 66.01165 | 66.12279 | 68.53056 |  | 68.53056 | 66.65668 | 68.17204 | 68.12556 | 69.57753 | 66.05698 | 67.88991 | 66.51157 | 72.41991 | 81.16763 | 92.96786 | 94.66028 | 93.18519 | 92.83504 | 91.27757 | 100.4279 | 100.9488 | 100.1752 | 98.60785
5932.062 | 101.9987 | 100.577 | 99.68398 | 100.8534 | 103.8268 | 100.7234 | 103.1091 | 97.76373 | 99.04184 | 100.4488 | 98.78252 | 83.26863 | 71.0652 | 68.11733 | 68.41392 | 67.9392 | 66.44503 | 65.54659 | 68.74236 |  | 68.74236 | 65.4046 | 67.20329 | 68.63734 | 69.33939 | 66.94971 | 67.17195 | 66.11828 | 70.90046 | 80.43804 | 92.15593 | 95.03059 | 91.97361 | 92.27769 | 90.67097 | 100.361 | 97.78155 | 98.95469 | 97.76497
5935.918 | 99.68966 | 99.86444 | 99.8829 | 100.4316 | 104.1862 | 99.71389 | 101.3491 | 96.88515 | 97.94485 | 100.4982 | 98.30102 | 82.6452 | 71.13937 | 69.04118 | 69.32564 | 67.48036 | 67.27479 | 66.6879 | 69.54935 |  | 69.54935 | 65.01965 | 67.39257 | 67.68037 | 67.75301 | 66.88454 | 65.93903 | 66.70029 | 69.24424 | 79.58335 | 90.60922 | 94.85374 | 92.69003 | 92.32457 | 90.33749 | 99.72112 | 97.20512 | 98.52204 | 96.69413
5939.775 | 99.03026 | 101.281 | 101.2294 | 102.2393 | 104.9671 | 101.0934 | 101.4961 | 97.53522 | 99.1736 | 99.74709 | 100.4407 | 84.52135 | 71.25878 | 69.3969 | 70.81229 | 68.69286 | 67.36715 | 68.24242 | 70.1236 |  | 70.1236 | 66.03983 | 66.99035 | 67.46011 | 67.81664 | 68.06706 | 67.09065 | 68.04335 | 69.55682 | 80.5519 | 90.61787 | 95.38069 | 93.98723 | 93.17249 | 90.14349 | 100.6294 | 98.99989 | 99.59377 | 96.43295
5943.632 | 100.0888 | 101.3941 | 101.8593 | 102.6913 | 104.4317 | 102.3466 | 102.7582 | 98.68313 | 98.70378 | 98.99189 | 102.0267 | 84.88356 | 71.72099 | 70.09026 | 70.42051 | 69.35857 | 68.11536 | 68.54909 | 70.06932 |  | 70.06932 | 67.65361 | 67.07937 | 68.79446 | 68.59173 | 68.68327 | 68.06593 | 67.8769 | 71.58205 | 82.03295 | 91.10273 | 95.07452 | 94.40279 | 92.40299 | 90.38626 | 101.0636 | 100.1546 | 99.17448 | 97.47882
5947.489 | 101.6836 | 100.0137 | 101.6446 | 102.1609 | 105.0706 | 101.6449 | 104.5902 | 99.89751 | 98.20397 | 99.22623 | 101.2552 | 84.08542 | 72.96977 | 70.7142 | 69.50301 | 69.5618 | 69.11655 | 70.1563 | 69.24544 |  | 69.24544 | 68.89178 | 68.78707 | 69.11317 | 69.79538 | 68.90608 | 68.22185 | 67.75133 | 72.43817 | 83.45824 | 92.53051 | 94.04381 | 94.64748 | 91.93596 | 90.33626 | 101.0779 | 100.9483 | 99.44144 | 98.98464
5951.346 | 102.624 | 101.0242 | 102.7637 | 103.1873 | 105.4266 | 101.4302 | 106.7928 | 99.7865 | 99.01705 | 101.0462 | 101.9206 | 85.77698 | 74.38322 | 70.44161 | 69.62408 | 70.66254 | 69.59402 | 72.35365 | 70.14586 |  | 70.14586 | 69.43293 | 71.78504 | 69.42776 | 71.21867 | 69.26857 | 69.70976 | 69.32948 | 72.32278 | 82.30071 | 92.59928 | 95.47751 | 94.04057 | 92.93069 | 90.58987 | 101.7004 | 101.75 | 100.4013 | 100.1298
5955.204 | 101.8476 | 100.4158 | 103.4469 | 103.2668 | 104.7468 | 101.1759 | 106.7499 | 99.95894 | 99.2832 | 101.161 | 102.9637 | 85.45171 | 74.65533 | 70.97736 | 70.90789 | 70.91002 | 70.2484 | 71.04854 | 71.74919 |  | 71.74919 | 70.24446 | 72.1057 | 71.12036 | 72.05347 | 69.28132 | 70.49986 | 70.18812 | 72.75136 | 81.86386 | 92.06306 | 95.12663 | 94.5015 | 92.76394 | 90.5429 | 101.4342 | 101.0713 | 99.53419 | 98.83793
5959.061 | 101.09 | 100.2015 | 101.8117 | 103.676 | 105.254 | 102.8083 | 104.2524 | 99.88393 | 99.78694 | 100.44 | 101.5911 | 84.38035 | 75.64281 | 71.80254 | 71.88705 | 72.32111 | 71.46948 | 69.26979 | 71.61159 |  | 71.61159 | 70.98058 | 70.03112 | 69.96031 | 72.09956 | 71.05421 | 70.72981 | 69.26678 | 73.20219 | 81.01311 | 92.43883 | 94.33697 | 94.48082 | 93.46831 | 89.54388 | 101.0282 | 101.2415 | 100.1225 | 97.32619
5962.917 | 100.0298 | 100.3681 | 102.3221 | 103.3372 | 104.7954 | 104.5649 | 103.2701 | 97.92363 | 99.46646 | 100.4257 | 100.4771 | 84.27788 | 75.83038 | 73.67029 | 72.226 | 72.42981 | 72.06982 | 70.80422 | 71.76708 |  | 71.76708 | 70.50829 | 69.23009 | 69.41998 | 71.85567 | 70.50494 | 70.12299 | 69.74059 | 71.84921 | 79.29993 | 93.1012 | 94.45634 | 93.91063 | 92.74601 | 90.00744 | 100.4133 | 102.0867 | 99.21555 | 96.93767
5966.774 | 101.5253 | 101.5121 | 102.7626 | 104.5634 | 104.0922 | 104.96 | 104.6919 | 97.91171 | 99.97628 | 100.9221 | 101.4531 | 83.63477 | 76.17744 | 73.37562 | 71.92787 | 73.2874 | 72.79372 | 72.75828 | 72.07308 |  | 72.07308 | 71.295 | 69.62248 | 70.91777 | 72.1972 | 70.67007 | 71.57106 | 70.71362 | 72.52908 | 80.62872 | 93.5402 | 94.91286 | 94.42213 | 92.63905 | 91.88403 | 101.204 | 100.805 | 98.32493 | 97.17536
5970.631 | 103.2848 | 102.2775 | 102.3294 | 104.8065 | 104.5883 | 103.3763 | 105.6217 | 99.71562 | 101.7929 | 101.7994 | 103.7423 | 85.80228 | 77.09815 | 71.87882 | 71.61283 | 74.02523 | 73.87444 | 72.98715 | 74.29038 |  | 74.29038 | 71.71828 | 71.49719 | 71.80344 | 72.66735 | 71.61358 | 74.19392 | 72.59329 | 75.97872 | 82.67271 | 93.31693 | 95.20155 | 95.03696 | 93.66798 | 93.66206 | 101.6201 | 99.73887 | 99.47767 | 97.68974
5974.488 | 102.4028 | 100.6505 | 102.5406 | 102.585 | 104.3042 | 101.4415 | 104.1603 | 99.07059 | 102.0282 | 101.0715 | 104.1861 | 86.77514 | 77.85953 | 72.24025 | 73.41953 | 73.83678 | 74.01539 | 73.31261 | 76.64015 |  | 76.64015 | 72.0564 | 72.63599 | 73.1663 | 73.51619 | 72.95742 | 75.19916 | 74.04807 | 77.18991 | 83.99599 | 93.10746 | 95.10042 | 94.39895 | 93.82227 | 93.99395 | 101.6583 | 99.83186 | 99.32146 | 98.04482
5978.345 | 102.4286 | 99.81152 | 102.4989 | 102.2769 | 104.1642 | 100.4085 | 101.7178 | 99.4622 | 101.6095 | 100.9355 | 102.9031 | 86.55312 | 78.16544 | 74.1041 | 75.5252 | 74.58147 | 73.01124 | 73.41961 | 76.61411 |  | 76.61411 | 70.65905 | 73.09067 | 73.90617 | 73.42022 | 73.40234 | 74.89542 | 72.93221 | 77.38812 | 83.72918 | 92.77904 | 95.77173 | 94.47091 | 93.41351 | 94.06705 | 102.1416 | 100.9273 | 98.79274 | 98.57103
5982.202 | 102.1754 | 101.0984 | 101.7928 | 103.7696 | 103.1849 | 101.5129 | 101.8406 | 100.459 | 100.9789 | 102.2081 | 102.0697 | 86.44604 | 78.77856 | 74.79298 | 75.96957 | 74.68359 | 71.40039 | 73.39822 | 76.03061 |  | 76.03061 | 71.00917 | 72.43119 | 72.45927 | 74.05583 | 72.5567 | 73.27912 | 71.96248 | 77.02493 | 83.92755 | 93.46877 | 96.07385 | 96.07903 | 93.31499 | 94.08508 | 103.0069 | 102.493 | 98.10175 | 97.59064
5986.06 | 100.3515 | 101.2537 | 100.6443 | 102.1906 | 102.6888 | 101.1808 | 102.3068 | 99.09262 | 99.10642 | 102.4882 | 101.1835 | 85.74068 | 78.40115 | 72.9854 | 73.52374 | 73.62482 | 71.41554 | 73.51503 | 74.29267 |  | 74.29267 | 72.13763 | 72.19613 | 72.17858 | 72.39042 | 71.42731 | 72.62592 | 72.59069 | 75.01814 | 82.69398 | 94.07034 | 93.84937 | 94.98245 | 92.77048 | 91.36577 | 101.948 | 101.4376 | 97.35976 | 95.50504
5989.917 | 100.38 | 101.1025 | 100.9053 | 101.6727 | 103.8463 | 101.7565 | 102.2558 | 98.95373 | 98.55598 | 102.2546 | 101.2749 | 87.28362 | 78.37557 | 74.26547 | 72.52174 | 73.48743 | 72.92619 | 74.55725 | 73.63618 |  | 73.63618 | 73.03912 | 74.2459 | 72.95643 | 71.89152 | 72.42155 | 73.85525 | 72.38651 | 75.75723 | 81.89538 | 93.76421 | 93.32427 | 94.42782 | 91.8761 | 90.23029 | 100.4695 | 100.1238 | 98.56839 | 94.94996
5993.773 | 102.0687 | 102.7622 | 102.6327 | 102.8918 | 106.2487 | 103.3296 | 104.0492 | 101.1838 | 100.0369 | 101.78 | 101.6705 | 88.59033 | 79.49659 | 76.7534 | 75.9445 | 74.89458 | 73.70242 | 76.22425 | 75.25767 |  | 75.25767 | 74.0737 | 75.15774 | 75.64953 | 74.01524 | 75.46329 | 74.53955 | 73.04871 | 77.78899 | 84.0279 | 93.65928 | 94.35491 | 96.37935 | 93.13783 | 90.7043 | 102.3832 | 101.2761 | 99.51614 | 96.21785
5997.63 | 103.3381 | 103.1108 | 102.871 | 105.038 | 106.4146 | 103.6645 | 106.2741 | 102.2451 | 101.3845 | 102.2427 | 102.44 | 88.73915 | 79.83836 | 75.80785 | 76.86513 | 76.83397 | 73.27393 | 76.83357 | 76.86164 |  | 76.86164 | 74.15357 | 75.29124 | 76.86813 | 76.6478 | 75.80305 | 74.5457 | 75.27347 | 77.94578 | 85.13067 | 93.13181 | 94.45541 | 96.2203 | 94.66334 | 91.64136 | 103.6228 | 101.9667 | 100.4996 | 98.32825
6001.487 | 103.2006 | 102.296 | 101.8149 | 105.5953 | 105.2957 | 102.8372 | 105.0912 | 100.0178 | 100.7832 | 102.9816 | 103.8756 | 88.28633 | 78.76888 | 75.05431 | 76.0611 | 78.08829 | 74.20246 | 77.50661 | 77.86274 |  | 77.86274 | 74.36272 | 74.64046 | 75.96104 | 79.07209 | 75.23812 | 74.60587 | 75.72833 | 78.33146 | 85.67901 | 92.65691 | 94.57724 | 94.49407 | 93.66298 | 92.54531 | 101.5803 | 100.466 | 102.0541 | 97.68259
6005.344 | 101.5387 | 101.3921 | 101.8504 | 103.4552 | 104.6626 | 103.0144 | 104.0958 | 99.26945 | 99.83753 | 102.5285 | 103.8748 | 88.86883 | 79.71286 | 75.82314 | 77.17367 | 78.21151 | 75.52688 | 76.56382 | 78.26649 |  | 78.26649 | 75.06117 | 74.90918 | 75.65359 | 79.25072 | 75.69015 | 74.72435 | 75.53812 | 78.3186 | 85.07258 | 93.10917 | 95.32784 | 94.24614 | 93.0703 | 91.64594 | 100.7958 | 99.5509 | 101.5365 | 96.75318
6009.201 | 101.0307 | 102.2309 | 103.0882 | 102.2088 | 104.6515 | 102.9069 | 103.6688 | 99.09166 | 99.72039 | 101.0463 | 102.2788 | 89.90446 | 80.07909 | 76.34746 | 77.33149 | 76.66364 | 75.45036 | 77.14082 | 78.84843 |  | 78.84843 | 74.81505 | 76.58586 | 76.15132 | 77.72122 | 76.39356 | 74.77587 | 76.75687 | 77.75687 | 83.96593 | 95.28807 | 95.48739 | 93.70951 | 93.17122 | 92.17059 | 101.8725 | 102.391 | 99.6637 | 96.27175
6013.058 | 100.3054 | 100.9212 | 102.8971 | 101.9103 | 104.3331 | 100.3503 | 103.2709 | 99.40507 | 100.4467 | 100.8483 | 101.9104 | 88.23707 | 78.5564 | 77.77625 | 77.2004 | 75.65526 | 75.56103 | 78.24482 | 78.55968 |  | 78.55968 | 74.99059 | 77.74913 | 75.65653 | 75.67807 | 76.21668 | 75.22929 | 77.13348 | 77.60159 | 84.30195 | 93.69716 | 94.0768 | 92.63391 | 92.69798 | 91.84515 | 102.0194 | 102.5367 | 98.00368 | 96.27953
6016.916 | 99.12952 | 99.37326 | 101.8414 | 101.7985 | 104.1355 | 100.7594 | 103.6954 | 101.4437 | 100.5347 | 100.6244 | 101.7854 | 87.30709 | 77.49096 | 78.54276 | 77.62458 | 76.21337 | 76.33591 | 77.77786 | 78.41389 |  | 78.41389 | 76.9951 | 77.29668 | 75.15812 | 75.54035 | 76.64516 | 76.50398 | 77.1606 | 77.59509 | 85.01366 | 91.1551 | 94.67745 | 92.83913 | 92.90612 | 91.94928 | 101.4172 | 101.5265 | 97.32574 | 96.21875
6020.772 | 99.92184 | 101.788 | 103.07 | 102.5964 | 104.8681 | 102.7996 | 103.7207 | 101.8744 | 101.9543 | 101.3802 | 102.5138 | 88.06821 | 80.25817 | 80.19592 | 78.41355 | 78.64471 | 77.18126 | 77.91989 | 79.99824 |  | 79.99824 | 78.42827 | 78.05112 | 77.56327 | 77.92409 | 77.38273 | 76.7336 | 75.84881 | 76.71702 | 84.8925 | 92.87759 | 95.79703 | 93.65378 | 93.39333 | 93.48198 | 101.5109 | 101.69 | 98.08804 | 97.55535
6024.629 | 101.3745 | 104.1178 | 102.8073 | 104.1958 | 105.174 | 102.6768 | 104.5187 | 100.2147 | 102.9883 | 100.6556 | 102.6086 | 89.38951 | 81.29976 | 80.77077 | 78.83957 | 80.29527 | 79.40775 | 79.07333 | 80.70667 |  | 80.70667 | 78.66429 | 78.34853 | 79.53648 | 79.37585 | 77.76081 | 77.0457 | 75.9025 | 77.2456 | 86.13934 | 95.57638 | 95.62524 | 94.67595 | 94.18412 | 94.46169 | 103.6854 | 101.8778 | 100.8746 | 99.21468
6028.486 | 102.5652 | 104.3224 | 102.0651 | 103.4039 | 104.2363 | 102.9034 | 104.2485 | 98.35909 | 102.9535 | 98.1937 | 102.4675 | 88.91891 | 79.47947 | 80.96759 | 78.03081 | 80.25561 | 80.02212 | 79.2785 | 79.3657 |  | 79.3657 | 78.34734 | 76.65646 | 79.31187 | 77.8908 | 77.66248 | 76.41758 | 77.31799 | 78.91528 | 86.22713 | 95.0368 | 94.68292 | 95.01379 | 94.74006 | 93.62391 | 103.0797 | 101.5984 | 101.7926 | 98.10659
6032.343 | 103.3821 | 102.8205 | 103.2598 | 102.5884 | 104.0446 | 103.5112 | 103.6129 | 99.50371 | 102.6847 | 100.2431 | 104.3409 | 88.61551 | 81.29667 | 80.43587 | 79.76315 | 81.57182 | 78.11976 | 80.5983 | 80.05492 |  | 80.05492 | 78.36801 | 77.06783 | 79.97656 | 79.53387 | 80.0743 | 77.08599 | 78.09719 | 78.98988 | 85.31628 | 93.55295 | 95.559 | 95.55109 | 94.7245 | 92.60628 | 101.7048 | 102.5356 | 102.3725 | 99.38334
6036.2 | 103.6721 | 101.6477 | 103.7069 | 102.2245 | 104.7903 | 104.2988 | 104.8472 | 100.7708 | 102.7893 | 104.656 | 104.8878 | 89.85763 | 83.7145 | 80.19735 | 81.24634 | 83.18979 | 78.78589 | 81.71668 | 82.67572 |  | 82.67572 | 78.35977 | 77.94034 | 80.01348 | 80.8371 | 81.60432 | 78.02767 | 80.15485 | 80.22649 | 85.10559 | 93.35277 | 95.81029 | 96.12543 | 94.8876 | 92.57072 | 101.9442 | 103.5051 | 102.5379 | 101.8297
6040.057 | 102.6901 | 100.6732 | 102.3044 | 101.5504 | 105.6069 | 102.471 | 104.3907 | 98.89212 | 100.6256 | 104.4511 | 103.7498 | 88.80457 | 83.90413 | 80.7086 | 81.65112 | 82.84357 | 79.49762 | 80.59712 | 82.0341 |  | 82.0341 | 78.74714 | 77.83359 | 79.0834 | 80.14935 | 80.45353 | 78.83817 | 80.92913 | 82.06316 | 84.38326 | 91.31087 | 95.58614 | 94.67203 | 92.21384 | 90.74389 | 100.975 | 102.6445 | 100.4418 | 99.63078
6043.915 | 102.2813 | 99.34008 | 101.3268 | 103.2836 | 105.3855 | 101.6432 | 101.8712 | 97.79542 | 99.41269 | 102.6241 | 104.3299 | 89.32985 | 83.72282 | 80.37596 | 81.96889 | 82.52856 | 79.55128 | 79.11977 | 80.50499 |  | 80.50499 | 79.03209 | 79.52083 | 81.00608 | 81.3259 | 79.38345 | 79.18668 | 80.08938 | 82.47338 | 86.12621 | 91.91006 | 95.44531 | 93.16206 | 91.91526 | 90.48185 | 100.8187 | 101.0839 | 99.77598 | 96.60384
6047.771 | 102.9542 | 100.2633 | 102.3038 | 105.1524 | 105.0365 | 104.1178 | 102.0069 | 99.56817 | 100.1887 | 102.3898 | 105.0052 | 90.4357 | 82.77377 | 80.11574 | 80.71102 | 82.96263 | 81.34058 | 80.36427 | 82.29733 |  | 82.29733 | 80.55148 | 81.34319 | 81.3926 | 82.24644 | 79.72421 | 79.80019 | 79.61094 | 83.56523 | 86.6301 | 95.50116 | 95.31139 | 93.03743 | 94.939 | 92.02454 | 101.0858 | 101.2041 | 100.1498 | 98.22127
6051.628 | 102.8658 | 100.989 | 102.6297 | 103.2214 | 105.814 | 103.3358 | 102.7667 | 100.4123 | 100.2412 | 101.8254 | 102.2311 | 89.086 | 80.88328 | 79.94667 | 80.25355 | 83.15152 | 81.85004 | 82.82034 | 84.92504 |  | 84.92504 | 81.64459 | 81.01855 | 80.64118 | 81.8662 | 80.22546 | 79.79776 | 78.60362 | 84.0394 | 85.22972 | 95.75283 | 94.71767 | 93.23792 | 94.26388 | 92.42018 | 100.0368 | 101.224 | 97.8012 | 98.93353
6055.485 | 103.2458 | 102.6006 | 103.7705 | 103.7727 | 106.9987 | 103.617 | 104.8313 | 100.6021 | 101.5719 | 102.4531 | 102.8982 | 89.92862 | 82.54478 | 82.00889 | 82.80761 | 84.3778 | 83.50804 | 82.93159 | 85.77536 |  | 85.77536 | 83.20884 | 81.94889 | 82.2962 | 82.73888 | 80.97169 | 81.0438 | 79.98314 | 82.99895 | 86.64485 | 96.36884 | 95.81813 | 94.81289 | 93.53541 | 93.74931 | 100.9532 | 102.9623 | 99.66972 | 98.20542
6059.342 | 104.6118 | 103.361 | 104.1526 | 106.3319 | 107.0179 | 103.5401 | 105.9671 | 100.6679 | 102.9321 | 104.2223 | 104.6756 | 90.5293 | 85.41697 | 83.82637 | 84.44218 | 85.09048 | 84.11945 | 83.66813 | 86.05695 |  | 86.05695 | 83.80476 | 82.60371 | 83.6842 | 83.68167 | 82.21555 | 81.797 | 80.97989 | 83.41924 | 90.12379 | 97.1334 | 97.7393 | 96.09393 | 94.59412 | 95.04913 | 101.242 | 103.3162 | 101.2807 | 98.5789
6063.199 | 102.5984 | 102.5266 | 103.198 | 105.7315 | 107.116 | 103.1333 | 104.7404 | 100.5208 | 101.5067 | 104.5808 | 105.0526 | 90.16351 | 84.78133 | 83.0608 | 84.05371 | 84.29366 | 82.03712 | 84.47596 | 85.69642 |  | 85.69642 | 84.25842 | 82.19122 | 83.45821 | 84.09439 | 83.88791 | 82.97173 | 80.60706 | 83.74481 | 89.83695 | 95.69203 | 98.55833 | 95.37468 | 95.7879 | 94.25655 | 99.31122 | 102.7558 | 101.1772 | 97.88038
6067.056 | 101.0365 | 102.8737 | 103.4835 | 104.5089 | 106.7965 | 103.5934 | 103.4202 | 102.5101 | 102.0127 | 103.1049 | 104.9696 | 90.65659 | 83.49235 | 83.40538 | 84.32465 | 82.96357 | 81.98328 | 83.71584 | 84.82408 |  | 84.82408 | 85.61495 | 81.61343 | 82.99929 | 85.73131 | 85.50581 | 82.71182 | 80.6942 | 83.06554 | 88.49593 | 94.71786 | 98.52855 | 95.49702 | 94.80156 | 93.98611 | 100.2223 | 102.5919 | 100.6085 | 97.7196
6070.913 | 103.2232 | 103.7878 | 104.9464 | 104.2685 | 106.0708 | 105.3382 | 104.1255 | 102.6853 | 102.1086 | 103.0178 | 106.5908 | 91.06565 | 83.74046 | 82.33251 | 86.35472 | 84.29564 | 83.32776 | 83.68433 | 85.24877 |  | 85.24877 | 86.1062 | 83.4238 | 83.76094 | 85.92323 | 84.21325 | 83.0054 | 82.36595 | 84.74854 | 88.49241 | 95.75796 | 98.73412 | 96.95153 | 94.63322 | 95.01367 | 103.3423 | 101.8197 | 100.6008 | 98.43911
6074.771 | 105.835 | 103.1908 | 105.2893 | 105.4965 | 106.6939 | 105.882 | 104.7093 | 101.1468 | 101.5667 | 105.2636 | 106.0834 | 91.77253 | 85.06532 | 83.29934 | 87.42304 | 86.83498 | 83.94524 | 85.50742 | 86.9189 |  | 86.9189 | 85.34229 | 83.42945 | 84.45591 | 86.21776 | 83.5318 | 86.16923 | 84.49741 | 85.73913 | 88.8718 | 96.58023 | 97.9275 | 98.56422 | 95.32398 | 94.40582 | 104.5852 | 103.5307 | 101.7839 | 98.80558
6078.627 | 106.5916 | 102.9881 | 105.2795 | 105.6235 | 107.3004 | 105.2304 | 105.6274 | 101.3665 | 102.3049 | 107.4637 | 105.72 | 91.73791 | 86.3144 | 85.63214 | 87.48492 | 88.83675 | 83.35796 | 87.81236 | 89.40341 |  | 89.40341 | 86.11358 | 83.16446 | 84.55257 | 85.6819 | 86.3064 | 86.13929 | 85.59817 | 85.8036 | 88.75421 | 96.86403 | 98.13059 | 98.98523 | 95.81278 | 93.24458 | 104.9875 | 104.7677 | 102.692 | 99.79429
6082.484 | 105.1348 | 102.7531 | 106.0389 | 104.2019 | 105.5991 | 104.7559 | 104.7534 | 101.6753 | 101.889 | 104.8787 | 105.8347 | 91.25937 | 87.14108 | 85.58997 | 87.40096 | 88.3593 | 83.84848 | 86.13625 | 88.18653 |  | 88.18653 | 85.36673 | 83.46394 | 83.89761 | 83.96436 | 86.86134 | 84.70313 | 85.52212 | 85.02784 | 89.66847 | 96.62009 | 98.55501 | 96.82101 | 94.80167 | 94.96916 | 104.3696 | 103.7863 | 101.2814 | 99.97153
6086.341 | 102.9524 | 102.1457 | 104.6536 | 102.5094 | 104.2176 | 103.781 | 101.8774 | 100.0114 | 100.8683 | 101.1358 | 104.1174 | 89.70234 | 86.51731 | 84.36905 | 85.92654 | 87.13277 | 84.6541 | 84.17931 | 85.93607 |  | 85.93607 | 84.29458 | 83.94367 | 83.3644 | 83.9991 | 83.15232 | 83.21548 | 85.15971 | 82.82142 | 89.84061 | 94.31729 | 95.52914 | 93.69511 | 92.28568 | 95.73992 | 103.5418 | 102.4988 | 99.40575 | 98.62889
6090.198 | 103.0598 | 102.3491 | 102.7448 | 103.1801 | 103.9225 | 102.0939 | 102.5145 | 100.7856 | 101.0735 | 100.3651 | 103.1098 | 88.44038 | 85.06449 | 84.59264 | 85.9732 | 87.99043 | 85.85269 | 84.60429 | 86.73345 |  | 86.73345 | 84.67503 | 85.06509 | 84.25289 | 86.72128 | 81.81598 | 82.19958 | 84.56284 | 82.48587 | 89.37589 | 93.35122 | 94.20589 | 92.97997 | 92.25955 | 94.17022 | 103.9119 | 100.5766 | 97.47398 | 98.51009
6094.055 | 104.3222 | 102.3551 | 101.9493 | 103.9888 | 102.1616 | 103.1091 | 104.3473 | 102.4531 | 101.7624 | 101.8976 | 102.7225 | 89.84106 | 84.43216 | 85.2288 | 87.98781 | 88.43635 | 86.40057 | 84.71144 | 87.26716 |  | 87.26716 | 85.61099 | 85.17966 | 85.67735 | 88.16679 | 82.64474 | 83.79112 | 85.28998 | 83.38131 | 89.57466 | 93.77515 | 94.48107 | 94.5166 | 94.36538 | 93.40785 | 103.3366 | 101.0124 | 99.11499 | 99.17117
6097.912 | 104.5807 | 102.9571 | 102.7074 | 103.4698 | 103.477 | 104.4916 | 103.3521 | 100.141 | 102.3315 | 102.3017 | 102.9502 | 90.9185 | 86.57249 | 85.10398 | 87.22878 | 87.06886 | 86.30958 | 85.2796 | 86.80762 |  | 86.80762 | 86.89373 | 85.31931 | 86.67425 | 88.23303 | 85.0506 | 84.53979 | 86.22653 | 82.61047 | 89.65114 | 94.37241 | 93.23424 | 95.30104 | 94.34173 | 93.15781 | 101.7102 | 102.525 | 102.131 | 98.00263
6101.769 | 103.8136 | 101.9503 | 103.2414 | 101.8265 | 105.8594 | 104.3513 | 102.3998 | 98.21228 | 102.8622 | 103.9662 | 104.0384 | 90.17431 | 86.36943 | 86.08373 | 87.27519 | 86.83207 | 86.2364 | 86.80542 | 88.69662 |  | 88.69662 | 87.79072 | 85.64659 | 85.93515 | 87.86302 | 87.85372 | 85.50885 | 84.93912 | 82.74419 | 91.07742 | 94.74122 | 93.25524 | 95.38521 | 92.48505 | 92.97168 | 100.7408 | 102.9123 | 101.6165 | 98.81715
6105.626 | 104.4629 | 102.7639 | 102.3926 | 101.7718 | 106.8173 | 103.3054 | 102.5935 | 100.3891 | 103.7458 | 105.8216 | 105.1181 | 90.91952 | 85.49296 | 88.019 | 88.59515 | 89.79284 | 87.6667 | 87.6702 | 91.06493 |  | 91.06493 | 88.63021 | 86.53766 | 85.7576 | 88.71895 | 88.38448 | 86.22803 | 84.93097 | 85.04983 | 92.25073 | 95.49281 | 96.10394 | 98.01632 | 92.7303 | 92.94302 | 101.8599 | 103.5709 | 102.1827 | 100.2824
6109.483 | 102.6557 | 103.1069 | 102.4686 | 103.4139 | 106.2172 | 103.5299 | 103.6592 | 102.6148 | 102.2855 | 105.1514 | 105.7516 | 92.34471 | 86.01707 | 89.06118 | 88.67971 | 90.68225 | 90.08126 | 87.81776 | 92.05898 |  | 92.05898 | 88.77408 | 88.294 | 86.05323 | 90.21161 | 86.86865 | 85.47934 | 86.08135 | 86.6983 | 93.12765 | 95.68726 | 96.83022 | 97.35871 | 93.66611 | 93.56809 | 104.2821 | 102.0471 | 101.8059 | 99.61075
6113.34 | 101.0743 | 102.2731 | 103.1946 | 103.5627 | 106 | 103.9278 | 103.1275 | 102.3103 | 101.4135 | 103.2745 | 105.3318 | 91.97691 | 87.55093 | 88.66846 | 89.47527 | 89.93162 | 89.18684 | 88.41007 | 91.5452 |  | 91.5452 | 87.36149 | 88.23068 | 86.01596 | 89.80869 | 86.42072 | 85.93727 | 85.28873 | 87.36658 | 91.81215 | 95.9326 | 94.71372 | 94.45802 | 93.40054 | 93.69483 | 105.3164 | 99.90531 | 99.6875 | 99.05356
6117.197 | 103.6262 | 102.9343 | 103.7433 | 103.0981 | 106.208 | 103.361 | 103.5772 | 102.0814 | 101.9444 | 102.6455 | 104.0651 | 92.29535 | 88.44312 | 88.22954 | 89.5806 | 90.19861 | 87.94503 | 88.74572 | 88.8636 |  | 88.8636 | 86.53206 | 88.92439 | 86.41246 | 88.95571 | 87.11717 | 86.73064 | 85.20972 | 87.88773 | 90.22868 | 95.82426 | 94.74281 | 94.39622 | 94.62867 | 92.21419 | 103.8961 | 99.92675 | 99.70953 | 98.07518
6121.054 | 105.9897 | 104.2504 | 104.9484 | 104.5013 | 107.2697 | 104.2828 | 105.5546 | 102.3534 | 102.7626 | 104.0229 | 103.8197 | 93.12587 | 90.19482 | 88.9374 | 90.19876 | 91.84084 | 89.92929 | 90.14814 | 90.04169 |  | 90.04169 | 88.50307 | 90.02845 | 87.97661 | 89.91929 | 88.521 | 88.59192 | 89.82303 | 88.73948 | 90.59071 | 95.94583 | 96.52737 | 95.02524 | 95.60539 | 94.01572 | 103.6761 | 102.5504 | 101.4477 | 98.74549
6124.911 | 104.6341 | 103.447 | 105.1177 | 104.2257 | 106.2567 | 105.8966 | 105.9313 | 102.7436 | 103.9201 | 104.208 | 104.9008 | 92.68691 | 91.23115 | 88.46473 | 90.40656 | 91.58888 | 91.39128 | 92.39247 | 92.37759 |  | 92.37759 | 89.5198 | 88.9991 | 88.80324 | 91.70898 | 89.03181 | 89.49828 | 91.29896 | 89.52643 | 91.34873 | 97.88581 | 97.50965 | 95.80139 | 94.55038 | 94.80379 | 102.4995 | 102.3933 | 101.7382 | 98.62673
6128.768 | 103.123 | 101.758 | 103.3733 | 103.4239 | 103.4378 | 104.4094 | 103.7142 | 102.5835 | 101.2074 | 102.4 | 104.3105 | 92.25951 | 89.65507 | 87.71373 | 89.69972 | 88.77149 | 90.21338 | 90.10065 | 90.63332 |  | 90.63332 | 89.2284 | 88.40965 | 87.81248 | 92.44353 | 88.01356 | 89.48971 | 88.14526 | 88.84605 | 91.12331 | 96.89664 | 95.83662 | 94.94546 | 94.03936 | 94.00451 | 100.7172 | 100.4117 | 100.5009 | 97.87189
6132.625 | 104.0089 | 103.7304 | 102.9689 | 105.2591 | 104.3403 | 104.2192 | 102.6083 | 102.1547 | 100.6191 | 103.2336 | 105.0661 | 93.15416 | 90.34802 | 89.20603 | 90.79552 | 90.00301 | 91.71722 | 89.50581 | 91.03161 |  | 91.03161 | 89.86298 | 89.98569 | 89.33707 | 91.68718 | 88.39764 | 90.34 | 89.25275 | 87.13506 | 92.6055 | 95.3203 | 94.0231 | 94.22388 | 95.58388 | 94.99773 | 102.5558 | 102.1092 | 99.38029 | 98.68408
6136.482 | 104.7655 | 106.3263 | 104.6157 | 108.0027 | 107.047 | 106.6635 | 104.9589 | 104.5542 | 103.7977 | 104.5709 | 105.5856 | 95.31589 | 92.18065 | 92.67542 | 93.3674 | 94.59261 | 93.50544 | 92.04231 | 93.60287 |  | 93.60287 | 93.25297 | 92.92477 | 92.3625 | 93.11885 | 90.61539 | 90.92057 | 92.76328 | 89.45911 | 94.65273 | 95.91288 | 95.88907 | 95.87583 | 97.0967 | 96.2208 | 106.5566 | 105.2641 | 101.1539 | 100.5469
6140.339 | 104.4419 | 104.9175 | 105.4925 | 106.9751 | 105.3879 | 106.6317 | 107.3475 | 104.325 | 105.1116 | 104.7583 | 104.8312 | 95.16808 | 92.09936 | 93.15256 | 92.47958 | 95.72633 | 92.58394 | 92.74794 | 94.43316 |  | 94.43316 | 94.13379 | 91.89468 | 92.78503 | 93.53746 | 91.50904 | 88.92496 | 91.58118 | 91.99219 | 93.81483 | 97.24057 | 95.9487 | 96.52891 | 98.44457 | 94.28661 | 105.4178 | 104.2406 | 103.1977 | 100.3341
6144.196 | 103.7984 | 103.4352 | 104.4792 | 104.9063 | 103.2163 | 104.7671 | 106.7553 | 102.0011 | 104.8807 | 103.9461 | 104.6419 | 93.80259 | 91.16367 | 92.26858 | 91.38251 | 94.35626 | 90.43862 | 92.50187 | 92.96289 |  | 92.96289 | 92.79756 | 90.00348 | 90.10204 | 91.042 | 91.28079 | 88.69784 | 89.30385 | 91.40888 | 90.6912 | 97.02007 | 95.39434 | 96.06396 | 96.71147 | 92.95972 | 101.7702 | 103.3898 | 102.3241 | 99.87357
6148.053 | 102.7624 | 104.1072 | 105.9591 | 105.8286 | 105.7018 | 103.6785 | 105.5879 | 102.3791 | 105.5732 | 103.4819 | 104.1641 | 93.62087 | 91.92351 | 92.36161 | 92.25243 | 95.09044 | 91.02506 | 92.73773 | 93.53322 |  | 93.53322 | 91.06971 | 91.49852 | 89.11166 | 90.91757 | 92.57168 | 92.22416 | 89.18684 | 91.0032 | 89.84676 | 97.82894 | 97.94119 | 97.67117 | 96.57186 | 93.51763 | 102.5936 | 102.0919 | 101.2783 | 100.3654
6151.91 | 102.6294 | 103.012 | 105.3034 | 104.1714 | 106.3079 | 104.2124 | 105.4411 | 102.6739 | 104.3423 | 103.8499 | 104.2678 | 93.17712 | 91.66429 | 92.54478 | 92.28729 | 96.53093 | 91.72785 | 93.24126 | 94.66124 |  | 94.66124 | 91.29386 | 91.37092 | 92.5216 | 93.08404 | 91.72445 | 91.90831 | 90.46962 | 90.68367 | 92.67299 | 96.66981 | 98.40756 | 98.71743 | 96.22107 | 92.98018 | 104.6015 | 101.312 | 100.6479 | 99.82382
6155.767 | 104.4582 | 101.5725 | 102.7671 | 103.265 | 104.3942 | 105.0914 | 105.1809 | 102.482 | 102.8961 | 103.1205 | 104.1774 | 93.44586 | 90.22538 | 93.06621 | 90.34949 | 95.65721 | 91.76383 | 93.96056 | 94.19139 |  | 94.19139 | 92.46669 | 90.48508 | 92.94945 | 92.12606 | 91.57908 | 89.8877 | 89.93391 | 88.64933 | 91.64244 | 91.9996 | 97.2391 | 96.44062 | 94.25119 | 92.52409 | 104.1298 | 101.9572 | 99.04389 | 98.71555
6159.624 | 104.0262 | 102.3127 | 102.4009 | 103.6023 | 105.4608 | 103.7285 | 104.3782 | 101.5352 | 102.6762 | 102.3699 | 102.8417 | 92.78558 | 89.8847 | 91.8033 | 90.35474 | 92.3438 | 91.57975 | 93.16091 | 93.40408 |  | 93.40408 | 91.92516 | 91.10567 | 90.56561 | 91.27247 | 93.07545 | 89.82491 | 88.66234 | 87.09695 | 90.35017 | 91.11373 | 95.50166 | 94.19194 | 93.39518 | 92.25408 | 103.6584 | 101.841 | 98.44277 | 99.05497
6163.481 | 104.883 | 103.4783 | 104.6172 | 105.5485 | 108.9846 | 104.6314 | 105.944 | 102.5004 | 104.1088 | 105.7047 | 105.0469 | 95.40535 | 93.63538 | 92.80116 | 94.93015 | 94.05105 | 93.9248 | 94.40385 | 96.29905 |  | 96.29905 | 94.17478 | 93.2814 | 91.78145 | 95.50358 | 93.95828 | 92.1287 | 91.38485 | 90.03663 | 93.32224 | 93.92952 | 97.06107 | 96.70835 | 96.67113 | 94.70551 | 105.6212 | 104.3402 | 101.8056 | 100.8428
6167.338 | 107.2054 | 105.3411 | 107.2906 | 106.8735 | 110.53 | 106.8489 | 108.6906 | 102.9185 | 106.4091 | 109.0229 | 107.6014 | 97.28587 | 95.49434 | 95.4348 | 96.7106 | 96.56505 | 93.81543 | 97.19191 | 97.6776 |  | 97.6776 | 96.46614 | 95.99281 | 94.9465 | 98.22825 | 93.71537 | 94.81445 | 92.95808 | 92.56647 | 96.01115 | 97.25195 | 100.9347 | 99.57712 | 98.39162 | 97.89235 | 107.6677 | 105.3836 | 104.7446 | 102.5541
6171.195 | 105.4489 | 104.225 | 105.1228 | 105.2085 | 107.3561 | 105.1728 | 107.438 | 102.9632 | 105.5207 | 107.4121 | 107.1537 | 94.32262 | 95.00526 | 94.85679 | 97.24439 | 96.07862 | 92.62547 | 97.63539 | 98.33467 |  | 98.33467 | 96.003 | 96.4483 | 95.62453 | 96.94426 | 93.28253 | 93.24358 | 91.25651 | 92.54781 | 95.51487 | 97.70975 | 100.2132 | 98.52691 | 97.74441 | 96.57772 | 105.6407 | 103.4413 | 103.1521 | 103.601
6175.052 | 105.0789 | 103.6274 | 105.0897 | 106.2412 | 107.4024 | 103.5768 | 107.922 | 104.1621 | 104.8859 | 106.4814 | 107.1904 | 93.18664 | 95.85892 | 95.24399 | 98.341 | 96.37371 | 93.7764 | 97.60003 | 99.4894 |  | 99.4894 | 96.37755 | 95.41563 | 95.70544 | 97.42515 | 96.1437 | 92.55427 | 93.60609 | 93.33079 | 97.89852 | 98.30078 | 98.64214 | 97.79929 | 98.16589 | 94.21765 | 104.3577 | 103.1507 | 101.4597 | 102.3776
6178.909 | 105.3151 | 103.2377 | 104.6625 | 104.696 | 108.9596 | 102.8099 | 108.3301 | 103.4032 | 104.5098 | 106.8672 | 106.2465 | 92.6862 | 95.47846 | 96.71433 | 97.73634 | 95.64359 | 94.02983 | 98.39449 | 97.93396 |  | 97.93396 | 94.83429 | 94.51058 | 93.39917 | 97.17201 | 97.50585 | 92.4939 | 94.52623 | 93.29707 | 97.33938 | 97.87054 | 97.75687 | 96.13663 | 96.64922 | 93.76012 | 102.0362 | 104.7641 | 102.2906 | 100.2765
6182.766 | 105.8731 | 103.7469 | 104.4745 | 103.2622 | 106.6265 | 104.0782 | 105.9953 | 102.0527 | 104.4781 | 106.8383 | 104.7241 | 94.14325 | 94.35753 | 96.61964 | 96.73003 | 93.62196 | 93.09511 | 96.69134 | 97.15753 |  | 97.15753 | 93.63467 | 94.3425 | 91.90308 | 94.6072 | 96.58186 | 91.03538 | 91.52254 | 92.68993 | 95.44682 | 97.53362 | 97.12948 | 97.13754 | 96.12812 | 94.71402 | 101.3771 | 104.6718 | 102.3846 | 99.49849
6186.623 | 105.3873 | 105.3719 | 106.2785 | 104.2148 | 104.9903 | 103.6553 | 104.6394 | 103.582 | 104.6326 | 107.2887 | 104.319 | 94.9071 | 95.22794 | 95.65702 | 97.19233 | 95.88363 | 94.09234 | 95.51303 | 97.19014 |  | 97.19014 | 93.9603 | 96.1376 | 93.31697 | 95.372 | 94.87748 | 91.53674 | 91.89333 | 93.34087 | 94.37617 | 99.2317 | 95.33466 | 98.21845 | 96.44337 | 95.15903 | 101.6805 | 103.7602 | 103.1866 | 98.61632
6190.48 | 104.3213 | 104.7335 | 105.2995 | 104.0902 | 104.021 | 103.6707 | 105.9668 | 105.0078 | 102.8222 | 106.3594 | 104.3097 | 95.78703 | 95.83981 | 94.94696 | 97.68397 | 97.80637 | 95.95985 | 95.98759 | 97.62503 |  | 97.62503 | 93.64663 | 97.83492 | 92.77016 | 97.85329 | 92.94182 | 92.20095 | 93.98618 | 94.22121 | 93.41405 | 98.73501 | 95.56325 | 98.44145 | 96.03873 | 92.88728 | 103.7465 | 105.453 | 102.465 | 99.71592
6194.337 | 103.3976 | 103.0803 | 105.7656 | 106.5703 | 105.2411 | 104.5973 | 106.9726 | 103.0106 | 102.177 | 105.7078 | 104.9524 | 97.46394 | 94.80487 | 96.67979 | 96.69574 | 97.35577 | 96.47672 | 96.10458 | 99.1964 |  | 99.1964 | 93.98174 | 96.74192 | 92.62666 | 97.99514 | 93.32541 | 91.69315 | 94.37173 | 95.58024 | 94.34602 | 97.18745 | 98.3881 | 98.54041 | 96.41798 | 93.83392 | 106.3269 | 107.9051 | 101.6604 | 101.7484
6198.194 | 103.1793 | 103.8106 | 106.7205 | 108.6335 | 106.9849 | 107.1792 | 106.63 | 101.6679 | 102.9604 | 107.5269 | 107.5555 | 97.52835 | 94.17782 | 97.61387 | 97.68124 | 98.64236 | 95.32929 | 97.17265 | 101.2624 |  | 101.2624 | 93.81993 | 95.6705 | 96.14672 | 97.65501 | 94.84625 | 93.71192 | 94.49064 | 95.11378 | 94.98669 | 96.89422 | 99.80475 | 98.22163 | 94.96628 | 96.04993 | 106.8719 | 107.7586 | 102.174 | 104.0577
6202.051 | 105.6175 | 105.9603 | 106.9037 | 107.7846 | 106.993 | 106.9668 | 106.075 | 103.4972 | 105.0151 | 107.9314 | 108.8435 | 97.25689 | 93.79947 | 97.12671 | 99.63218 | 100.0845 | 95.79982 | 99.56209 | 101.2664 |  | 101.2664 | 93.88454 | 97.90409 | 97.67571 | 99.12337 | 96.45512 | 97.19278 | 93.45811 | 94.39624 | 95.76305 | 97.27639 | 99.86 | 98.78486 | 94.97398 | 97.76498 | 107.3415 | 105.7711 | 104.0652 | 103.0189
6205.908 | 107.7841 | 104.5886 | 106.9806 | 106.379 | 108.0004 | 107.2049 | 105.6625 | 105.2874 | 104.9254 | 105.7495 | 108.2576 | 97.46344 | 94.00789 | 98.04256 | 99.34868 | 100.0465 | 96.92389 | 99.19419 | 100.5353 |  | 100.5353 | 95.82352 | 98.82024 | 97.20334 | 98.39529 | 96.53477 | 96.67509 | 93.59368 | 94.22993 | 97.99967 | 99.07787 | 99.82111 | 100.1158 | 96.01671 | 96.03905 | 106.9966 | 105.5793 | 104.1991 | 101.7276
6209.765 | 108.3197 | 105.525 | 106.9881 | 107.9019 | 110.2281 | 109.3171 | 107.5007 | 107.9872 | 104.8911 | 105.0191 | 107.5031 | 97.07645 | 94.80987 | 99.6301 | 100.5998 | 100.6944 | 97.20875 | 98.80263 | 99.89911 |  | 99.89911 | 98.1508 | 96.26392 | 97.25259 | 99.40335 | 97.39106 | 96.55194 | 96.34338 | 94.88765 | 99.17513 | 99.8363 | 101.0573 | 100.4889 | 97.51284 | 95.0143 | 107.142 | 105.3038 | 102.6357 | 102.9072
6213.622 | 107.296 | 106.8472 | 106.9341 | 110.5516 | 111.0507 | 108.0174 | 109.6663 | 109.7532 | 105.5057 | 106.5241 | 108.8412 | 98.05319 | 96.77662 | 98.96806 | 100.9258 | 99.45788 | 97.23544 | 98.02918 | 99.27757 |  | 99.27757 | 98.65274 | 98.34378 | 98.08955 | 100.233 | 99.24765 | 96.97368 | 98.57459 | 97.86135 | 98.07359 | 99.62305 | 101.8132 | 99.7664 | 98.49127 | 95.28246 | 108.6141 | 105.0521 | 101.9039 | 102.1587
6217.479 | 108.2823 | 108.3718 | 108.4542 | 112.5526 | 111.5347 | 106.7661 | 110.7907 | 109.085 | 107.4762 | 110.2619 | 111.6313 | 101.1411 | 99.81902 | 99.0513 | 100.636 | 100.9741 | 98.43233 | 100.1681 | 101.246 |  | 101.246 | 98.73452 | 102.7678 | 99.80074 | 101.4949 | 102.0909 | 96.72189 | 100.3763 | 99.81059 | 98.09471 | 101.9003 | 101.9376 | 99.45097 | 97.98837 | 96.42384 | 107.5019 | 106.033 | 103.4392 | 103.3041
6221.336 | 107.5971 | 107.9333 | 108.5288 | 110.9483 | 111.0501 | 107.761 | 110.6199 | 104.9827 | 106.3344 | 109.4112 | 110.5176 | 100.7122 | 100.2728 | 99.78654 | 100.4937 | 104.1999 | 99.71223 | 100.851 | 103.1375 |  | 103.1375 | 100.1909 | 103.0837 | 98.29404 | 99.92857 | 101.2316 | 95.19494 | 100.308 | 97.64727 | 98.86054 | 99.83601 | 100.4472 | 100.0208 | 98.11391 | 95.08887 | 106.912 | 107.138 | 105.0638 | 104.1738
6225.193 | 105.3429 | 105.92 | 106.7088 | 107.6163 | 109.8467 | 107.0582 | 108.8909 | 103.4589 | 106.6061 | 107.1822 | 109.9802 | 99.49001 | 97.5011 | 98.13633 | 99.56461 | 104.041 | 98.55075 | 100.7213 | 103.7596 |  | 103.7596 | 100.5806 | 100.6577 | 98.02547 | 98.21409 | 97.39124 | 96.65261 | 99.13146 | 95.71278 | 97.79712 | 97.03471 | 99.75747 | 99.8347 | 99.8243 | 96.57425 | 107.4829 | 105.528 | 103.7349 | 104.6194
6229.05 | 106.4798 | 106.3003 | 105.1437 | 106.4156 | 108.9928 | 104.7319 | 106.5161 | 103.2935 | 106.9085 | 104.9485 | 109.645 | 97.18353 | 96.73083 | 97.4681 | 99.34309 | 102.6879 | 99.11349 | 100.0796 | 102.5936 |  | 102.5936 | 98.98538 | 98.78787 | 98.57048 | 99.33748 | 97.22157 | 99.21586 | 98.10361 | 95.86479 | 96.89671 | 95.91085 | 98.94016 | 98.4392 | 99.0696 | 94.9959 | 106.3961 | 102.7733 | 100.91 | 103.2413
6232.907 | 107.3553 | 105.2705 | 103.812 | 106.3851 | 105.7775 | 104.6344 | 105.2682 | 102.1989 | 105.5012 | 101.2506 | 105.2237 | 96.24275 | 96.01582 | 98.15193 | 97.55884 | 100.9251 | 98.47136 | 97.20733 | 99.89712 |  | 99.89712 | 96.19157 | 97.85085 | 98.08633 | 100.6219 | 96.16753 | 97.53642 | 96.61461 | 94.96639 | 96.15324 | 94.95837 | 96.97425 | 98.50708 | 94.35073 | 91.38203 | 104.9629 | 100.3777 | 100.4021 | 102.2691
6236.764 | 108.7091 | 104.5915 | 103.8177 | 106.3767 | 107.3859 | 105.855 | 107.8417 | 104.0868 | 104.8385 | 102.7652 | 105.8349 | 97.04351 | 94.80959 | 98.50334 | 97.55009 | 101.6325 | 97.73035 | 98.08421 | 100.3738 |  | 100.3738 | 97.089 | 100.0728 | 98.29252 | 101.8524 | 97.10504 | 97.89463 | 97.03177 | 94.96854 | 97.93405 | 97.45824 | 97.71387 | 98.58522 | 94.90697 | 93.552 | 107.0552 | 101.9405 | 103.0115 | 101.7382
6240.621 | 108.1098 | 104.7691 | 104.8329 | 104.7821 | 108.9298 | 106.6757 | 108.3106 | 101.6114 | 103.8071 | 105.7402 | 108.0284 | 97.22754 | 95.69093 | 97.70479 | 98.09664 | 101.5754 | 97.37704 | 99.81595 | 100.1484 |  | 100.1484 | 98.85959 | 100.0429 | 98.61784 | 99.46132 | 97.73048 | 97.35043 | 96.68901 | 96.32043 | 98.63602 | 97.75481 | 98.04858 | 97.78683 | 95.87325 | 95.19654 | 106.2187 | 104.6501 | 103.1522 | 101.6495
6244.478 | 106.0736 | 104.3534 | 104.6536 | 104.0208 | 106.028 | 106.0958 | 107.7417 | 99.97482 | 102.9555 | 103.7572 | 105.9715 | 94.70257 | 96.41694 | 96.97617 | 96.2946 | 98.86985 | 97.58909 | 98.95207 | 101.0449 |  | 101.0449 | 97.76926 | 97.69539 | 97.95389 | 98.28493 | 96.93877 | 95.22074 | 96.22935 | 95.65899 | 96.35567 | 96.75141 | 97.63836 | 96.8766 | 94.95425 | 94.1025 | 102.3727 | 104.5296 | 101.1609 | 100.3371
6248.335 | 105.7234 | 104.2608 | 105.5714 | 104.7357 | 103.8046 | 106.4575 | 106.0928 | 102.1614 | 104.4934 | 104.2258 | 104.8302 | 92.88725 | 96.53217 | 96.22565 | 96.17091 | 98.97832 | 98.9961 | 99.42142 | 102.8167 |  | 102.8167 | 96.94449 | 98.73872 | 98.66064 | 99.53825 | 98.0932 | 94.23476 | 96.93076 | 95.45232 | 93.8505 | 97.8563 | 98.69241 | 96.48769 | 96.18987 | 93.32401 | 102.9076 | 103.5072 | 100.6878 | 98.66904
6252.192 | 104.7782 | 105.6103 | 106.6926 | 103.5236 | 106.8133 | 106.1589 | 105.0785 | 103.2316 | 105.0147 | 105.1965 | 106.5979 | 94.12995 | 97.75916 | 96.62313 | 97.2937 | 100.7673 | 99.36976 | 100.7523 | 103.3528 |  | 103.3528 | 97.25338 | 101.0032 | 98.52093 | 99.18262 | 96.81695 | 94.04346 | 96.97359 | 96.45683 | 94.3344 | 97.14965 | 100.2457 | 97.44193 | 98.22985 | 93.85454 | 104.6993 | 102.9803 | 101.0616 | 99.27691
6256.049 | 105.3941 | 106.3094 | 107.1228 | 104.3324 | 110.5847 | 106.5392 | 107.9196 | 103.1431 | 105.6886 | 106.5689 | 108.4748 | 97.23055 | 99.3017 | 97.73376 | 98.81167 | 100.2848 | 101.5291 | 101.5321 | 101.6047 |  | 101.6047 | 99.28715 | 100.012 | 97.50437 | 99.84779 | 97.51141 | 94.98995 | 97.34594 | 97.5882 | 96.47282 | 96.3127 | 100.5995 | 99.51453 | 100.2132 | 94.86146 | 106.0805 | 105.2554 | 101.9679 | 100.871
6259.906 | 105.2998 | 105.3575 | 107.0455 | 104.2458 | 109.3329 | 105.454 | 108.4853 | 102.7394 | 106.1226 | 105.8556 | 107.8128 | 97.74995 | 97.52991 | 97.9416 | 100.4963 | 98.93672 | 100.9956 | 100.2531 | 98.78405 |  | 98.78405 | 99.88084 | 97.13047 | 96.97051 | 100.0635 | 99.4643 | 95.88057 | 96.55555 | 97.62357 | 98.31853 | 95.4709 | 98.06504 | 99.42004 | 98.4483 | 94.96973 | 106.6326 | 104.3929 | 102.9007 | 99.80547
6263.763 | 105.0969 | 106.5512 | 106.2673 | 104.1387 | 108.8502 | 104.4586 | 107.7319 | 103.9123 | 105.1794 | 105.2575 | 107.5461 | 96.75687 | 98.56561 | 97.90684 | 101.4903 | 99.57207 | 97.75661 | 98.86197 | 97.9912 |  | 97.9912 | 101.6135 | 97.96249 | 98.32162 | 99.71388 | 99.70281 | 98.51479 | 96.29516 | 95.91943 | 100.3216 | 98.07975 | 98.68838 | 99.22094 | 97.06447 | 94.32949 | 104.4906 | 102.5129 | 103.6206 | 99.21667
6267.62 | 106.1329 | 108.7958 | 105.9796 | 104.4575 | 107.8513 | 106.0275 | 107.2287 | 104.9512 | 106.3951 | 108.0709 | 105.928 | 98.58334 | 99.53617 | 98.13721 | 102.8327 | 100.8824 | 99.20364 | 101.0367 | 100.1389 |  | 100.1389 | 102.6217 | 101.3298 | 99.94292 | 101.2529 | 100.7772 | 98.21114 | 95.75203 | 95.53224 | 102.1571 | 100.1505 | 100.7221 | 99.30272 | 98.53754 | 94.4904 | 104.1664 | 102.8839 | 102.4025 | 99.96976
6271.477 | 106.7798 | 107.0891 | 107.6972 | 104.1182 | 108.7675 | 107.6537 | 107.5938 | 104.8492 | 108.2145 | 107.778 | 105.7308 | 100.8664 | 98.94566 | 100.6028 | 102.2298 | 99.54355 | 100.4915 | 102.3002 | 102.9102 |  | 102.9102 | 103.3855 | 102.591 | 99.64585 | 104.0619 | 101.0975 | 96.5798 | 97.24556 | 96.80657 | 101.5824 | 100.3675 | 101.8229 | 98.89983 | 97.82577 | 95.63273 | 104.7546 | 104.0808 | 101.9019 | 99.63631
6275.334 | 105.8196 | 104.0268 | 107.489 | 104.4275 | 108.6513 | 106.3658 | 107.1745 | 102.8415 | 106.3928 | 104.4357 | 109.3391 | 98.79095 | 97.5932 | 99.90118 | 100.4108 | 98.29594 | 98.9279 | 101.5215 | 102.4706 |  | 102.4706 | 101.8425 | 100.2612 | 98.48858 | 104.1761 | 98.59699 | 97.34527 | 96.92133 | 96.35243 | 99.13463 | 99.92384 | 101.2743 | 96.00908 | 95.3886 | 95.53693 | 103.4186 | 105.018 | 102.5065 | 101.7989
6279.191 | 105.1194 | 104.3738 | 103.9814 | 106.6813 | 108.2471 | 105.5532 | 105.9259 | 102.9742 | 103.8092 | 103.552 | 109.2257 | 97.25971 | 96.4129 | 98.11337 | 99.31822 | 99.34396 | 99.06053 | 100.9482 | 102.1825 |  | 102.1825 | 101.9006 | 97.01913 | 98.09463 | 102.034 | 97.26702 | 96.9194 | 97.40479 | 96.57246 | 96.49589 | 98.38991 | 98.09409 | 93.86282 | 96.51388 | 94.91701 | 103.5089 | 104.9461 | 103.9909 | 104.439
6283.048 | 104.1771 | 104.8619 | 102.8818 | 105.2392 | 106.2199 | 105.8712 | 105.106 | 102.9629 | 102.5877 | 103.2157 | 105.7254 | 95.42867 | 95.42709 | 99.44201 | 97.91827 | 101.0872 | 98.65659 | 99.70649 | 102.2334 |  | 102.2334 | 99.70853 | 96.69173 | 97.62624 | 98.23397 | 97.00182 | 95.49092 | 96.34555 | 95.98994 | 93.47425 | 97.39028 | 96.17638 | 93.69952 | 96.12646 | 92.80928 | 102.2411 | 103.0977 | 103.9204 | 102.9853
6286.905 | 101.416 | 103.1415 | 103.5491 | 102.6226 | 105.8231 | 105.4993 | 103.7093 | 101.5088 | 100.5343 | 101.9311 | 103.8158 | 93.08586 | 95.29471 | 98.71228 | 96.63122 | 99.65736 | 96.49087 | 98.50282 | 99.5541 |  | 99.5541 | 95.55851 | 96.80368 | 97.35023 | 97.86708 | 95.56487 | 95.39218 | 93.30328 | 95.85804 | 91.22673 | 95.77118 | 94.48291 | 94.5799 | 93.11342 | 93.53606 | 100.5074 | 101.2586 | 100.1865 | 100.105
6290.762 | 101.2914 | 104.1509 | 105.7327 | 104.8497 | 106.7538 | 104.5243 | 104.085 | 101.2493 | 102.196 | 103.1439 | 103.0006 | 94.40063 | 95.83846 | 96.76698 | 97.148 | 100.2052 | 97.68686 | 101.6695 | 98.55147 |  | 98.55147 | 96.4433 | 97.61842 | 98.34946 | 99.26758 | 96.4045 | 95.56216 | 93.92489 | 95.62759 | 91.28889 | 95.35062 | 94.74834 | 95.21585 | 92.98013 | 95.846 | 102.8232 | 102.1998 | 99.45599 | 99.39819
6294.619 | 103.2517 | 104.5683 | 104.3413 | 104.4934 | 106.5488 | 103.1795 | 105.4787 | 102.074 | 103.4262 | 103.7301 | 104.9395 | 95.24651 | 97.01009 | 98.27787 | 99.45136 | 102.3023 | 97.69125 | 102.5854 | 100.4088 |  | 100.4088 | 98.97707 | 97.69283 | 97.15741 | 98.60449 | 98.16717 | 96.59531 | 97.57032 | 94.36199 | 93.48642 | 96.80187 | 94.34052 | 95.40929 | 93.23709 | 95.66975 | 103.2945 | 104.3076 | 99.08798 | 99.74107
6298.476 | 106.0569 | 104.5494 | 103.6706 | 103.0158 | 106.3019 | 102.9933 | 104.7135 | 103.0884 | 102.7947 | 102.9269 | 106.6628 | 94.33665 | 96.13902 | 99.29311 | 102.4393 | 100.9233 | 96.86847 | 101.9312 | 99.51484 |  | 99.51484 | 97.67512 | 98.04684 | 96.39101 | 98.06004 | 98.96646 | 97.4379 | 97.87836 | 93.53931 | 95.91943 | 96.9712 | 95.9152 | 93.9818 | 95.36137 | 94.84432 | 101.9562 | 105.4673 | 95.5095 | 99.77287
6302.333 | 105.8936 | 101.8999 | 104.9812 | 101.8805 | 105.4706 | 104.249 | 102.6906 | 101.4068 | 101.5806 | 102.957 | 106.3043 | 94.39761 | 94.09011 | 97.00005 | 99.36565 | 98.20466 | 96.6516 | 98.30841 | 97.53352 |  | 97.53352 | 94.90615 | 97.58555 | 97.40481 | 99.02621 | 96.76014 | 96.28901 | 94.94203 | 93.4618 | 95.02576 | 93.52345 | 95.8422 | 93.58636 | 96.17893 | 94.22997 | 101.5081 | 102.8763 | 94.5516 | 99.58983
6306.19 | 105.9656 | 101.487 | 105.4125 | 103.5577 | 105.5506 | 106.4375 | 105.6976 | 102.3953 | 102.2648 | 102.9895 | 107.8424 | 96.62983 | 94.18945 | 96.77438 | 98.66912 | 99.60346 | 97.75417 | 98.1087 | 98.70299 |  | 98.70299 | 96.45879 | 98.21008 | 99.82772 | 99.42327 | 95.83133 | 96.67879 | 95.15999 | 96.78777 | 94.13287 | 91.78578 | 96.27036 | 95.92915 | 94.44485 | 92.59978 | 102.395 | 102.0133 | 97.41863 | 99.88467
6310.047 | 106.2103 | 104.9183 | 104.3122 | 106.5293 | 105.5746 | 106.8111 | 106.1538 | 102.9596 | 102.7977 | 102.507 | 109.274 | 97.21042 | 95.3463 | 98.42389 | 99.92751 | 101.4429 | 100.4048 | 99.1777 | 101.4632 |  | 101.4632 | 98.26295 | 97.88312 | 98.49433 | 99.95729 | 98.47662 | 97.96686 | 97.06309 | 100.0008 | 96.44436 | 93.94896 | 97.61093 | 95.98933 | 95.91207 | 93.39861 | 103.7667 | 103.1449 | 99.51515 | 100.7517
6313.904 | 105.9377 | 105.2608 | 103.3142 | 106.7301 | 104.8433 | 103.9088 | 105.6156 | 101.573 | 102.3946 | 103.3901 | 107.8163 | 96.10666 | 95.90526 | 97.20391 | 99.20363 | 100.4574 | 100.1542 | 99.81035 | 103.1411 |  | 103.1411 | 99.45798 | 97.3037 | 97.31058 | 99.67821 | 99.12762 | 97.84473 | 98.21503 | 98.36256 | 98.91583 | 96.55981 | 96.39014 | 94.47459 | 97.49592 | 94.11327 | 103.6458 | 103.7178 | 101.2256 | 102.502
6317.761 | 104.0229 | 103.1188 | 102.6763 | 105.1618 | 103.0406 | 103.674 | 105.7005 | 102.0983 | 101.1172 | 104.7 | 105.857 | 94.72829 | 96.5657 | 93.76978 | 99.47767 | 100.2073 | 98.41441 | 100.981 | 99.7264 |  | 99.7264 | 98.79631 | 97.12174 | 97.20139 | 98.77556 | 97.66415 | 96.00015 | 97.96689 | 95.52777 | 96.79768 | 97.61497 | 94.39661 | 94.76915 | 95.85889 | 93.21191 | 104.3645 | 103.7366 | 100.5 | 100.3121
6321.618 | 103.8793 | 103.9882 | 102.8552 | 105.8838 | 103.8156 | 106.0595 | 106.285 | 101.6183 | 100.3269 | 103.9321 | 106.2966 | 94.05775 | 97.72054 | 95.56203 | 100.5097 | 101.4117 | 97.05947 | 101.9398 | 99.71152 |  | 99.71152 | 98.43871 | 98.59264 | 97.7841 | 99.78872 | 98.55244 | 96.9798 | 98.29556 | 94.87907 | 96.3136 | 95.75234 | 95.73347 | 96.93774 | 94.5406 | 92.65833 | 106.2981 | 101.7954 | 100.0031 | 99.07551
6325.475 | 104.1879 | 103.5974 | 103.1438 | 104.9358 | 104.1435 | 108.3511 | 104.7152 | 99.2717 | 100.2054 | 103.5066 | 104.3828 | 92.68082 | 98.17574 | 98.25235 | 99.88085 | 101.4483 | 95.23149 | 100.5655 | 101.3653 |  | 101.3653 | 99.92577 | 99.88411 | 95.74586 | 100.1729 | 97.69504 | 97.27124 | 97.35576 | 95.10136 | 95.76229 | 95.82516 | 98.07356 | 97.08382 | 93.42653 | 92.11613 | 104.8889 | 99.92038 | 100.3587 | 102.0107
6329.332 | 104.0203 | 103.0578 | 103.1973 | 103.9891 | 104.2772 | 107.5493 | 103.6185 | 99.15765 | 100.4442 | 101.0639 | 101.6103 | 93.39125 | 96.09691 | 96.57411 | 98.73237 | 100.4853 | 95.76282 | 100.1619 | 100.9792 |  | 100.9792 | 100.1507 | 98.23757 | 92.56721 | 100.0471 | 97.84191 | 96.84949 | 95.29707 | 94.30112 | 93.47781 | 95.45502 | 97.58885 | 96.29331 | 93.49632 | 92.52583 | 102.3849 | 99.03681 | 99.19145 | 103.8207
6333.189 | 104.2085 | 104.2741 | 105.0765 | 105.3453 | 106.9469 | 104.652 | 106.2344 | 102.3391 | 102.362 | 102.4723 | 103.6177 | 94.77544 | 95.83314 | 93.92551 | 100.5088 | 100.5332 | 98.05354 | 99.35126 | 102.4039 |  | 102.4039 | 101.4325 | 97.44543 | 97.33371 | 100.7005 | 98.37318 | 96.05218 | 94.53848 | 92.84687 | 94.35361 | 93.71496 | 95.90446 | 96.3381 | 95.10165 | 92.52228 | 105.1427 | 100.6339 | 98.54822 | 102.6016
6337.046 | 102.8819 | 103.4623 | 107.251 | 106.2855 | 106.6768 | 104.0804 | 108.6366 | 103.834 | 104.2435 | 106.2331 | 106.3936 | 96.40815 | 96.42817 | 94.40715 | 101.835 | 100.173 | 98.00167 | 97.58272 | 102.5909 |  | 102.5909 | 100.388 | 97.21576 | 101.1183 | 100.3355 | 96.94775 | 96.73366 | 96.25468 | 93.06358 | 96.95291 | 93.78718 | 96.19101 | 97.08115 | 96.54995 | 93.41024 | 106.172 | 102.4858 | 98.82282 | 100.5954
6340.903 | 101.7141 | 102.1649 | 107.0295 | 105.4902 | 107.2984 | 104.3737 | 107.1824 | 100.8758 | 104.6789 | 107.0935 | 106.9269 | 96.1198 | 97.30355 | 94.59687 | 98.71302 | 97.98222 | 97.03921 | 98.98059 | 102.1812 |  | 102.1812 | 100.1116 | 97.60889 | 99.31103 | 99.13299 | 97.62839 | 96.82496 | 97.55307 | 92.56299 | 97.24049 | 95.19233 | 97.3213 | 96.71631 | 94.41595 | 95.1605 | 105.3138 | 103.2725 | 99.48167 | 98.98842
6344.76 | 103.8266 | 102.9111 | 105.0843 | 104.4963 | 109.7827 | 102.6956 | 104.643 | 98.00596 | 103.6122 | 105.6219 | 105.1101 | 95.29829 | 97.98027 | 95.36751 | 96.66772 | 97.72493 | 98.08839 | 101.2844 | 101.9528 |  | 101.9528 | 100 | 98.27522 | 96.87482 | 100.2038 | 99.00582 | 95.14418 | 97.86195 | 94.58912 | 98.35309 | 94.37048 | 97.44438 | 93.53409 | 93.40321 | 94.80352 | 104.9728 | 104.279 | 101.7299 | 99.74462
6348.617 | 103.9469 | 102.7334 | 102.0629 | 102.6783 | 108.3051 | 100.7047 | 104.1503 | 98.19261 | 101.4243 | 102.7985 | 104.3729 | 94.2935 | 95.43249 | 95.99446 | 96.88262 | 99.02581 | 98.68242 | 100.4669 | 101.1972 |  | 101.1972 | 98.39528 | 96.17379 | 96.32173 | 100.0528 | 97.70768 | 92.51894 | 95.88188 | 95.868 | 96.968 | 92.9086 | 96.02908 | 92.83732 | 93.33163 | 91.8632 | 102.6955 | 102.1903 | 102.6091 | 100.8271
6352.474 | 102.1224 | 102.1594 | 102.3289 | 102.2218 | 104.8298 | 104.639 | 103.8667 | 98.27261 | 102.178 | 101.4933 | 104.2488 | 92.64408 | 93.45763 | 96.01028 | 97.65363 | 98.15553 | 98.6676 | 97.08356 | 99.43019 |  | 99.43019 | 100.0839 | 97.42487 | 95.40441 | 98.39289 | 95.08546 | 93.60775 | 93.27438 | 96.57166 | 94.73537 | 93.15739 | 95.86106 | 94.63367 | 92.90151 | 90.0979 | 103.107 | 100.4708 | 101.3492 | 99.53391
6356.331 | 101.1929 | 100.6354 | 104.0476 | 101.6966 | 103.6318 | 105.4818 | 103.65 | 98.3253 | 102.8644 | 101.7837 | 100.7927 | 91.30762 | 93.53315 | 95.19379 | 96.43782 | 97.49565 | 98.54167 | 95.11285 | 99.79382 |  | 99.79382 | 98.87662 | 97.25974 | 94.44627 | 96.20015 | 93.97955 | 94.97968 | 91.84523 | 96.63306 | 91.94667 | 94.06238 | 95.94637 | 92.96313 | 92.73637 | 89.65305 | 103.7514 | 101.1222 | 98.18512 | 98.48905
6360.188 | 100.9737 | 100.4649 | 104.0143 | 101.1061 | 105.5861 | 103.2593 | 102.6276 | 98.12645 | 101.5997 | 101.9827 | 99.2352 | 91.58022 | 93.72868 | 95.72186 | 94.88381 | 96.83745 | 97.47185 | 94.70193 | 99.8196 |  | 99.8196 | 95.37426 | 94.81126 | 93.56293 | 96.35728 | 94.73603 | 95.54056 | 90.50019 | 95.06834 | 91.63385 | 96.24138 | 97.19991 | 93.85767 | 95.39977 | 88.52892 | 102.6314 | 101.276 | 99.15572 | 99.26995
6364.045 | 103.888 | 101.7737 | 105.3289 | 102.748 | 106.7222 | 103.7582 | 104.8572 | 98.56393 | 101.9282 | 104.0037 | 103.9813 | 93.1684 | 96.59431 | 97.45267 | 98.49531 | 97.20879 | 98.86668 | 97.02267 | 100.1682 |  | 100.1682 | 95.72569 | 98.83517 | 94.51518 | 99.26918 | 96.37715 | 96.66008 | 92.35995 | 96.22495 | 94.78311 | 99.16192 | 98.77197 | 96.93721 | 98.26622 | 90.49306 | 104.084 | 102.0504 | 102.647 | 99.49879
6367.902 | 104.828 | 102.0026 | 106.0173 | 104.8168 | 106.1823 | 104.1424 | 106.7938 | 99.07841 | 104.2118 | 103.8983 | 107.731 | 93.66179 | 97.15102 | 97.18718 | 100.9914 | 99.95996 | 98.70374 | 98.35918 | 100.5985 |  | 100.5985 | 99.35735 | 100.8746 | 94.41209 | 101.3412 | 97.17513 | 97.33544 | 95.8476 | 96.04005 | 96.73015 | 98.967 | 97.08423 | 97.69561 | 98.31284 | 92.50356 | 102.5712 | 101.3797 | 104.0186 | 98.76756
6371.759 | 102.7912 | 101.917 | 104.5409 | 103.2011 | 104.8213 | 105.2302 | 105.0516 | 98.94935 | 101.8601 | 102.3241 | 107.2585 | 93.79865 | 95.61837 | 98.27598 | 99.83897 | 100.6824 | 95.57591 | 96.66896 | 100.032 |  | 100.032 | 102.7396 | 100.6677 | 93.24849 | 102.464 | 95.82279 | 97.10406 | 96.08292 | 95.55042 | 97.97952 | 96.9382 | 96.78175 | 97.57921 | 96.02477 | 92.87804 | 100.6249 | 99.48182 | 104.7168 | 99.21514
6375.616 | 101.9457 | 103.3247 | 104.7652 | 104.8958 | 105.7141 | 104.66 | 104.1382 | 102.0494 | 102.5944 | 105.8188 | 109.0063 | 95.29168 | 95.5232 | 99.13375 | 100.5141 | 100.3381 | 97.60455 | 99.11939 | 101.2823 |  | 101.2823 | 103.81 | 99.57486 | 94.57327 | 102.392 | 96.01313 | 98.67564 | 96.99184 | 94.30317 | 98.46371 | 98.26678 | 97.77177 | 96.48873 | 95.05237 | 95.73056 | 103.1847 | 99.40665 | 103.5936 | 102.1818
6379.473 | 103.7381 | 103.9729 | 104.7672 | 107.1281 | 105.3606 | 103.1745 | 103.7354 | 102.7345 | 105.698 | 105.8864 | 109.0403 | 96.90418 | 94.54516 | 97.48634 | 100.8607 | 98.24536 | 97.3409 | 99.91875 | 101.4938 |  | 101.4938 | 101.6798 | 97.59794 | 95.29313 | 100.5052 | 97.12146 | 98.27621 | 96.5033 | 92.28248 | 96.06173 | 99.44449 | 98.61421 | 95.25723 | 94.05877 | 97.91031 | 102.2976 | 99.65773 | 100.9146 | 100.3765
6383.33 | 105.3968 | 102.9679 | 104.686 | 105.0446 | 105.8339 | 102.5155 | 104.7308 | 99.4832 | 105.0197 | 104.9959 | 104.6549 | 94.79982 | 93.71374 | 96.49644 | 98.98453 | 95.7083 | 94.67997 | 96.8681 | 97.2485 |  | 97.2485 | 98.32195 | 97.89214 | 95.42627 | 98.09937 | 96.82391 | 97.74416 | 94.58396 | 92.41846 | 93.79945 | 96.96198 | 99.76663 | 92.74651 | 95.54445 | 95.14342 | 101.9934 | 100.0239 | 100.2733 | 96.46834
6387.187 | 105.4312 | 103.981 | 105.4008 | 102.5532 | 105.2557 | 103.6866 | 103.1964 | 96.69315 | 102.2791 | 104.6481 | 103.4137 | 95.04268 | 92.58974 | 96.70439 | 97.93003 | 97.34795 | 94.49607 | 98.13183 | 95.69347 |  | 95.69347 | 96.75135 | 98.45906 | 95.37802 | 97.52106 | 94.75069 | 97.99474 | 94.35633 | 93.55288 | 93.89137 | 93.92633 | 96.44463 | 92.92228 | 96.41153 | 92.92309 | 105.4267 | 101.4352 | 99.47064 | 97.5689
6391.044 | 104.4864 | 103.7697 | 104.0284 | 102.1753 | 103.6928 | 102.2784 | 100.6692 | 97.48232 | 98.93757 | 101.8665 | 105.6302 | 94.76659 | 90.4275 | 95.63889 | 96.46206 | 99.51269 | 94.53751 | 100.4797 | 97.42699 |  | 97.42699 | 95.18575 | 96.19653 | 95.32152 | 97.45995 | 95.18998 | 95.67488 | 93.31928 | 92.86045 | 93.26669 | 93.59552 | 94.45655 | 95.92677 | 93.23501 | 91.18095 | 105.2964 | 102.1164 | 99.96925 | 98.8522
6394.901 | 101.7986 | 101.8133 | 104.3089 | 103.2379 | 102.9135 | 99.38145 | 103.3427 | 101.5645 | 99.40374 | 102.4447 | 104.2586 | 94.63543 | 89.98702 | 94.17298 | 96.80323 | 98.20732 | 94.17805 | 101.0412 | 97.56886 |  | 97.56886 | 95.61843 | 93.76299 | 98.11659 | 96.86085 | 95.68504 | 93.80577 | 92.56053 | 92.07666 | 92.08954 | 93.74624 | 94.49281 | 97.35219 | 91.5388 | 89.56867 | 106.5622 | 101.5906 | 99.57316 | 95.98581
6398.758 | 99.51482 | 101.9187 | 103.484 | 101.7838 | 103.1819 | 100.1126 | 105.0213 | 104.1792 | 100.8307 | 101.9007 | 101.4764 | 92.59597 | 88.70896 | 93.80953 | 97.71711 | 97.65182 | 94.00623 | 99.28989 | 95.30953 |  | 95.30953 | 97.22247 | 92.90536 | 99.06975 | 97.1896 | 95.65968 | 93.4013 | 93.33062 | 91.31621 | 90.90209 | 93.72589 | 95.6457 | 95.44586 | 90.93822 | 90.01844 | 105.674 | 99.67886 | 98.64621 | 95.78398
6402.615 | 100.9884 | 102.9252 | 103.1349 | 100.7249 | 103.7006 | 102.5241 | 102.5285 | 102.2562 | 100.2124 | 101.6666 | 102.1808 | 92.7459 | 91.94753 | 94.52911 | 95.37624 | 95.91106 | 96.36028 | 95.45188 | 97.74398 |  | 97.74398 | 98.40341 | 94.36508 | 96.27427 | 95.65458 | 94.44979 | 93.65672 | 94.02927 | 90.95187 | 92.58867 | 95.2169 | 94.72256 | 93.74686 | 92.97211 | 91.66815 | 100.7239 | 98.60265 | 97.99767 | 99.30836
6406.472 | 100.8731 | 102.5171 | 104.1842 | 99.13441 | 100.8232 | 101.5865 | 98.47081 | 99.0989 | 98.36641 | 101.8929 | 101.683 | 91.95983 | 95.06092 | 91.81011 | 93.8968 | 95.04841 | 96.81996 | 92.66694 | 99.42296 |  | 99.42296 | 95.55856 | 98.08535 | 93.08038 | 95.02676 | 91.73965 | 91.25948 | 93.19935 | 89.94862 | 91.94992 | 92.95499 | 91.83875 | 92.68871 | 93.18787 | 91.11842 | 99.27151 | 96.85678 | 97.66916 | 99.50483
6410.329 | 99.52991 | 100.5865 | 102.9625 | 98.05995 | 99.95256 | 98.17182 | 100.8718 | 98.80771 | 98.92728 | 101.0084 | 99.53566 | 90.00643 | 96.06336 | 91.64075 | 94.26967 | 94.05016 | 92.78778 | 92.08096 | 98.75866 |  | 98.75866 | 93.37434 | 98.4899 | 92.83089 | 94.27921 | 91.2261 | 91.08291 | 91.59235 | 89.6945 | 89.59473 | 90.29937 | 90.68874 | 91.74802 | 93.59155 | 90.53888 | 101.3351 | 95.19974 | 98.42803 | 96.38046
6414.186 | 98.34559 | 95.94583 | 100.3645 | 98.73221 | 102.1449 | 96.51807 | 101.8791 | 98.93631 | 97.11 | 100.2694 | 97.23075 | 90.80367 | 94.26987 | 95.73425 | 94.83788 | 92.99545 | 91.2422 | 90.72926 | 95.57351 |  | 95.57351 | 92.39323 | 95.10574 | 92.19304 | 94.53405 | 92.09772 | 91.244 | 89.3279 | 92.15339 | 89.0798 | 91.92391 | 92.31332 | 89.70971 | 93.9687 | 89.36815 | 99.7617 | 95.34464 | 98.12061 | 95.18987
6418.043 | 97.10081 | 95.97726 | 98.99354 | 100.9469 | 103.0217 | 98.29514 | 99.35229 | 99.78683 | 96.30399 | 100.0139 | 101.1696 | 91.00535 | 92.77812 | 96.91788 | 96.81865 | 93.25566 | 93.68198 | 92.56884 | 93.16121 |  | 93.16121 | 90.89285 | 92.78828 | 91.18746 | 95.89629 | 93.17811 | 92.26915 | 89.27034 | 92.90031 | 89.77582 | 93.37862 | 93.77202 | 88.41206 | 92.64711 | 91.07318 | 99.07768 | 99.07304 | 97.45953 | 97.64701
6421.9 | 99.73996 | 100.0504 | 97.64743 | 102.4406 | 101.7956 | 102.9574 | 99.0972 | 100.7876 | 97.79114 | 100.7573 | 102.8195 | 91.94394 | 93.2847 | 92.90665 | 94.88899 | 94.84435 | 94.27982 | 93.59353 | 96.03493 |  | 96.03493 | 92.02319 | 93.52385 | 90.50645 | 93.41516 | 94.36591 | 93.33131 | 91.12412 | 90.90642 | 90.41943 | 92.30077 | 95.75983 | 91.23551 | 94.36475 | 92.35489 | 100.1186 | 100.3206 | 99.23773 | 99.60421
6425.757 | 101.9842 | 101.3304 | 97.46133 | 101.0315 | 100.9365 | 103.0218 | 99.70811 | 99.44683 | 99.70811 | 100.7158 | 99.958 | 91.00865 | 93.29633 | 89.78854 | 93.1053 | 95.86239 | 92.18001 | 92.35873 | 97.03053 |  | 97.03053 | 94.64591 | 94.51258 | 90.53281 | 91.80536 | 93.74554 | 93.10518 | 88.2851 | 90.22491 | 88.27705 | 91.51703 | 96.14842 | 93.82327 | 95.56364 | 91.34937 | 99.36119 | 98.38652 | 101.9496 | 97.5109
6429.614 | 101.512 | 102.5937 | 98.8253 | 100.4779 | 101.6019 | 100.2625 | 100.1533 | 99.32127 | 98.8213 | 100.392 | 98.02048 | 87.44995 | 91.8272 | 90.16899 | 96.40614 | 94.20105 | 90.72755 | 93.60546 | 93.06265 |  | 93.06265 | 93.67593 | 93.75097 | 89.59736 | 92.21777 | 92.85027 | 92.58243 | 87.16526 | 91.15878 | 87.63047 | 91.48923 | 91.79359 | 93.09792 | 94.67236 | 92.37936 | 100.1039 | 96.81445 | 101.3562 | 95.28188
6433.471 | 100.9083 | 102.221 | 100.2787 | 99.39603 | 101.5244 | 99.33116 | 98.73106 | 96.82224 | 96.28311 | 99.80878 | 97.13413 | 85.65797 | 88.6482 | 89.80883 | 97.08138 | 95.34356 | 90.65601 | 91.58318 | 89.05615 |  | 89.05615 | 91.6795 | 92.43311 | 91.9204 | 91.71879 | 92.55172 | 91.96131 | 89.37752 | 88.13453 | 88.67779 | 91.31117 | 91.6254 | 90.91998 | 92.10566 | 91.66981 | 99.57024 | 95.39753 | 96.69588 | 96.3619
6437.328 | 103.0682 | 98.42214 | 101.5602 | 101.7404 | 102.0104 | 98.99011 | 99.97608 | 94.85873 | 97.65057 | 99.61241 | 101.4322 | 88.51546 | 90.39878 | 89.64962 | 94.35371 | 97.77397 | 93.41398 | 88.58533 | 92.38145 |  | 92.38145 | 91.6445 | 93.14017 | 96.00213 | 94.72771 | 92.36406 | 88.9517 | 88.39034 | 84.48752 | 89.74039 | 93.59783 | 95.70204 | 92.40623 | 91.0251 | 89.79539 | 98.84191 | 99.17101 | 95.56977 | 96.6933
6441.185 | 101.1039 | 98.25675 | 102.119 | 103.7371 | 101.0508 | 97.56155 | 102.3465 | 95.60856 | 97.28967 | 100.5161 | 103.8313 | 88.75547 | 91.29964 | 88.27287 | 90.00739 | 96.64705 | 95.29995 | 88.995 | 95.91412 |  | 95.91412 | 92.00167 | 93.23833 | 94.20351 | 95.55702 | 90.78288 | 87.29678 | 85.66893 | 88.67153 | 89.47202 | 92.92192 | 94.75022 | 95.5413 | 92.337 | 89.66463 | 97.52604 | 101.1107 | 97.61956 | 94.45768
6445.042 | 97.63631 | 98.39664 | 100.0119 | 101.7196 | 96.87609 | 94.80404 | 102.6168 | 95.51478 | 96.82233 | 99.48006 | 102.3046 | 90.03048 | 88.42582 | 84.78114 | 88.1724 | 92.99196 | 93.55587 | 88.21388 | 94.36501 |  | 94.36501 | 92.88435 | 91.1185 | 90.70396 | 93.35623 | 89.72964 | 87.1474 | 85.22837 | 89.89222 | 89.08751 | 90.48386 | 93.50617 | 94.12329 | 91.11753 | 88.13911 | 96.71522 | 98.93465 | 95.78854 | 93.24086
6448.899 | 98.62938 | 98.31692 | 100.4118 | 99.77452 | 96.97865 | 95.58922 | 104.4861 | 96.65842 | 97.13508 | 97.4791 | 99.62675 | 92.77146 | 88.70298 | 85.87348 | 89.23373 | 90.50806 | 90.78825 | 90.05677 | 92.09722 |  | 92.09722 | 94.26251 | 92.65527 | 89.532 | 90.69106 | 90.90155 | 87.1909 | 86.88455 | 86.14611 | 89.82513 | 90.22612 | 93.39143 | 92.63046 | 89.20652 | 86.4362 | 98.67344 | 99.94572 | 96.00125 | 96.38446
6452.756 | 100.2688 | 98.81564 | 99.00481 | 99.25391 | 99.2463 | 98.14426 | 101.8823 | 96.8651 | 96.8108 | 97.69899 | 98.46048 | 90.12236 | 90.87733 | 89.6588 | 90.54673 | 94.56319 | 89.93559 | 90.42349 | 91.35047 |  | 91.35047 | 92.374 | 93.55979 | 90.25614 | 89.31023 | 94.45189 | 87.28606 | 86.71632 | 85.8091 | 90.03752 | 91.98219 | 92.5806 | 92.91545 | 90.81677 | 87.76611 | 100.2128 | 100.1064 | 97.48914 | 96.32109
6456.613 | 97.81898 | 96.383 | 97.11351 | 98.16878 | 100.2379 | 98.58802 | 99.1874 | 94.09783 | 96.54977 | 98.07585 | 96.17023 | 87.30195 | 89.51581 | 90.85787 | 90.02637 | 93.84966 | 88.62456 | 89.03819 | 91.5418 |  | 91.5418 | 89.90395 | 91.77202 | 90.62358 | 88.29659 | 94.68298 | 88.20322 | 87.20325 | 87.13914 | 88.84764 | 92.81619 | 91.55653 | 90.47922 | 90.82401 | 88.58491 | 98.60075 | 98.66744 | 95.22486 | 92.45268
6460.47 | 94.49789 | 96.13 | 97.35371 | 97.3936 | 97.52393 | 96.96918 | 99.54971 | 92.81275 | 96.17044 | 98.0991 | 95.74464 | 86.81336 | 87.21865 | 88.73729 | 88.40832 | 91.26588 | 86.94598 | 90.4162 | 91.50082 |  | 91.50082 | 90.49501 | 91.01376 | 89.35807 | 87.85052 | 90.03875 | 90.10252 | 87.40169 | 86.57629 | 87.40778 | 89.53981 | 91.04527 | 89.32286 | 88.08215 | 87.81876 | 96.98504 | 97.6684 | 92.33217 | 93.96603
6464.327 | 97.6016 | 101.5858 | 97.42575 | 97.5999 | 98.20444 | 97.43956 | 102.2747 | 97.18774 | 96.27926 | 96.98172 | 98.99353 | 89.81363 | 88.74761 | 90.52742 | 89.19469 | 94.81927 | 89.53954 | 92.29784 | 92.1646 |  | 92.1646 | 92.82383 | 91.53127 | 88.3129 | 88.85127 | 89.03991 | 92.4932 | 86.47276 | 86.30753 | 88.96886 | 87.98771 | 91.7554 | 91.00655 | 89.19851 | 90.29063 | 98.59959 | 99.25276 | 92.16241 | 96.11572
6468.184 | 101.6067 | 101.0575 | 96.73605 | 98.26687 | 99.31332 | 97.38721 | 101.4456 | 99.50692 | 96.21776 | 96.42788 | 99.40241 | 90.11299 | 91.08445 | 91.37697 | 89.40185 | 94.38768 | 93.49086 | 92.62149 | 91.47221 |  | 91.47221 | 92.04858 | 91.49932 | 89.61941 | 90.44068 | 85.57351 | 92.99083 | 87.81985 | 86.79733 | 89.22169 | 90.23174 | 93.24575 | 92.92916 | 91.42572 | 90.85163 | 99.46803 | 99.6825 | 93.84428 | 96.58453
6472.041 | 100.3953 | 96.68478 | 96.06796 | 98.52134 | 94.80302 | 95.89838 | 98.15218 | 95.86858 | 93.01017 | 93.14296 | 95.39073 | 86.32411 | 85.73614 | 88.09032 | 84.73912 | 89.34997 | 91.18503 | 89.81564 | 88.5574 |  | 88.5574 | 91.08569 | 88.33693 | 88.05614 | 89.92085 | 81.33852 | 88.9873 | 85.40691 | 88.42581 | 86.36454 | 88.27292 | 90.0201 | 91.6043 | 91.5925 | 89.30248 | 94.9043 | 96.65017 | 92.40144 | 94.84867
6475.898 | 97.75793 | 96.46057 | 97.39537 | 99.50603 | 95.0879 | 97.2979 | 99.46145 | 96.92353 | 93.9136 | 93.08368 | 96.00455 | 84.49934 | 83.51957 | 87.99962 | 85.39092 | 89.32235 | 89.58543 | 88.68957 | 88.89184 |  | 88.89184 | 93.98924 | 88.32603 | 87.7764 | 89.88154 | 85.54144 | 90.5933 | 84.92428 | 88.09798 | 86.79482 | 87.38944 | 87.07919 | 91.78899 | 91.13585 | 89.95316 | 94.82355 | 96.67152 | 94.0855 | 94.77116
6479.755 | 100.3304 | 95.67819 | 99.51718 | 96.71072 | 98.82162 | 95.93873 | 99.42043 | 98.07496 | 96.2225 | 96.43304 | 99.24815 | 82.94572 | 84.37406 | 88.81689 | 88.39172 | 90.01295 | 89.49979 | 89.33195 | 90.93725 |  | 90.93725 | 95.09895 | 89.23935 | 89.98025 | 92.50991 | 86.56645 | 91.31081 | 85.8744 | 86.53432 | 86.93473 | 89.15077 | 89.73808 | 92.15768 | 92.34451 | 89.60689 | 95.47157 | 98.17493 | 97.66289 | 94.18797
6483.612 | 99.87064 | 95.48149 | 97.4381 | 94.94598 | 99.48005 | 94.02185 | 97.90729 | 94.86023 | 96.67409 | 96.07726 | 98.1766 | 82.27636 | 83.21358 | 88.60701 | 91.04736 | 91.21831 | 88.12759 | 88.85051 | 90.23109 |  | 90.23109 | 91.72289 | 88.14122 | 90.37616 | 92.18685 | 85.14719 | 87.02733 | 83.50144 | 85.09579 | 88.20599 | 89.34639 | 91.00371 | 91.08294 | 89.98527 | 87.28726 | 93.2255 | 96.55048 | 96.77159 | 93.14053
6487.469 | 98.40825 | 95.4453 | 95.74576 | 97.27457 | 99.32815 | 95.03603 | 96.3206 | 94.9542 | 96.54398 | 95.40715 | 96.05236 | 83.47282 | 82.28479 | 87.39359 | 91.78053 | 92.0876 | 87.05637 | 89.10394 | 90.25569 |  | 90.25569 | 90.3131 | 88.1141 | 87.56396 | 89.28578 | 86.46619 | 86.5017 | 84.91728 | 82.30744 | 88.34337 | 89.53863 | 88.4577 | 92.06454 | 87.36126 | 87.64388 | 92.9129 | 94.6601 | 95.40319 | 94.97354
6491.326 | 99.44422 | 95.55595 | 94.97242 | 98.89126 | 96.9903 | 96.17625 | 95.06871 | 96.71949 | 94.89828 | 92.64668 | 94.47359 | 83.04547 | 82.10011 | 85.00267 | 90.18108 | 92.03499 | 86.13226 | 90.3036 | 92.32973 |  | 92.32973 | 89.10649 | 87.09312 | 86.91882 | 86.95062 | 89.00265 | 86.02818 | 84.07379 | 81.45583 | 85.41697 | 89.96455 | 87.92529 | 89.50734 | 85.5162 | 86.28743 | 95.87199 | 93.25969 | 92.04838 | 93.00996
6495.183 | 100.2147 | 97.225 | 98.96238 | 98.43179 | 96.49698 | 96.10412 | 97.4146 | 94.50712 | 96.02781 | 94.6659 | 96.73172 | 85.19557 | 82.81562 | 85.96236 | 89.39064 | 91.63673 | 88.15582 | 90.71587 | 95.12003 |  | 95.12003 | 91.0213 | 85.25011 | 87.78903 | 86.95198 | 87.43972 | 88.06042 | 83.44584 | 85.11493 | 86.81834 | 90.5201 | 91.62231 | 87.2617 | 87.00726 | 84.71023 | 100.4069 | 95.01437 | 89.94032 | 91.49758
6499.04 | 98.26088 | 96.4772 | 102.1966 | 96.71751 | 95.31161 | 94.60557 | 97.34055 | 92.46877 | 94.70148 | 95.57008 | 96.82506 | 85.14014 | 81.85337 | 86.89661 | 88.30554 | 90.19414 | 88.23912 | 91.14239 | 93.28773 |  | 93.28773 | 91.06763 | 85.07114 | 88.10955 | 85.81735 | 85.29462 | 88.16713 | 83.52243 | 85.7137 | 87.19898 | 88.68121 | 91.15324 | 85.68636 | 89.41278 | 84.14034 | 97.63239 | 95.77297 | 91.7517 | 90.60915
6502.897 | 95.39053 | 95.00893 | 98.73858 | 95.36045 | 94.75811 | 94.05887 | 96.61275 | 91.19662 | 92.7567 | 93.32452 | 95.11022 | 83.86565 | 79.97789 | 85.93609 | 86.86903 | 89.46753 | 86.52639 | 90.43868 | 90.20911 |  | 90.20911 | 88.29943 | 85.46602 | 87.58939 | 84.15665 | 86.8519 | 84.93009 | 81.92079 | 82.04961 | 85.06482 | 88.79353 | 90.1255 | 88.56881 | 86.40443 | 85.07011 | 93.84612 | 95.0194 | 93.32739 | 89.05772
6506.754 | 94.96748 | 96.25597 | 96.52213 | 95.49641 | 96.47455 | 93.81075 | 93.6401 | 90.36353 | 91.73093 | 94.86184 | 95.1068 | 82.79766 | 77.70343 | 85.31683 | 87.57364 | 88.36786 | 84.54575 | 91.03681 | 91.02087 |  | 91.02087 | 87.4457 | 84.07341 | 86.37926 | 86.19655 | 87.52921 | 83.92359 | 84.86942 | 81.88104 | 84.70558 | 88.1262 | 90.42133 | 90.81754 | 84.48419 | 84.30852 | 93.71478 | 92.49823 | 94.92821 | 91.5377
6510.611 | 94.21529 | 94.57453 | 96.43402 | 94.44151 | 97.6641 | 92.44321 | 92.57578 | 89.79088 | 90.67311 | 98.51312 | 94.3911 | 83.191 | 77.46219 | 84.00648 | 87.61542 | 86.20078 | 83.86409 | 88.06575 | 88.59425 |  | 88.59425 | 85.90154 | 85.76022 | 84.4449 | 89.19544 | 87.1993 | 84.99084 | 84.6833 | 81.47904 | 85.01986 | 84.75182 | 91.54654 | 89.55518 | 86.20195 | 82.25072 | 94.82227 | 92.57781 | 92.58007 | 91.79146
6514.468 | 91.56084 | 90.62444 | 94.92362 | 93.35476 | 94.17651 | 91.26847 | 91.97418 | 86.79092 | 89.61702 | 95.73167 | 94.16933 | 82.2412 | 78.92657 | 81.16209 | 86.48071 | 85.31125 | 84.77676 | 83.02177 | 86.57298 |  | 86.57298 | 85.07865 | 85.6688 | 82.64973 | 87.66172 | 86.26964 | 83.74345 | 79.49779 | 81.9711 | 85.86005 | 83.84689 | 89.05402 | 88.09277 | 85.43011 | 82.52975 | 95.10231 | 92.43678 | 91.93456 | 88.69141
6518.325 | 92.17334 | 92.49912 | 95.31671 | 93.89023 | 96.12807 | 93.18811 | 91.55448 | 89.90519 | 90.01634 | 92.79558 | 95.08048 | 80.03644 | 81.09896 | 81.72794 | 84.57719 | 88.10625 | 85.048 | 84.36902 | 87.37047 |  | 87.37047 | 84.35384 | 86.60242 | 82.50005 | 86.38419 | 84.13338 | 82.22514 | 78.39417 | 84.5945 | 85.88596 | 85.16856 | 86.38728 | 87.675 | 83.38659 | 83.59472 | 93.61598 | 90.22121 | 92.51722 | 88.17067
6522.182 | 93.91006 | 93.8964 | 96.39196 | 94.08252 | 99.16117 | 93.677 | 90.66154 | 92.99445 | 90.23614 | 89.2771 | 91.53956 | 79.53552 | 80.99581 | 82.30652 | 83.61845 | 85.75086 | 86.41216 | 85.04635 | 87.98764 |  | 87.98764 | 82.8142 | 85.35332 | 80.9994 | 86.5727 | 83.31914 | 82.22679 | 82.71809 | 82.64426 | 81.02583 | 84.44006 | 86.65318 | 86.09091 | 84.3549 | 82.76437 | 94.37989 | 88.84959 | 90.1074 | 90.27816
6526.039 | 96.49525 | 92.78374 | 94.64037 | 94.08875 | 98.16532 | 94.45306 | 88.1712 | 92.90038 | 92.15524 | 88.27911 | 90.0412 | 82.16946 | 77.90935 | 82.16765 | 84.09876 | 84.71808 | 86.05378 | 84.70573 | 86.80502 |  | 86.80502 | 83.5587 | 84.11153 | 80.57961 | 86.31989 | 83.22256 | 81.12839 | 86.64421 | 78.94408 | 77.66152 | 84.1675 | 88.1014 | 85.27917 | 87.6601 | 82.55869 | 92.4754 | 90.4045 | 87.40394 | 89.15101
6529.896 | 96.74033 | 90.84354 | 93.37754 | 96.95004 | 93.88098 | 93.60703 | 89.16349 | 93.76112 | 91.62894 | 90.82384 | 88.5001 | 82.87715 | 74.43816 | 82.09993 | 84.32553 | 83.23196 | 81.89689 | 85.573 | 86.69009 |  | 86.69009 | 83.8644 | 85.42994 | 81.46357 | 85.86863 | 84.69614 | 82.32147 | 84.84096 | 79.57903 | 81.13277 | 84.53976 | 86.49857 | 86.77359 | 88.4804 | 83.52001 | 89.43024 | 91.7394 | 86.20111 | 86.8017
6533.753 | 93.35892 | 87.91688 | 93.62716 | 97.1903 | 92.31969 | 91.10359 | 90.60047 | 93.03974 | 90.56152 | 91.0842 | 88.77189 | 81.93571 | 76.29372 | 80.02705 | 85.505 | 82.56007 | 80.0652 | 83.52316 | 84.41544 |  | 84.41544 | 81.79216 | 86.46842 | 81.92007 | 84.56115 | 86.05099 | 84.39899 | 82.91197 | 78.88149 | 81.59301 | 82.75172 | 85.12722 | 91.17995 | 85.8304 | 84.12163 | 87.88208 | 92.27187 | 89.17043 | 89.33448
6537.61 | 92.93602 | 88.13986 | 93.46988 | 95.5696 | 93.69376 | 91.14929 | 90.02209 | 90.05663 | 90.42357 | 91.38455 | 90.93643 | 80.16288 | 77.20196 | 79.79667 | 86.14455 | 82.97026 | 83.10872 | 82.75063 | 81.20841 |  | 81.20841 | 81.58118 | 84.76295 | 82.13596 | 84.6625 | 83.11924 | 83.22981 | 80.13389 | 78.26909 | 79.68747 | 83.87055 | 86.43168 | 90.29998 | 84.98237 | 82.68931 | 88.3531 | 92.30728 | 90.79359 | 93.03746
6541.467 | 93.58163 | 91.66364 | 91.4113 | 95.36916 | 93.10503 | 91.07735 | 89.145 | 87.49558 | 90.71348 | 92.04221 | 90.36777 | 80.01875 | 78.01379 | 80.73839 | 84.62753 | 81.55962 | 85.73843 | 84.60818 | 81.73132 |  | 81.73132 | 81.63369 | 82.47604 | 84.59118 | 85.35066 | 81.61517 | 81.3414 | 77.28262 | 81.36662 | 80.64928 | 84.23257 | 86.54032 | 83.86764 | 85.13979 | 79.57752 | 88.99247 | 91.91405 | 88.9933 | 89.43363
6545.324 | 93.19512 | 95.09161 | 90.90735 | 93.3614 | 89.98772 | 87.65649 | 90.03955 | 87.80273 | 90.74263 | 94.22318 | 88.89471 | 79.94819 | 79.49373 | 77.81934 | 83.93754 | 80.94926 | 86.55161 | 82.98407 | 82.6152 |  | 82.6152 | 80.90411 | 79.76955 | 86.78154 | 82.89908 | 82.32961 | 83.37701 | 79.31888 | 82.89758 | 79.19395 | 80.94341 | 83.81706 | 79.65886 | 87.55634 | 78.72533 | 93.11626 | 92.1568 | 86.41148 | 88.3496
6549.181 | 91.82885 | 94.16339 | 92.38362 | 89.53877 | 90.54501 | 85.28713 | 90.59637 | 87.91468 | 90.17769 | 93.38911 | 90.08082 | 78.15394 | 80.20564 | 75.5107 | 84.90295 | 80.83268 | 84.19611 | 81.00127 | 81.84748 |  | 81.84748 | 81.31657 | 81.64102 | 83.55956 | 78.48416 | 81.18194 | 82.20456 | 79.96151 | 80.26874 | 76.19965 | 81.26585 | 82.10151 | 81.34463 | 87.5313 | 78.9049 | 95.34622 | 91.33858 | 84.92432 | 88.66727
6553.038 | 90.23619 | 90.53561 | 94.26819 | 89.5435 | 94.95705 | 85.20853 | 90.81162 | 89.18145 | 88.80492 | 87.52007 | 89.80377 | 76.96398 | 77.699 | 75.2523 | 84.40319 | 80.66525 | 80.82835 | 83.69644 | 82.50191 |  | 82.50191 | 81.24988 | 83.56205 | 79.85176 | 77.73862 | 77.78249 | 78.3712 | 76.94235 | 76.48638 | 74.07793 | 84.008 | 82.65838 | 84.55727 | 87.90219 | 76.24496 | 94.01357 | 89.43338 | 88.51709 | 88.18354
6556.895 | 90.11462 | 86.60955 | 93.17097 | 90.1136 | 95.12219 | 85.31962 | 89.5351 | 86.24841 | 84.90847 | 85.95833 | 88.42864 | 76.52567 | 73.83376 | 77.66093 | 78.90788 | 79.28181 | 78.27157 | 86.21116 | 79.59747 |  | 79.59747 | 77.35785 | 80.94044 | 79.46587 | 80.67089 | 77.31213 | 76.10512 | 74.05538 | 74.68698 | 75.39056 | 82.48376 | 82.52036 | 84.66041 | 83.61083 | 74.67796 | 89.52985 | 85.00174 | 90.68417 | 86.13988
6560.752 | 85.59546 | 84.23428 | 87.68767 | 90.1463 | 93.39046 | 86.39915 | 87.52985 | 82.38621 | 84.6329 | 88.38733 | 86.58955 | 74.34323 | 72.21035 | 78.94281 | 76.26327 | 78.47161 | 76.97321 | 84.52632 | 76.11354 |  | 76.11354 | 79.20239 | 78.16928 | 81.02947 | 80.35666 | 77.76028 | 73.7336 | 73.52863 | 75.90497 | 76.01221 | 79.18694 | 81.06761 | 82.01429 | 77.56 | 78.31294 | 85.92152 | 82.62006 | 88.00758 | 84.01583
6564.609 | 82.92494 | 85.14621 | 84.8535 | 90.62818 | 91.79395 | 86.90083 | 85.76135 | 84.62612 | 90.06332 | 85.48663 | 85.52239 | 73.83917 | 76.48346 | 76.5451 | 78.97902 | 80.12852 | 78.71309 | 82.01567 | 78.84129 |  | 78.84129 | 83.06984 | 79.92117 | 81.93091 | 81.46823 | 77.65501 | 73.45125 | 75.63573 | 77.09831 | 75.59367 | 77.30623 | 80.79012 | 79.53446 | 78.50616 | 83.07769 | 85.93279 | 85.07967 | 87.31809 | 83.92151
6568.466 | 83.02589 | 85.12395 | 84.57307 | 87.36556 | 87.24031 | 84.78519 | 84.33634 | 83.66441 | 88.04096 | 82.56376 | 84.2755 | 72.22665 | 77.04297 | 75.50018 | 77.96411 | 77.02414 | 77.13577 | 77.97562 | 77.21237 |  | 77.21237 | 80.42249 | 78.6779 | 78.34258 | 79.97064 | 75.91161 | 74.20354 | 73.08854 | 73.09547 | 72.76221 | 75.26077 | 78.54749 | 77.04221 | 77.87256 | 80.66708 | 82.07311 | 84.74964 | 84.06286 | 80.8329
6572.323 | 89.31109 | 85.6254 | 85.59326 | 85.32227 | 87.81995 | 86.37345 | 86.5919 | 83.5584 | 85.92724 | 82.97208 | 82.85428 | 73.0017 | 77.71828 | 76.02914 | 77.78519 | 77.48306 | 75.64137 | 79.54723 | 77.72038 |  | 77.72038 | 79.23721 | 78.53008 | 76.40624 | 77.9755 | 75.21793 | 76.37019 | 73.42603 | 70.13847 | 72.27061 | 76.76111 | 78.9467 | 78.32777 | 76.89157 | 78.66039 | 81.69688 | 85.88054 | 85.14268 | 80.92673
6576.18 | 93.17458 | 86.90705 | 85.64819 | 83.93795 | 90.96333 | 86.66207 | 88.20357 | 83.46714 | 84.22457 | 84.89651 | 83.98352 | 74.03465 | 80.16209 | 77.26778 | 80.96877 | 78.53223 | 77.94346 | 77.71114 | 81.01592 |  | 81.01592 | 78.41946 | 79.55546 | 79.97122 | 76.69655 | 77.06184 | 75.05974 | 75.74274 | 74.70497 | 74.64577 | 79.69048 | 78.74844 | 78.15776 | 76.33955 | 79.47388 | 87.97617 | 85.15517 | 89.3673 | 82.5133
6580.037 | 89.98038 | 88.75344 | 86.35095 | 84.30861 | 90.36873 | 85.69349 | 85.5085 | 82.13739 | 81.18145 | 84.63371 | 84.09506 | 72.48875 | 75.39106 | 79.77081 | 78.95697 | 74.78934 | 77.69806 | 74.89005 | 81.39249 |  | 81.39249 | 77.56121 | 81.37829 | 79.90053 | 77.37009 | 76.43058 | 71.16843 | 71.49126 | 76.41855 | 72.1381 | 78.7123 | 78.61847 | 77.28648 | 78.06059 | 78.09001 | 88.42576 | 82.04915 | 87.40807 | 79.82114
6583.894 | 86.42609 | 88.30979 | 86.6571 | 84.96268 | 87.10206 | 86.25377 | 81.05214 | 79.24999 | 80.18492 | 81.13209 | 83.69595 | 69.7142 | 70.26976 | 75.08858 | 74.27876 | 76.8388 | 77.84729 | 75.5378 | 80.7423 |  | 80.7423 | 75.26556 | 79.43717 | 74.77449 | 78.39308 | 74.17963 | 71.77909 | 71.27582 | 73.13562 | 67.4882 | 77.3933 | 78.78815 | 75.946 | 79.4222 | 78.79578 | 82.62376 | 80.47706 | 82.90932 | 78.7556
6587.751 | 85.44764 | 85.61121 | 86.65638 | 87.41367 | 88.25203 | 86.08206 | 83.92931 | 78.80752 | 79.65565 | 80.82496 | 83.61267 | 70.26511 | 70.94974 | 74.6783 | 76.26935 | 80.66124 | 79.10727 | 78.40918 | 81.74459 |  | 81.74459 | 75.36728 | 75.89368 | 76.27216 | 75.83299 | 73.41945 | 76.949 | 73.72904 | 72.7904 | 66.6707 | 76.77908 | 81.06243 | 77.49042 | 78.38396 | 80.08524 | 81.89248 | 77.59774 | 78.57257 | 81.6735
6591.608 | 84.48652 | 85.09895 | 84.22363 | 89.79932 | 85.94135 | 86.38387 | 86.34735 | 79.77565 | 80.81577 | 80.40074 | 79.72296 | 71.8246 | 71.60637 | 76.53294 | 79.18172 | 80.87383 | 76.07767 | 79.60602 | 82.60159 |  | 82.60159 | 75.37432 | 76.00573 | 74.6937 | 74.40091 | 75.2819 | 80.41049 | 72.53502 | 75.20631 | 66.65765 | 75.39156 | 81.29916 | 78.47311 | 75.36454 | 79.07549 | 83.25218 | 76.13458 | 79.36986 | 83.2168
6595.465 | 82.41619 | 82.76794 | 85.56373 | 88.01478 | 81.91269 | 82.36372 | 81.91412 | 81.14076 | 82.15068 | 82.55663 | 79.92836 | 71.87978 | 71.17891 | 79.85802 | 79.89738 | 79.93037 | 74.68214 | 79.47934 | 80.2059 |  | 80.2059 | 74.28534 | 76.16926 | 73.16243 | 78.95102 | 72.45287 | 78.41089 | 70.51963 | 75.34851 | 70.3841 | 73.53149 | 79.08202 | 79.49092 | 76.20134 | 78.0306 | 82.80379 | 77.42033 | 80.41667 | 80.82102
6599.322 | 82.39004 | 78.082 | 87.35919 | 86.85438 | 82.35316 | 81.44153 | 79.32046 | 83.47821 | 82.10701 | 85.3475 | 81.63183 | 73.72061 | 71.67239 | 81.22901 | 79.92761 | 77.93147 | 76.17319 | 75.68267 | 78.58466 |  | 78.58466 | 77.67357 | 77.01539 | 75.3111 | 79.50428 | 74.34033 | 74.48902 | 70.19265 | 73.95039 | 74.56602 | 72.01078 | 77.45879 | 80.11422 | 77.41433 | 77.91869 | 82.40593 | 79.75035 | 82.75859 | 80.2532
6603.179 | 80.76613 | 76.5402 | 83.71307 | 85.06909 | 83.40878 | 82.48357 | 80.55914 | 83.32549 | 80.20649 | 84.20885 | 80.44641 | 70.89482 | 71.27297 | 76.89954 | 76.11153 | 74.82029 | 73.98753 | 72.0832 | 77.96814 |  | 77.96814 | 78.93591 | 76.64826 | 73.40225 | 78.32518 | 76.64415 | 71.60168 | 70.40134 | 72.29501 | 74.09987 | 72.94942 | 76.46344 | 74.40553 | 75.672 | 73.36404 | 82.34489 | 81.99483 | 82.52263 | 80.08923
6607.036 | 78.19455 | 76.81032 | 79.27576 | 81.20289 | 79.1639 | 78.70294 | 80.05756 | 80.20314 | 77.38878 | 78.62076 | 75.5821 | 64.38623 | 66.91643 | 70.11503 | 70.73709 | 70.86459 | 71.23949 | 73.2049 | 75.09802 |  | 75.09802 | 74.81029 | 75.71042 | 72.05668 | 75.53291 | 70.46856 | 68.99102 | 72.4654 | 67.25794 | 69.83806 | 71.17336 | 72.94989 | 71.88774 | 71.88174 | 69.88094 | 80.27957 | 80.84382 | 77.50031 | 75.97561
6610.893 | 78.39438 | 78.97102 | 74.84174 | 79.20832 | 79.65952 | 78.08542 | 79.05853 | 77.62795 | 76.93892 | 74.3806 | 70.79601 | 61.82591 | 66.72241 | 69.5178 | 70.87483 | 72.0641 | 67.75912 | 73.64651 | 72.55119 |  | 72.55119 | 72.16715 | 74.94109 | 74.52151 | 72.51588 | 67.91949 | 70.71616 | 73.29111 | 65.6052 | 67.50743 | 71.92695 | 71.80134 | 75.29832 | 70.71165 | 73.00973 | 78.20222 | 76.09194 | 79.30629 | 73.42446
6614.75 | 79.85798 | 79.34446 | 72.38943 | 77.15033 | 81.61371 | 78.28673 | 78.19749 | 73.86378 | 75.67451 | 74.72984 | 70.10065 | 65.69313 | 67.26353 | 70.9262 | 72.10483 | 74.90722 | 66.98533 | 70.41546 | 72.46542 |  | 72.46542 | 69.27428 | 74.51102 | 70.82886 | 71.70176 | 68.89137 | 71.92097 | 70.96091 | 65.74139 | 68.54498 | 72.0742 | 73.94364 | 75.03741 | 69.40462 | 74.53223 | 78.60107 | 76.25057 | 79.22957 | 74.76312
6618.607 | 79.96416 | 81.26312 | 75.96721 | 78.29436 | 82.06136 | 75.73243 | 76.21873 | 72.06223 | 73.98299 | 76.83667 | 74.61153 | 70.27129 | 64.2264 | 70.28449 | 70.55697 | 74.1977 | 70.49529 | 70.2774 | 75.598 |  | 75.598 | 68.4587 | 76.46807 | 68.25459 | 70.93269 | 71.76734 | 71.25095 | 69.93357 | 66.6684 | 67.91389 | 71.68718 | 72.7861 | 72.44707 | 70.00796 | 73.0888 | 77.51252 | 82.9166 | 76.32314 | 76.05627
6622.464 | 79.00542 | 84.12581 | 81.24596 | 81.06154 | 80.20327 | 78.81173 | 76.49046 | 71.98665 | 75.71038 | 82.44249 | 77.74464 | 69.98635 | 67.50076 | 70.6233 | 70.6024 | 71.85663 | 76.55778 | 72.14922 | 76.95891 |  | 76.95891 | 72.83636 | 77.53212 | 71.73997 | 70.86361 | 72.79507 | 70.38645 | 70.92371 | 65.91814 | 65.64783 | 73.17813 | 72.76008 | 71.20734 | 72.62837 | 72.73866 | 75.94346 | 85.47652 | 77.53887 | 78.63953
6626.321 | 79.66834 | 83.35292 | 82.75457 | 81.33603 | 78.51701 | 78.83028 | 78.11649 | 71.86668 | 81.68377 | 80.47729 | 76.3597 | 67.2979 | 69.08437 | 69.49924 | 72.67564 | 72.7387 | 76.32886 | 72.86186 | 77.9649 |  | 77.9649 | 77.33475 | 77.06265 | 70.63192 | 73.7551 | 70.16417 | 69.72835 | 68.50477 | 64.20993 | 65.64542 | 70.31971 | 73.78571 | 72.93584 | 73.28697 | 71.56709 | 75.29684 | 79.33312 | 77.82051 | 79.47555
6630.178 | 79.87765 | 80.74468 | 78.80361 | 79.30002 | 78.96498 | 77.11274 | 81.19962 | 71.60268 | 79.16466 | 75.58919 | 73.9652 | 62.31179 | 67.75519 | 69.85312 | 69.12135 | 74.08543 | 72.16022 | 74.33012 | 76.04589 |  | 76.04589 | 74.60593 | 75.03136 | 71.99593 | 77.47527 | 71.30137 | 68.38138 | 69.90003 | 66.60498 | 63.17236 | 70.35583 | 74.611 | 75.80287 | 72.22194 | 71.38591 | 75.63178 | 76.13412 | 76.25982 | 78.04991
6634.035 | 77.74809 | 78.2039 | 72.72857 | 77.2654 | 79.44763 | 79.26067 | 80.4507 | 72.61528 | 73.3453 | 74.34091 | 75.31003 | 62.56433 | 65.30283 | 68.48544 | 70.37964 | 74.51299 | 72.22768 | 72.5511 | 71.22346 |  | 71.22346 | 68.66011 | 74.79053 | 77.99914 | 75.57458 | 72.67039 | 69.27262 | 72.32995 | 65.92747 | 63.35841 | 69.04594 | 72.1826 | 75.56693 | 69.62107 | 69.96069 | 75.34447 | 77.11079 | 75.64173 | 75.29979
6637.892 | 75.22863 | 75.77072 | 68.61912 | 75.54794 | 77.60928 | 78.69662 | 77.48276 | 73.59676 | 72.33488 | 75.90297 | 75.77188 | 64.94452 | 62.29369 | 68.86131 | 72.74119 | 76.45725 | 70.5775 | 69.60765 | 70.94224 |  | 70.94224 | 69.45631 | 73.76727 | 76.23647 | 72.04373 | 72.92669 | 72.03959 | 69.422 | 61.77207 | 64.44964 | 68.63387 | 69.48042 | 68.95633 | 67.2989 | 67.32762 | 74.13502 | 77.95403 | 77.13614 | 73.71651
6641.749 | 73.89315 | 77.25747 | 68.03438 | 73.70238 | 75.2492 | 75.54173 | 77.30643 | 73.66974 | 70.84563 | 76.24823 | 69.85886 | 63.11928 | 60.85723 | 73.22049 | 72.27708 | 75.52332 | 71.24149 | 71.90324 | 72.01991 |  | 72.01991 | 72.19689 | 71.4015 | 69.48782 | 74.18634 | 73.11909 | 72.54533 | 66.77553 | 61.38023 | 61.00948 | 67.80416 | 66.04464 | 64.34164 | 67.63214 | 66.52083 | 75.63548 | 78.14496 | 72.09793 | 74.91416
6645.606 | 71.6473 | 75.33878 | 67.68176 | 71.87939 | 72.64952 | 75.83255 | 74.71173 | 74.10474 | 68.102 | 70.9757 | 68.34518 | 60.94503 | 59.82597 | 75.20519 | 71.38412 | 72.36977 | 71.9806 | 69.84052 | 71.19737 |  | 71.19737 | 71.08355 | 69.73378 | 66.5028 | 74.90549 | 73.05888 | 68.45197 | 65.90083 | 61.8924 | 56.88641 | 65.72791 | 66.38338 | 68.50068 | 67.48497 | 65.98631 | 74.30119 | 76.3842 | 66.6105 | 74.65446
6649.463 | 72.0637 | 73.15153 | 72.48923 | 73.14875 | 75.19691 | 75.92639 | 73.01508 | 74.10233 | 69.02184 | 70.79691 | 72.38121 | 60.3745 | 61.43535 | 73.34911 | 70.79704 | 70.67418 | 71.00232 | 68.41078 | 70.97512 |  | 70.97512 | 69.97803 | 69.14117 | 67.87287 | 73.19094 | 68.26844 | 65.73681 | 65.05319 | 59.8018 | 58.22602 | 65.02453 | 69.58093 | 68.21561 | 69.31454 | 66.09793 | 75.9069 | 73.089 | 63.05744 | 72.25662
6653.32 | 71.91698 | 73.0979 | 71.92667 | 71.04888 | 75.10647 | 69.97859 | 71.93577 | 72.11272 | 69.16268 | 68.43909 | 74.07169 | 58.81981 | 61.84611 | 68.06708 | 69.71563 | 68.51695 | 68.61577 | 70.55489 | 69.68445 |  | 69.68445 | 67.35984 | 68.39684 | 68.34586 | 70.3078 | 64.65278 | 65.55521 | 61.74243 | 59.46069 | 59.4086 | 67.87482 | 67.63233 | 66.45146 | 69.01934 | 65.77264 | 76.32883 | 71.70936 | 65.64602 | 71.96049
6657.177 | 73.57182 | 69.79704 | 67.59443 | 69.93948 | 71.4211 | 68.15314 | 74.45639 | 70.47093 | 69.87256 | 63.59627 | 73.56504 | 59.65499 | 61.73624 | 66.1981 | 68.3356 | 65.01156 | 66.83189 | 73.41199 | 70.13963 |  | 70.13963 | 66.05659 | 69.15346 | 69.08527 | 71.98859 | 66.57869 | 67.53783 | 59.82477 | 61.5452 | 57.86852 | 69.18105 | 66.15118 | 69.00361 | 64.86719 | 64.70837 | 70.58994 | 73.29639 | 67.81416 | 70.83226
6661.034 | 73.0032 | 68.17593 | 67.42337 | 69.70526 | 69.56989 | 66.55393 | 72.69582 | 69.59148 | 69.75745 | 61.7216 | 68.63399 | 59.03125 | 61.17067 | 64.08225 | 67.14996 | 65.55816 | 65.68021 | 73.06076 | 71.98965 |  | 71.98965 | 68.16898 | 69.43304 | 69.07448 | 71.80122 | 62.10971 | 68.58685 | 59.96719 | 62.35787 | 57.00877 | 64.89886 | 66.286 | 67.69012 | 65.22923 | 64.92281 | 70.12657 | 71.46704 | 68.56286 | 65.16685
6664.891 | 67.38631 | 67.8631 | 72.18571 | 66.70329 | 71.81128 | 67.30724 | 71.05366 | 71.03411 | 70.09919 | 63.98252 | 67.78991 | 56.5805 | 62.86274 | 62.64898 | 69.24841 | 68.91154 | 66.43022 | 72.29273 | 68.1585 |  | 68.1585 | 71.86257 | 67.80698 | 68.91183 | 69.64734 | 59.82895 | 64.68506 | 59.2272 | 62.28191 | 57.92208 | 63.24361 | 63.46398 | 66.52595 | 68.36529 | 64.16518 | 72.68713 | 71.43088 | 71.04624 | 62.81663
6668.748 | 64.71786 | 66.83904 | 70.71222 | 64.89772 | 73.09702 | 71.02429 | 70.66333 | 72.24698 | 69.43238 | 68.06165 | 70.85453 | 56.30958 | 63.79806 | 62.80839 | 70.65394 | 73.20242 | 69.13626 | 71.59575 | 63.62872 |  | 63.62872 | 70.53049 | 67.24722 | 68.38005 | 69.66431 | 64.32979 | 63.52375 | 60.78531 | 61.32859 | 59.18889 | 61.55784 | 59.68168 | 66.21706 | 65.60777 | 64.55804 | 72.13526 | 71.87309 | 68.67596 | 63.83918
6672.605 | 64.49912 | 67.27212 | 67.27147 | 68.96726 | 73.41031 | 71.53466 | 66.43373 | 66.81239 | 68.55688 | 70.54385 | 70.69112 | 56.98955 | 61.35645 | 61.61014 | 67.82376 | 72.52179 | 68.94498 | 68.8569 | 66.24945 |  | 66.24945 | 65.64259 | 65.89638 | 65.88892 | 72.3313 | 67.61487 | 67.18669 | 63.80058 | 58.26729 | 58.74023 | 60.92867 | 58.85398 | 64.51384 | 65.42727 | 65.66675 | 69.74631 | 73.40705 | 65.12654 | 65.48894
6676.462 | 66.12938 | 68.03246 | 68.17338 | 74.69324 | 70.98525 | 70.10735 | 63.9376 | 61.34314 | 68.68803 | 69.99808 | 67.27867 | 55.43737 | 55.23079 | 61.77956 | 66.58647 | 69.55999 | 68.50849 | 67.16492 | 66.62943 |  | 66.62943 | 62.8872 | 64.41325 | 67.01257 | 72.43608 | 66.98761 | 64.91241 | 62.25075 | 53.55461 | 57.16505 | 58.98376 | 60.38519 | 60.86619 | 65.88261 | 61.62598 | 67.22231 | 70.11845 | 65.35559 | 66.15572
6680.319 | 69.38754 | 70.99025 | 68.80887 | 74.96202 | 64.73547 | 70.24186 | 63.49428 | 60.72339 | 69.65328 | 67.55593 | 64.89179 | 54.59425 | 51.62474 | 64.1465 | 68.05812 | 69.31222 | 65.66382 | 67.62465 | 66.37934 |  | 66.37934 | 66.93826 | 66.05614 | 67.98753 | 72.04346 | 65.35889 | 64.9461 | 62.06547 | 54.74784 | 53.40717 | 56.41901 | 63.70597 | 59.52198 | 63.98865 | 61.3113 | 66.75777 | 68.60278 | 61.7113 | 65.62305
6684.176 | 69.07492 | 70.36102 | 68.63961 | 68.81986 | 63.18762 | 70.85753 | 65.24088 | 62.11341 | 64.34106 | 65.06973 | 62.44084 | 57.63986 | 52.35673 | 67.31804 | 66.7456 | 68.58432 | 63.50745 | 64.85573 | 66.27355 |  | 66.27355 | 73.28596 | 65.85626 | 66.54456 | 72.07421 | 60.68719 | 63.9056 | 65.52893 | 55.58449 | 54.92062 | 58.87957 | 63.20184 | 59.32647 | 64.49379 | 63.04811 | 66.00684 | 68.34323 | 57.55461 | 66.37264
6688.033 | 64.91386 | 68.40625 | 67.36882 | 66.63539 | 68.93537 | 67.75582 | 64.53774 | 65.39151 | 60.33551 | 66.30075 | 59.6921 | 57.7544 | 53.53206 | 63.11299 | 61.34658 | 66.48779 | 63.44739 | 64.76944 | 67.86449 |  | 67.86449 | 69.78895 | 64.3636 | 66.31776 | 69.04591 | 59.28608 | 61.5933 | 65.59691 | 55.40764 | 55.48192 | 58.28135 | 60.97464 | 58.96056 | 64.40357 | 64.10961 | 63.50331 | 67.10056 | 58.80546 | 65.83168
6691.89 | 63.58397 | 64.37804 | 66.069 | 64.73465 | 69.26593 | 66.48762 | 60.49049 | 63.16995 | 61.04195 | 62.15306 | 57.44956 | 52.54469 | 54.9479 | 60.10736 | 58.90844 | 64.79842 | 62.35259 | 63.19967 | 66.63467 |  | 66.63467 | 64.70691 | 62.57267 | 63.41277 | 65.52285 | 57.98326 | 60.94577 | 61.36259 | 56.30472 | 53.14137 | 54.96084 | 58.25331 | 56.75095 | 61.09814 | 61.67759 | 62.67356 | 68.2543 | 60.97515 | 65.0893
6695.747 | 66.92388 | 63.81887 | 62.54234 | 62.32006 | 66.22084 | 64.36442 | 59.75528 | 61.95104 | 62.10723 | 56.41605 | 57.15281 | 47.78972 | 56.01004 | 59.56654 | 62.59506 | 64.79787 | 62.11733 | 64.34126 | 66.79811 |  | 66.79811 | 65.9 | 62.00359 | 60.93401 | 63.59499 | 55.48738 | 59.07927 | 62.20991 | 58.08201 | 54.1003 | 59.1871 | 54.70301 | 55.91646 | 55.7014 | 56.86897 | 64.31303 | 68.66059 | 59.93785 | 63.70906
6699.604 | 65.39229 | 63.04669 | 59.64994 | 62.69102 | 62.78035 | 62.17397 | 60.61634 | 63.70953 | 62.17042 | 60.00989 | 58.28102 | 48.04852 | 52.06455 | 58.09916 | 63.45412 | 66.25568 | 61.88373 | 65.75812 | 69.8211 |  | 69.8211 | 69.56863 | 60.78664 | 58.84758 | 63.11276 | 59.51271 | 56.08939 | 64.7103 | 57.41425 | 52.07204 | 60.12135 | 54.40847 | 58.95219 | 54.09131 | 56.31421 | 62.22209 | 69.1254 | 62.44093 | 61.35815
6703.461 | 61.15501 | 63.17437 | 60.42788 | 60.63736 | 60.97653 | 62.45183 | 60.204 | 61.90139 | 63.14286 | 64.14808 | 56.18142 | 50.97695 | 55.32699 | 58.47203 | 61.67966 | 65.47624 | 60.90537 | 63.33263 | 65.97276 |  | 65.97276 | 67.08282 | 65.93488 | 60.24108 | 63.8301 | 60.31303 | 57.82001 | 60.28651 | 54.03686 | 48.67601 | 55.50856 | 57.83992 | 58.17984 | 58.92064 | 54.14999 | 59.01089 | 64.94583 | 64.87084 | 58.89523
6707.318 | 58.20307 | 62.50337 | 62.61822 | 56.76607 | 60.83286 | 61.48237 | 61.18605 | 56.22369 | 60.38605 | 60.56224 | 53.60078 | 46.77343 | 54.18292 | 58.01566 | 59.79346 | 66.30272 | 60.97101 | 60.5897 | 61.08048 |  | 61.08048 | 63.24115 | 66.06116 | 64.8014 | 64.11785 | 60.39135 | 60.86728 | 55.07305 | 51.59671 | 49.06484 | 55.07986 | 58.16644 | 55.26109 | 59.55411 | 46.42184 | 60.43631 | 58.73545 | 63.42048 | 56.75817
6711.175 | 58.76717 | 60.1668 | 61.95852 | 57.41647 | 62.20729 | 59.49397 | 64.59342 | 55.1492 | 59.22372 | 56.74072 | 55.72398 | 42.78622 | 48.77568 | 56.84706 | 63.66879 | 61.66465 | 61.62301 | 61.08191 | 62.99447 |  | 62.99447 | 63.4048 | 63.08331 | 64.07441 | 64.16871 | 61.66934 | 59.60458 | 58.06441 | 50.73011 | 50.5591 | 51.79929 | 57.78427 | 54.76835 | 56.58733 | 47.61868 | 57.51201 | 58.1123 | 59.04046 | 58.66527
6715.032 | 60.23775 | 59.63062 | 58.65225 | 61.59261 | 60.57931 | 53.43016 | 65.88097 | 57.52002 | 61.50836 | 58.16395 | 55.34765 | 45.7239 | 48.48473 | 55.14896 | 66.28361 | 56.49728 | 63.22758 | 63.6972 | 62.2838 |  | 62.2838 | 59.36796 | 61.47237 | 62.65511 | 62.18755 | 61.46633 | 59.17434 | 60.7754 | 53.69542 | 50.33865 | 50.18641 | 57.84834 | 56.02795 | 53.82426 | 53.19237 | 54.23252 | 58.67392 | 57.07902 | 59.06521
6718.889 | 57.41987 | 56.13167 | 56.52102 | 61.93393 | 61.40061 | 55.50084 | 64.49459 | 57.83223 | 60.58434 | 57.7935 | 55.52906 | 44.78211 | 49.89933 | 54.41763 | 63.60008 | 58.71631 | 63.75279 | 63.72933 | 60.81559 |  | 60.81559 | 55.4066 | 56.4492 | 59.72825 | 60.15999 | 62.47981 | 58.69886 | 61.31097 | 54.49474 | 47.73999 | 53.04987 | 56.7048 | 55.94709 | 52.29276 | 50.53555 | 54.45822 | 58.99891 | 57.80074 | 57.97683
6722.746 | 55.28783 | 53.00042 | 57.11002 | 58.33353 | 60.35622 | 60.50487 | 60.51945 | 57.87701 | 59.61443 | 53.41104 | 56.72707 | 41.45132 | 52.95045 | 54.63749 | 61.3008 | 62.17657 | 63.75391 | 62.26392 | 57.84531 |  | 57.84531 | 57.91124 | 57.0253 | 57.13179 | 60.73017 | 58.09646 | 56.20967 | 58.80693 | 49.63934 | 44.27898 | 54.03303 | 53.67176 | 53.31588 | 49.85873 | 49.47355 | 55.51575 | 58.89251 | 55.76384 | 59.62396
6726.603 | 54.09274 | 55.63504 | 57.99538 | 53.49686 | 55.5713 | 59.63635 | 57.83085 | 54.67949 | 57.49591 | 53.51634 | 52.81925 | 40.32537 | 53.05708 | 54.12202 | 59.92264 | 62.99428 | 59.96438 | 62.29952 | 55.49851 |  | 55.49851 | 57.94442 | 61.41012 | 57.23773 | 60.01921 | 55.59946 | 53.27629 | 57.27824 | 44.13442 | 40.72672 | 51.42875 | 52.78439 | 51.53991 | 49.54074 | 49.97636 | 53.03413 | 59.6769 | 53.10976 | 56.50706
6730.46 | 55.03213 | 56.05462 | 56.35817 | 53.12449 | 56.64169 | 59.82016 | 62.62402 | 52.76291 | 54.15574 | 56.3122 | 51.21877 | 42.81491 | 54.8802 | 56.74773 | 60.63061 | 63.59951 | 60.43584 | 61.75178 | 56.21049 |  | 56.21049 | 58.68384 | 64.39774 | 59.22688 | 60.16043 | 57.70857 | 57.58286 | 56.05157 | 43.3669 | 44.05541 | 49.26879 | 56.56105 | 49.38129 | 51.42381 | 50.37767 | 51.98218 | 58.57092 | 51.7479 | 53.11913
6734.317 | 53.57632 | 54.34143 | 55.61634 | 51.66413 | 58.42549 | 58.01606 | 61.24659 | 52.26173 | 53.05618 | 51.80966 | 51.1805 | 43.07279 | 50.55968 | 56.72532 | 61.37666 | 58.8956 | 61.20045 | 60.78277 | 56.50842 |  | 56.50842 | 60.73236 | 64.89019 | 57.69051 | 60.42818 | 59.48964 | 58.11362 | 57.04028 | 45.87691 | 45.68014 | 46.88231 | 54.16033 | 49.48414 | 49.28982 | 48.73458 | 53.53825 | 57.45458 | 52.67406 | 54.86933
6738.174 | 54.34316 | 49.17557 | 53.42773 | 48.21515 | 57.76538 | 53.19281 | 54.29763 | 51.31742 | 52.47153 | 48.25723 | 49.60048 | 40.49283 | 45.88024 | 54.57875 | 60.93376 | 56.17865 | 62.48215 | 61.61094 | 58.38146 |  | 58.38146 | 57.52882 | 58.5476 | 53.98623 | 58.05634 | 60.99854 | 53.44799 | 56.4908 | 48.00495 | 47.37295 | 48.85188 | 49.26263 | 50.74152 | 47.42028 | 48.24078 | 55.62175 | 56.48572 | 52.87293 | 52.80871
6742.031 | 57.68572 | 48.38703 | 54.04027 | 50.43585 | 55.29152 | 50.83638 | 52.5134 | 49.09757 | 52.16473 | 52.84589 | 46.79885 | 41.15738 | 42.97953 | 55.25867 | 63.71877 | 57.15646 | 63.67648 | 59.9692 | 63.25502 |  | 63.25502 | 60.17808 | 54.95801 | 57.41895 | 56.10958 | 62.54876 | 57.7642 | 56.02396 | 47.63278 | 46.92627 | 48.7559 | 47.75699 | 50.90582 | 51.39446 | 48.45285 | 55.2293 | 54.42195 | 52.32125 | 47.79029
6745.888 | 56.64473 | 54.03454 | 52.55554 | 49.80941 | 54.09696 | 49.68444 | 50.39914 | 45.58553 | 51.43884 | 50.20179 | 49.96457 | 42.64725 | 44.56438 | 56.33449 | 63.96481 | 53.93553 | 61.10969 | 59.9529 | 64.96136 |  | 64.96136 | 63.46656 | 55.49359 | 58.84908 | 56.23326 | 60.68004 | 58.04312 | 57.27462 | 44.82983 | 42.17353 | 48.48817 | 47.29916 | 50.72589 | 51.64161 | 50.20043 | 54.36116 | 53.01601 | 52.57327 | 48.98831
6749.745 | 56.36777 | 54.85352 | 48.46768 | 50.80651 | 54.55598 | 51.47097 | 48.91058 | 47.98795 | 47.55798 | 44.85917 | 52.27232 | 41.93909 | 48.64803 | 55.97016 | 59.25133 | 53.96004 | 59.72366 | 60.26807 | 58.54263 |  | 58.54263 | 62.59657 | 56.56505 | 58.75444 | 54.36222 | 55.78911 | 54.346 | 57.54496 | 43.89881 | 41.4607 | 46.88884 | 46.76322 | 49.13047 | 46.76123 | 49.04932 | 52.74123 | 53.90218 | 49.89702 | 54.98857
6753.602 | 56.09861 | 52.15602 | 50.61115 | 54.52287 | 51.6941 | 51.57816 | 50.56283 | 49.46257 | 47.57104 | 44.92065 | 47.86244 | 40.14457 | 49.32812 | 52.16872 | 55.6926 | 54.99898 | 57.29053 | 57.74487 | 52.67548 |  | 52.67548 | 56.72018 | 57.57117 | 57.15767 | 52.66119 | 54.21284 | 53.79992 | 52.83181 | 41.95769 | 44.67978 | 43.94631 | 43.12931 | 43.91063 | 46.3396 | 44.71991 | 47.37165 | 54.91081 | 47.55694 | 58.11874
6757.459 | 55.77452 | 50.8832 | 52.43246 | 53.15158 | 47.36613 | 50.32263 | 52.60106 | 51.70074 | 49.9487 | 46.35825 | 47.07433 | 42.45636 | 45.04439 | 52.66098 | 56.38108 | 55.00399 | 53.63235 | 57.73838 | 55.53225 |  | 55.53225 | 52.80272 | 60.19046 | 55.87338 | 52.14388 | 54.51747 | 53.87766 | 49.69928 | 42.38707 | 46.34979 | 41.17615 | 45.02831 | 42.28632 | 43.26303 | 44.5584 | 45.66951 | 54.09988 | 48.67512 | 59.22059
6761.316 | 52.49305 | 55.32361 | 53.02948 | 47.4255 | 50.25262 | 49.40729 | 51.7613 | 53.34701 | 46.39515 | 46.39317 | 47.06955 | 43.60251 | 43.30401 | 55.1623 | 58.21406 | 57.41184 | 55.04076 | 58.83724 | 55.54095 |  | 55.54095 | 54.00264 | 60.72839 | 59.3832 | 50.12799 | 54.04049 | 54.58044 | 48.95998 | 45.0563 | 46.53239 | 38.82278 | 44.31059 | 44.83792 | 40.10971 | 49.56123 | 48.6898 | 55.93216 | 48.23252 | 55.43473
6765.173 | 51.91649 | 52.9512 | 54.9338 | 49.50353 | 54.39297 | 48.75864 | 45.86468 | 51.81602 | 45.29901 | 47.26738 | 44.00446 | 43.05146 | 41.02822 | 54.18037 | 59.57977 | 54.17941 | 59.21365 | 56.63341 | 56.47849 |  | 56.47849 | 55.19537 | 58.75486 | 58.86885 | 52.4133 | 50.44897 | 51.33178 | 47.60313 | 46.99267 | 43.98857 | 39.56636 | 38.63118 | 48.00639 | 43.09327 | 49.92652 | 48.55544 | 54.88294 | 45.80713 | 46.63873
6769.03 | 52.19452 | 48.48815 | 55.66524 | 49.55122 | 49.15999 | 46.73336 | 46.1228 | 48.84137 | 43.09757 | 45.10822 | 38.81226 | 38.70334 | 41.46143 | 52.45253 | 54.75581 | 54.373 | 57.144 | 55.495 | 58.07561 |  | 58.07561 | 52.33194 | 56.97568 | 53.73396 | 57.76079 | 47.37387 | 49.25622 | 48.26318 | 49.44431 | 38.14021 | 38.21961 | 40.5542 | 46.33701 | 47.22818 | 46.73004 | 45.82281 | 53.28204 | 44.3488 | 43.56343
6772.887 | 52.42203 | 51.71984 | 52.45522 | 47.52356 | 46.93792 | 48.92959 | 45.88721 | 43.88968 | 42.26006 | 44.11199 | 38.01985 | 36.67584 | 45.1239 | 52.76535 | 50.36438 | 55.94491 | 56.29195 | 58.09879 | 56.8607 |  | 56.8607 | 52.96569 | 58.29633 | 50.3467 | 60.80882 | 50.19733 | 50.98368 | 49.16234 | 50.10329 | 35.46067 | 36.32343 | 40.26244 | 41.84747 | 42.58904 | 45.85733 | 44.65416 | 50.86423 | 44.29146 | 45.2335
6776.744 | 50.89474 | 48.39019 | 47.50079 | 46.74227 | 47.40842 | 51.78609 | 44.54432 | 43.64597 | 44.18222 | 46.43001 | 41.83578 | 38.39052 | 46.93619 | 49.38119 | 50.26105 | 53.27403 | 57.67894 | 54.52497 | 56.71542 |  | 56.71542 | 52.92011 | 59.73501 | 47.23018 | 55.34686 | 54.15286 | 48.8479 | 47.87319 | 42.14865 | 36.19558 | 41.35641 | 38.48342 | 44.5177 | 40.22901 | 44.88186 | 46.81422 | 42.45237 | 42.8961 | 46.39656
6780.601 | 48.22471 | 44.88878 | 45.49392 | 44.4862 | 49.98588 | 52.07772 | 44.55576 | 48.87542 | 45.92675 | 46.24805 | 42.12334 | 37.71678 | 45.39932 | 46.29164 | 52.93192 | 52.99092 | 56.88826 | 51.96714 | 55.0935 |  | 55.0935 | 53.38472 | 57.46995 | 48.18581 | 53.15855 | 57.45311 | 49.62067 | 46.70987 | 38.30175 | 38.33347 | 43.91343 | 39.29319 | 46.41492 | 45.58535 | 46.5652 | 50.04459 | 40.12322 | 46.37964 | 46.6905
6784.458 | 46.80562 | 41.98642 | 42.91027 | 40.63511 | 48.6003 | 48.99699 | 43.76182 | 46.94157 | 43.11558 | 45.8244 | 39.34041 | 32.3317 | 42.71026 | 47.17475 | 51.35756 | 54.34919 | 53.16389 | 53.4978 | 53.30898 |  | 53.30898 | 52.428 | 52.05888 | 44.99906 | 51.7361 | 56.36383 | 56.09621 | 47.35839 | 39.20806 | 35.76481 | 37.68688 | 39.80832 | 45.18929 | 45.84823 | 41.99223 | 48.42427 | 44.36919 | 51.04145 | 42.23891
6788.315 | 45.72327 | 44.4792 | 41.84446 | 39.12699 | 50.17006 | 44.82222 | 42.50186 | 39.30563 | 42.61258 | 44.95121 | 35.23912 | 31.40483 | 44.8495 | 47.16928 | 51.14886 | 55.73785 | 53.77513 | 53.55404 | 52.97152 |  | 52.97152 | 56.36842 | 49.23002 | 50.43224 | 53.61454 | 53.71412 | 62.42473 | 49.74657 | 43.06967 | 38.23445 | 33.03907 | 40.95832 | 43.77435 | 43.66098 | 38.76755 | 42.59143 | 49.47849 | 50.40774 | 42.34163
6792.172 | 44.23854 | 45.32087 | 42.46985 | 40.45013 | 50.95583 | 41.95544 | 40.43077 | 37.19217 | 44.11339 | 41.76847 | 33.39892 | 33.099 | 39.0327 | 44.33219 | 50.23116 | 52.24048 | 54.30278 | 51.79473 | 51.65268 |  | 51.65268 | 55.61428 | 48.63121 | 56.52579 | 54.35783 | 51.36297 | 56.3625 | 50.33612 | 42.7155 | 37.18119 | 32.91393 | 41.03843 | 42.83477 | 41.42643 | 38.31569 | 39.74859 | 47.79461 | 50.6296 | 44.2552
6796.029 | 44.21231 | 41.71096 | 46.07325 | 42.72687 | 46.92291 | 44.79909 | 42.84444 | 41.68393 | 44.1236 | 37.19882 | 36.90684 | 32.87888 | 33.11335 | 45.23417 | 49.76054 | 54.20625 | 52.31363 | 52.91661 | 55.82848 |  | 55.82848 | 54.64485 | 50.06187 | 57.14789 | 53.00113 | 51.91317 | 50.02046 | 53.45024 | 38.92302 | 30.41054 | 35.16639 | 42.78193 | 41.79824 | 41.9407 | 38.38802 | 42.94194 | 48.34477 | 49.88222 | 41.7375
6799.886 | 45.78664 | 43.80555 | 47.54362 | 45.19664 | 45.76031 | 47.79998 | 45.55408 | 44.67505 | 43.8859 | 34.34589 | 39.24782 | 32.40825 | 35.1061 | 47.58087 | 54.02567 | 55.88975 | 52.42882 | 56.51163 | 54.96266 |  | 54.96266 | 55.8283 | 53.22208 | 56.01565 | 49.62457 | 58.12943 | 50.40717 | 53.41111 | 38.93916 | 34.92982 | 34.68909 | 39.62845 | 40.70956 | 43.06063 | 41.21705 | 46.2077 | 47.74149 | 47.70659 | 43.34069
6803.743 | 44.68369 | 46.80751 | 45.64599 | 43.6292 | 44.96321 | 46.22876 | 45.11938 | 44.45153 | 44.28714 | 36.3025 | 38.0524 | 28.98413 | 41.40268 | 45.62161 | 51.77385 | 52.4812 | 54.48684 | 60.02153 | 50.65251 |  | 50.65251 | 55.2421 | 56.69825 | 54.64246 | 51.13028 | 58.92352 | 47.41584 | 48.19853 | 37.57336 | 36.04373 | 32.92401 | 34.09716 | 38.66934 | 44.11116 | 40.6819 | 45.56791 | 44.38841 | 45.09691 | 44.56617
6807.6 | 36.01587 | 44.01207 | 43.512 | 38.44618 | 43.51899 | 42.10654 | 45.21441 | 45.55854 | 41.32065 | 36.72292 | 36.65113 | 27.25003 | 44.57312 | 43.55153 | 45.1412 | 51.386 | 52.66776 | 56.43686 | 49.65038 |  | 49.65038 | 53.09428 | 52.14122 | 55.65434 | 53.10683 | 53.52844 | 46.80123 | 48.27233 | 38.15014 | 30.98101 | 34.03959 | 35.70498 | 37.48959 | 40.68203 | 34.13194 | 42.56574 | 42.12225 | 41.22694 | 42.99728
6811.457 | 31.70402 | 40.93383 | 42.67802 | 38.11218 | 43.99235 | 35.50463 | 42.43315 | 43.57891 | 40.02735 | 36.6171 | 35.2929 | 25.42421 | 40.207 | 43.63758 | 44.7575 | 52.8743 | 49.45364 | 51.73717 | 50.06675 |  | 50.06675 | 53.50459 | 52.08552 | 51.69248 | 50.87676 | 49.50081 | 50.4954 | 49.76913 | 39.47347 | 31.71568 | 34.50406 | 38.76528 | 37.02551 | 38.27322 | 33.83005 | 41.46948 | 39.95055 | 39.18506 | 37.25182
6815.314 | 38.58564 | 37.26993 | 38.62569 | 40.14379 | 40.28553 | 37.4889 | 37.68535 | 35.92037 | 42.45454 | 38.98999 | 33.42273 | 25.82637 | 35.1604 | 48.12351 | 48.5973 | 52.11242 | 46.15895 | 53.85494 | 50.65054 |  | 50.65054 | 52.70617 | 55.7958 | 47.77473 | 51.25025 | 51.51777 | 47.94456 | 51.94006 | 39.69077 | 34.02075 | 32.63561 | 37.64482 | 35.84529 | 35.3271 | 34.39577 | 39.13337 | 39.96072 | 39.668 | 34.26459
6819.171 | 39.80337 | 34.36374 | 37.84671 | 39.4303 | 36.87064 | 41.67289 | 37.40016 | 34.39178 | 42.615 | 37.05161 | 35.34784 | 26.86989 | 35.73677 | 50.13256 | 50.2438 | 48.47972 | 46.04587 | 55.00434 | 51.58181 |  | 51.58181 | 52.3684 | 50.88748 | 49.07033 | 53.92233 | 53.40385 | 45.06009 | 48.7246 | 38.91835 | 31.06249 | 30.65301 | 33.40822 | 37.12971 | 33.18169 | 29.75598 | 36.42722 | 41.01666 | 40.36408 | 36.99701
6823.028 | 35.38149 | 38.01235 | 42.16663 | 35.68617 | 35.37604 | 39.20023 | 40.81585 | 32.03603 | 39.43054 | 36.4888 | 36.44075 | 26.01649 | 35.19585 | 52.62724 | 52.07785 | 49.34884 | 49.0482 | 52.78078 | 49.00666 |  | 49.00666 | 51.55109 | 49.07724 | 48.70296 | 55.58931 | 50.93986 | 50.14007 | 41.60711 | 41.74612 | 31.60486 | 29.96581 | 33.85857 | 41.31255 | 32.77724 | 29.83637 | 34.42572 | 38.25365 | 40.37901 | 40.11334
6826.885 | 38.96762 | 40.77969 | 44.67256 | 37.71258 | 35.82156 | 37.32711 | 38.78547 | 34.13158 | 38.16612 | 34.84106 | 35.02368 | 24.35418 | 30.93605 | 52.16798 | 53.10149 | 52.55275 | 51.36662 | 49.21743 | 44.67727 |  | 44.67727 | 48.35368 | 50.91763 | 47.84276 | 53.98966 | 50.02784 | 47.9549 | 41.47532 | 43.99635 | 32.82986 | 30.54894 | 33.39775 | 35.01348 | 34.6739 | 35.33782 | 37.66988 | 37.25806 | 38.17728 | 40.08513
6830.742 | 39.00723 | 35.7565 | 42.30198 | 39.45313 | 37.65475 | 38.86781 | 37.78667 | 34.36986 | 34.94146 | 32.90652 | 30.66872 | 22.97557 | 29.84823 | 47.70147 | 50.97214 | 50.63791 | 48.92091 | 49.60287 | 46.79702 |  | 46.79702 | 46.35892 | 50.76748 | 46.5498 | 52.62489 | 50.39082 | 47.31069 | 45.20706 | 44.51324 | 32.74402 | 28.94812 | 30.49859 | 27.30751 | 33.04359 | 33.75789 | 33.23935 | 36.99994 | 36.75592 | 38.63592
6834.599 | 36.6548 | 33.45853 | 36.73812 | 38.65867 | 36.15829 | 40.72329 | 35.46114 | 32.23436 | 32.53399 | 31.32884 | 28.6379 | 26.71538 | 30.31573 | 42.06971 | 47.42968 | 44.90385 | 47.73278 | 53.26269 | 51.31055 |  | 51.31055 | 48.06268 | 49.14922 | 49.52452 | 52.72338 | 49.25916 | 47.31908 | 43.32491 | 41.0998 | 31.26633 | 25.13708 | 28.77892 | 30.43857 | 30.30374 | 30.76392 | 28.94275 | 34.99456 | 38.516 | 30.97109
6838.456 | 38.3441 | 31.17579 | 31.43904 | 36.99839 | 32.14968 | 40.37154 | 35.10397 | 32.12083 | 30.64643 | 28.95664 | 30.08564 | 31.68485 | 31.81033 | 42.63496 | 49.28271 | 46.09493 | 50.867 | 53.88135 | 48.83148 |  | 48.83148 | 51.49305 | 51.73547 | 49.57774 | 54.11776 | 48.51835 | 47.26221 | 42.77842 | 38.41213 | 29.11903 | 23.20646 | 30.93259 | 29.40178 | 35.37271 | 34.02219 | 30.15157 | 33.69039 | 39.18948 | 29.06937
6842.313 | 34.54974 | 29.87361 | 30.86219 | 34.06468 | 33.5998 | 38.34642 | 33.99269 | 31.52049 | 31.67304 | 29.90748 | 29.90635 | 28.83588 | 34.75591 | 43.28087 | 48.95633 | 49.95133 | 48.43542 | 48.59172 | 47.4506 |  | 47.4506 | 49.6426 | 53.84356 | 49.57019 | 52.01709 | 47.08006 | 44.11889 | 44.86984 | 38.2327 | 29.45025 | 27.34215 | 33.87089 | 25.35141 | 33.38323 | 33.29567 | 32.14718 | 31.97609 | 34.7371 | 30.51158
6846.17 | 30.84249 | 32.27767 | 31.91694 | 34.39165 | 35.92644 | 36.60824 | 33.87373 | 32.10183 | 33.40819 | 32.65775 | 27.03741 | 24.73837 | 36.90781 | 44.22335 | 47.59525 | 53.3237 | 51.24659 | 49.02779 | 50.93564 |  | 50.93564 | 46.23798 | 53.39608 | 54.24078 | 50.77419 | 49.61647 | 44.21224 | 48.10573 | 37.45994 | 29.86247 | 31.46226 | 32.58933 | 28.89883 | 27.97366 | 30.64759 | 31.93358 | 33.28343 | 36.41893 | 32.81359
6850.027 | 29.35492 | 32.33047 | 33.29527 | 30.66005 | 31.65957 | 32.15577 | 34.39106 | 31.99184 | 35.0549 | 33.33666 | 25.40723 | 24.37548 | 33.64517 | 44.1704 | 48.65752 | 55.00896 | 54.29329 | 46.24377 | 51.02983 |  | 51.02983 | 46.04377 | 51.46701 | 55.11724 | 49.06471 | 48.59496 | 47.35453 | 48.83235 | 34.31849 | 22.17647 | 26.66026 | 28.9181 | 29.03945 | 27.17556 | 31.73965 | 28.65055 | 35.09495 | 36.34623 | 35.46313
6853.884 | 29.28089 | 29.22536 | 34.51382 | 30.87507 | 29.30669 | 27.9549 | 31.22387 | 28.06385 | 34.78024 | 34.26793 | 28.05136 | 25.92041 | 32.00726 | 38.15352 | 44.93249 | 51.64465 | 50.86072 | 45.61176 | 48.61788 |  | 48.61788 | 44.2896 | 47.31873 | 49.50311 | 44.53823 | 41.52809 | 47.62093 | 44.86895 | 30.61785 | 18.76084 | 22.07402 | 23.02997 | 26.69267 | 27.66168 | 30.41323 | 32.33306 | 34.0296 | 29.47498 | 35.35811
6857.741 | 33.54507 | 29.7694 | 34.07135 | 31.10415 | 30.48809 | 30.04301 | 28.07101 | 24.73994 | 30.83405 | 31.7632 | 27.12121 | 31.26128 | 30.106 | 40.06953 | 50.64628 | 52.46976 | 50.76901 | 49.0076 | 46.21933 |  | 46.21933 | 46.93169 | 47.08947 | 43.71101 | 40.64521 | 38.65605 | 44.96228 | 43.77409 | 33.90767 | 23.19965 | 23.49926 | 24.27158 | 26.64845 | 29.1981 | 31.08729 | 37.09476 | 32.97226 | 30.79207 | 37.98654
6861.598 | 35.82254 | 29.80046 | 32.99585 | 26.79909 | 28.05645 | 30.74435 | 24.13297 | 28.97518 | 24.86167 | 29.58631 | 24.41218 | 25.19326 | 30.56182 | 39.9765 | 52.05004 | 53.44188 | 52.45798 | 48.46486 | 42.51734 |  | 42.51734 | 51.46906 | 50.77903 | 44.73441 | 42.47024 | 45.15807 | 41.34931 | 41.61795 | 36.96038 | 24.52493 | 23.41011 | 24.60235 | 24.02853 | 28.83978 | 32.60481 | 32.97847 | 31.33124 | 34.18297 | 37.93034
6865.455 | 33.13106 | 32.38006 | 29.8503 | 28.53992 | 27.09772 | 34.77798 | 23.96803 | 26.08097 | 23.56767 | 30.43473 | 26.2477 | 21.63382 | 33.87144 | 39.37978 | 45.40342 | 49.99073 | 52.48234 | 48.50525 | 45.96595 |  | 45.96595 | 51.50827 | 53.55537 | 50.43977 | 47.69007 | 46.75774 | 43.01969 | 39.68305 | 36.92225 | 23.67693 | 23.99585 | 27.52736 | 23.11642 | 25.22173 | 30.70691 | 30.70708 | 30.5333 | 31.54785 | 36.13428
6869.312 | 29.86256 | 33.84276 | 30.48848 | 30.87079 | 28.85715 | 39.47808 | 27.26501 | 25.11385 | 26.12526 | 34.5204 | 27.60926 | 21.1902 | 31.07698 | 42.12169 | 45.93982 | 45.64892 | 48.35174 | 48.42397 | 49.84116 |  | 49.84116 | 52.23101 | 50.62112 | 49.41422 | 53.03962 | 45.71069 | 41.84435 | 44.43109 | 39.48789 | 23.23607 | 23.87774 | 29.50846 | 29.14276 | 24.40664 | 27.67253 | 26.41414 | 35.17636 | 28.41226 | 33.11305
6873.168 | 32.0447 | 30.53969 | 32.72451 | 30.25946 | 30.67894 | 32.67022 | 30.81428 | 29.56797 | 28.56858 | 33.32291 | 26.68093 | 20.0576 | 26.45077 | 41.30007 | 49.60696 | 45.34187 | 48.8325 | 47.54804 | 49.61512 |  | 49.61512 | 52.55772 | 46.52122 | 47.09106 | 55.69942 | 44.98197 | 42.05667 | 43.389 | 37.29372 | 22.91921 | 22.30672 | 29.32531 | 31.47537 | 23.57822 | 27.06894 | 27.78194 | 35.16778 | 24.34226 | 32.77504
6877.026 | 34.98026 | 31.69169 | 27.87827 | 24.31582 | 32.7076 | 30.28794 | 30.59556 | 31.62208 | 30.34052 | 24.37256 | 22.63643 | 20.63507 | 24.97854 | 44.07191 | 47.10816 | 45.45858 | 49.11188 | 47.22247 | 49.43795 |  | 49.43795 | 50.90063 | 45.24149 | 43.46449 | 53.61915 | 44.15205 | 44.35105 | 39.75486 | 27.39448 | 22.92291 | 22.68506 | 27.79704 | 26.85675 | 27.02776 | 32.5098 | 31.57314 | 27.92047 | 25.45149 | 31.88115
6880.883 | 31.88194 | 30.82719 | 25.29099 | 21.30485 | 29.47121 | 30.89401 | 33.45796 | 27.35921 | 31.93965 | 20.4957 | 24.62139 | 23.30781 | 24.81385 | 47.18471 | 45.73116 | 44.15143 | 49.14671 | 47.90333 | 48.8478 |  | 48.8478 | 50.03479 | 44.31033 | 43.1672 | 49.38906 | 43.23761 | 47.435 | 40.47791 | 25.50276 | 20.67528 | 24.79892 | 26.18711 | 21.77103 | 29.80305 | 31.79613 | 30.78804 | 22.58251 | 30.55474 | 25.94653
6884.74 | 27.93353 | 30.78329 | 25.09002 | 24.4803 | 26.464 | 31.93653 | 34.02972 | 23.08986 | 29.39214 | 24.78818 | 28.72649 | 21.30619 | 25.52698 | 45.70171 | 45.92376 | 43.53137 | 51.85555 | 46.4348 | 46.55288 |  | 46.55288 | 49.53889 | 42.78887 | 47.29565 | 47.08122 | 44.70561 | 46.32615 | 39.31295 | 31.96607 | 15.42918 | 20.66061 | 23.28734 | 17.60012 | 32.6507 | 22.0096 | 33.03577 | 22.86394 | 34.38034 | 29.52065
6888.597 | 28.56818 | 31.70585 | 20.30866 | 29.71338 | 28.68367 | 27.98395 | 27.41418 | 20.53811 | 25.53343 | 27.52815 | 26.25316 | 17.69763 | 26.10495 | 43.5019 | 47.43711 | 44.32071 | 48.30182 | 46.54137 | 48.43792 |  | 48.43792 | 47.27844 | 44.12803 | 47.69581 | 44.40041 | 45.3299 | 46.90069 | 38.48311 | 35.00398 | 17.75244 | 16.03826 | 21.39241 | 22.54221 | 31.9467 | 21.68814 | 34.07101 | 26.42896 | 27.58474 | 33.42169
6892.454 | 29.83028 | 31.15088 | 23.01373 | 32.52166 | 31.25992 | 22.80202 | 23.56719 | 20.68224 | 27.27429 | 24.94815 | 23.29969 | 17.94046 | 27.79187 | 42.03797 | 51.65993 | 49.73151 | 42.40966 | 48.77803 | 49.23024 |  | 49.23024 | 39.94961 | 47.97623 | 44.64585 | 41.44436 | 42.99352 | 45.04555 | 40.64506 | 30.85338 | 19.77905 | 11.74245 | 21.08635 | 27.05885 | 26.30465 | 22.53346 | 30.92314 | 26.93142 | 22.91771 | 32.69258
6896.311 | 28.56816 | 31.49987 | 26.032 | 29.21332 | 32.82962 | 21.70494 | 24.76904 | 20.33201 | 34.77943 | 23.67415 | 20.08508 | 19.50721 | 33.40508 | 35.24255 | 47.98888 | 48.4016 | 45.23853 | 43.78907 | 43.54803 |  | 43.54803 | 38.09371 | 48.13082 | 44.47253 | 45.34981 | 38.28609 | 40.75028 | 42.99884 | 27.92078 | 16.05161 | 13.64828 | 19.60563 | 22.71788 | 22.62601 | 22.71376 | 24.45693 | 24.62311 | 26.25398 | 32.22319
6900.167 | 28.39553 | 33.9465 | 29.51019 | 27.69879 | 34.52872 | 27.48261 | 25.53366 | 25.16342 | 32.3296 | 20.11188 | 18.02277 | 20.60233 | 31.29906 | 31.28873 | 42.51092 | 45.06833 | 45.99115 | 45.42863 | 42.07563 |  | 42.07563 | 44.0163 | 49.17598 | 46.76405 | 51.78278 | 32.49636 | 42.26959 | 42.9963 | 29.37053 | 19.89734 | 19.28288 | 20.81178 | 26.09058 | 19.27081 | 22.51077 | 21.65729 | 23.51812 | 29.53637 | 36.62751
6904.024 | 31.19032 | 32.24705 | 28.22219 | 25.16593 | 28.86798 | 28.63281 | 29.13379 | 28.97477 | 25.84105 | 17.86997 | 16.97029 | 20.71585 | 24.42926 | 36.03277 | 38.61298 | 42.38969 | 45.68823 | 50.88207 | 46.50234 |  | 46.50234 | 47.48112 | 51.04724 | 46.06317 | 49.55581 | 37.92904 | 43.87562 | 37.65752 | 30.99733 | 28.15578 | 16.9436 | 18.08848 | 23.67447 | 15.70153 | 25.30116 | 22.89596 | 23.30999 | 24.75916 | 34.92586
6907.882 | 28.38961 | 27.85477 | 20.77501 | 22.16414 | 24.78333 | 27.29704 | 24.87718 | 29.44828 | 23.17398 | 16.30464 | 18.203 | 19.3428 | 21.01159 | 41.6588 | 34.74173 | 41.36354 | 44.87201 | 49.42977 | 47.84511 |  | 47.84511 | 46.54141 | 47.66574 | 45.66616 | 46.86057 | 44.70737 | 36.84727 | 39.42717 | 27.86148 | 24.91589 | 14.59603 | 14.46839 | 21.29012 | 12.58626 | 27.43128 | 21.34562 | 21.94187 | 19.17326 | 29.14915
6911.739 | 26.48359 | 26.39095 | 24.25123 | 20.39558 | 27.76521 | 22.58275 | 27.41558 | 28.59618 | 21.53064 | 17.44544 | 16.20167 | 18.72527 | 23.78435 | 39.29382 | 33.45792 | 43.88085 | 47.47425 | 44.70057 | 47.9903 |  | 47.9903 | 50.20145 | 46.92372 | 49.0088 | 45.65599 | 45.25328 | 34.97857 | 45.00081 | 30.17952 | 19.63823 | 18.30286 | 18.8944 | 23.83854 | 11.46499 | 25.39948 | 20.58987 | 20.98665 | 24.23845 | 29.87988
6915.596 | 29.81068 | 27.03291 | 30.30405 | 21.25838 | 26.48207 | 23.15763 | 33.98758 | 27.43239 | 25.12951 | 21.41829 | 19.77009 | 16.78574 | 28.16879 | 34.16314 | 36.6667 | 50.0087 | 44.48933 | 41.317 | 44.1792 |  | 44.1792 | 51.87951 | 47.00239 | 48.22763 | 41.94105 | 47.21508 | 43.68236 | 42.65802 | 33.60083 | 18.90737 | 25.06275 | 17.13013 | 24.46748 | 17.60754 | 23.1894 | 19.10669 | 29.15837 | 27.88461 | 28.13998
6919.453 | 28.87119 | 27.69004 | 27.30134 | 21.36412 | 22.1648 | 25.46662 | 29.84143 | 24.57005 | 26.25308 | 25.71122 | 22.65378 | 13.65011 | 31.0338 | 29.41144 | 44.03448 | 45.4993 | 40.46025 | 40.00477 | 42.21165 |  | 42.21165 | 49.073 | 40.75087 | 41.73053 | 40.92751 | 44.98732 | 43.19555 | 35.89813 | 33.35439 | 19.44885 | 20.20486 | 18.86391 | 26.78568 | 21.38299 | 21.88765 | 20.22767 | 29.78504 | 25.49905 | 25.68372
6923.31 | 24.9966 | 27.5468 | 25.62417 | 18.35328 | 25.10675 | 25.92892 | 26.31366 | 21.77508 | 19.49113 | 26.66132 | 19.11122 | 10.8348 | 33.27063 | 33.24995 | 45.9871 | 38.03896 | 39.36231 | 38.80447 | 47.27439 |  | 47.27439 | 44.91766 | 38.88424 | 40.09507 | 42.86549 | 35.07979 | 39.00016 | 40.03392 | 28.69175 | 14.83072 | 14.2423 | 26.2188 | 22.33073 | 18.72024 | 18.79738 | 22.83027 | 23.54709 | 23.40471 | 29.4649
6927.167 | 26.84252 | 24.94235 | 24.3445 | 20.2635 | 23.87941 | 27.50334 | 28.49326 | 18.93885 | 17.39684 | 21.603 | 18.03981 | 14.07203 | 32.94708 | 36.59697 | 41.66631 | 34.30441 | 42.49998 | 41.19151 | 49.76505 |  | 49.76505 | 43.28094 | 45.21479 | 43.48843 | 43.72899 | 32.47102 | 42.38486 | 43.35361 | 23.50948 | 12.70761 | 16.60079 | 30.93697 | 16.38767 | 16.99753 | 17.58919 | 23.7105 | 21.40119 | 20.6832 | 30.07579
6931.023 | 23.26348 | 23.3734 | 22.17824 | 18.80694 | 19.70381 | 26.81499 | 24.21764 | 23.47742 | 19.97624 | 21.77263 | 19.84951 | 14.31701 | 33.76309 | 34.11711 | 38.68472 | 38.20032 | 44.76137 | 44.79244 | 50.00704 |  | 50.00704 | 45.8629 | 46.93032 | 46.67603 | 42.68359 | 36.39424 | 41.94525 | 41.60781 | 27.02447 | 17.58419 | 15.81312 | 28.34052 | 13.4858 | 20.45241 | 20.79438 | 27.30056 | 21.25283 | 24.2135 | 24.9016
6934.881 | 22.77407 | 28.15375 | 20.38057 | 15.22308 | 18.83657 | 22.91411 | 20.01163 | 24.37033 | 21.91431 | 24.65005 | 23.12405 | 8.903224 | 31.23823 | 35.13706 | 41.47712 | 45.68519 | 41.01847 | 44.41592 | 44.46852 |  | 44.46852 | 41.32284 | 46.64582 | 46.12089 | 38.10822 | 40.07031 | 35.67931 | 38.89779 | 24.70462 | 21.15442 | 12.46989 | 20.96782 | 18.69514 | 23.00022 | 24.84979 | 26.9137 | 16.27627 | 27.98608 | 19.44037
6938.738 | 24.11039 | 30.23553 | 21.3057 | 15.28587 | 20.20596 | 23.04065 | 22.63783 | 19.43373 | 20.80027 | 19.71909 | 22.57637 | 8.672052 | 26.00994 | 35.43781 | 42.86896 | 47.28013 | 39.64883 | 41.55199 | 38.43013 |  | 38.43013 | 39.58047 | 45.08834 | 43.73603 | 40.37467 | 40.77332 | 35.97578 | 40.0494 | 20.36657 | 20.97958 | 14.11352 | 24.17158 | 24.2631 | 23.05637 | 18.88569 | 23.08019 | 18.30675 | 29.14217 | 19.41204
6942.595 | 21.36046 | 24.59957 | 22.36885 | 20.85137 | 22.34264 | 26.27385 | 17.65888 | 20.31296 | 15.62152 | 19.48417 | 22.4892 | 14.98052 | 27.56854 | 35.0249 | 43.81753 | 47.37239 | 39.08516 | 45.41264 | 38.1236 |  | 38.1236 | 40.1387 | 45.31918 | 43.57024 | 44.08636 | 41.55143 | 38.47843 | 36.06909 | 23.26885 | 17.69392 | 13.91011 | 23.32667 | 25.99057 | 19.2596 | 15.74786 | 22.40431 | 21.95297 | 25.91309 | 20.64169
6946.452 | 19.701 | 23.84047 | 24.04507 | 21.47424 | 21.08255 | 26.5766 | 12.33909 | 20.73488 | 16.02822 | 19.78466 | 18.12365 | 17.5319 | 30.39978 | 34.2447 | 42.05651 | 37.81162 | 43.85654 | 50.92035 | 37.46907 |  | 37.46907 | 39.33455 | 44.60595 | 39.29991 | 41.07317 | 43.23011 | 43.72245 | 33.71944 | 25.17138 | 15.76841 | 11.99848 | 19.51801 | 27.58084 | 23.44221 | 19.90812 | 20.38453 | 23.72497 | 19.86061 | 25.03793
6950.309 | 19.78176 | 26.6723 | 23.4906 | 20.96904 | 18.1996 | 20.19337 | 18.35435 | 20.13385 | 15.31207 | 13.07539 | 12.81882 | 14.48952 | 27.74315 | 35.36836 | 38.05819 | 35.73092 | 43.42269 | 51.57422 | 35.79665 |  | 35.79665 | 38.64128 | 38.1622 | 35.62764 | 40.65649 | 39.9883 | 39.43259 | 38.08253 | 20.75306 | 12.8083 | 15.98003 | 17.48629 | 23.63452 | 24.8557 | 22.54065 | 16.06393 | 22.79601 | 21.07845 | 29.51798
6954.166 | 20.18446 | 23.969 | 20.65657 | 21.30285 | 19.47327 | 16.45734 | 24.54814 | 19.00661 | 11.59143 | 13.20651 | 11.75548 | 10.61876 | 20.90733 | 32.71362 | 32.74323 | 44.49129 | 38.79255 | 43.81437 | 36.57973 |  | 36.57973 | 37.28194 | 34.67937 | 36.46013 | 39.99086 | 40.96634 | 31.32705 | 40.01865 | 20.9499 | 10.8079 | 13.005 | 15.56358 | 18.45177 | 16.54918 | 22.23561 | 15.77773 | 20.38873 | 26.42374 | 25.06047
6958.022 | 16.26483 | 19.34965 | 21.03904 | 26.00284 | 24.62508 | 17.82761 | 22.81819 | 17.9273 | 16.76431 | 17.8119 | 15.49113 | 6.16495 | 19.98584 | 35.49258 | 30.27787 | 46.89161 | 38.20589 | 38.39143 | 38.23838 |  | 38.23838 | 38.84941 | 36.75762 | 36.88888 | 40.74524 | 44.13903 | 35.17802 | 35.71506 | 20.34383 | 12.15849 | 11.54524 | 18.09156 | 16.67852 | 15.26487 | 25.22874 | 19.0555 | 20.56968 | 22.66401 | 24.87196
6961.879 | 17.63508 | 14.8294 | 16.47537 | 26.93001 | 25.0634 | 20.10126 | 15.92731 | 20.97675 | 28.71519 | 23.01635 | 17.02071 | 7.848984 | 20.12285 | 36.81528 | 30.5014 | 41.60896 | 41.12777 | 40.02091 | 36.18233 |  | 36.18233 | 35.08032 | 36.71707 | 37.70018 | 43.54192 | 39.44432 | 37.26438 | 32.70027 | 18.27739 | 11.78045 | 14.43044 | 18.94011 | 19.93773 | 21.3866 | 21.23243 | 20.97976 | 22.44055 | 22.06506 | 22.12572
6965.737 | 23.8319 | 13.11051 | 21.78662 | 24.34098 | 19.97735 | 18.74053 | 11.72413 | 18.52316 | 30.02185 | 22.37678 | 18.57172 | 10.17963 | 21.38803 | 29.6456 | 36.19232 | 40.1488 | 41.0165 | 40.8261 | 35.86599 |  | 35.86599 | 28.61802 | 37.56693 | 34.66235 | 44.06561 | 36.84365 | 35.63202 | 33.56105 | 16.47437 | 15.19389 | 15.99892 | 19.546 | 18.36626 | 25.39882 | 10.31777 | 16.41526 | 20.4701 | 24.67086 | 17.21773
6969.594 | 28.26392 | 19.92384 | 22.56211 | 19.92245 | 21.3318 | 19.50559 | 18.43788 | 13.93658 | 28.96943 | 19.8652 | 20.78886 | 12.50291 | 26.34337 | 30.16506 | 38.39406 | 42.42902 | 40.12844 | 41.21531 | 37.41425 |  | 37.41425 | 26.72013 | 42.63035 | 35.60803 | 42.38396 | 38.95708 | 32.96809 | 30.61588 | 20.8729 | 14.23455 | 18.64984 | 14.68477 | 12.16682 | 26.76284 | 12.68686 | 13.34151 | 22.33445 | 22.01235 | 22.27879
6973.451 | 26.33929 | 28.09393 | 16.95841 | 14.95478 | 22.84992 | 22.80642 | 28.0688 | 15.23773 | 25.98429 | 19.19058 | 16.15364 | 13.90056 | 25.42348 | 34.47158 | 37.87795 | 38.57112 | 35.01073 | 40.07124 | 40.68663 |  | 40.68663 | 33.13435 | 42.22661 | 40.58771 | 41.76766 | 40.24366 | 26.79707 | 32.52775 | 25.37516 | 10.60669 | 13.08387 | 12.21809 | 13.01816 | 23.5644 | 22.32903 | 17.83875 | 24.63289 | 17.45619 | 23.57279
6977.308 | 21.6921 | 24.55429 | 20.1031 | 12.08249 | 21.50139 | 21.25814 | 31.60662 | 21.97065 | 19.73174 | 19.0555 | 15.14439 | 10.7051 | 22.22601 | 36.92783 | 40.22515 | 33.7297 | 35.5153 | 37.15546 | 43.39288 |  | 43.39288 | 39.465 | 42.24338 | 42.74322 | 40.80748 | 37.37449 | 31.76479 | 35.55495 | 22.68646 | 7.269833 | 11.14322 | 18.8106 | 16.85896 | 17.30345 | 28.40337 | 22.66696 | 25.3708 | 15.56855 | 17.06211
6981.165 | 20.20787 | 19.15972 | 21.02136 | 17.19794 | 16.28135 | 20.26716 | 25.14003 | 21.01198 | 18.56575 | 15.51151 | 17.2779 | 11.12493 | 24.17487 | 35.2534 | 38.36389 | 39.16648 | 40.57298 | 38.17018 | 41.0354 |  | 41.0354 | 40.83818 | 41.10804 | 39.2696 | 41.18608 | 36.52127 | 41.46288 | 36.20969 | 24.99607 | 1.488147 | 19.88675 | 22.40939 | 19.83333 | 15.60306 | 21.6917 | 21.52354 | 23.65797 | 13.43346 | 16.50867
6985.021 | 25.67211 | 20.44992 | 14.02922 | 19.66454 | 16.69954 | 16.05351 | 20.52188 | 20.70388 | 19.40361 | 12.31122 | 19.8027 | 12.84726 | 19.46252 | 35.28358 | 36.28608 | 45.14009 | 40.7047 | 38.64859 | 37.76855 |  | 37.76855 | 38.28656 | 36.1684 | 34.77981 | 36.62661 | 39.58281 | 40.6227 | 30.05568 | 24.24529 | 9.07659 | 14.13678 | 20.03867 | 19.0596 | 15.46266 | 14.18501 | 15.37191 | 17.28386 | 17.85802 | 17.75605
6988.878 | 23.11591 | 18.28367 | 13.09661 | 21.10902 | 17.40951 | 13.94741 | 17.85995 | 18.7866 | 16.27485 | 11.5372 | 17.25037 | 8.390606 | 17.89036 | 36.55095 | 35.91515 | 38.72341 | 36.78222 | 40.49206 | 38.9431 |  | 38.9431 | 37.335 | 32.14755 | 33.5575 | 32.92913 | 39.4758 | 43.32454 | 22.52241 | 22.92712 | 15.94992 | -0.4779363 | 16.47276 | 17.33157 | 15.87783 | 14.83154 | 17.39669 | 17.67303 | 23.17268 | 9.43751
6992.735 | 16.74781 | 17.88873 | 17.64947 | 19.16787 | 15.87003 | 19.40484 | 20.68737 | 17.42668 | 16.28369 | 17.13594 | 14.09771 | 4.712879 | 20.77618 | 31.61645 | 36.25243 | 34.92309 | 36.30129 | 39.71985 | 38.696 |  | 38.696 | 35.98977 | 29.9029 | 35.20198 | 33.40668 | 41.43312 | 40.66478 | 25.16793 | 20.60778 | 12.89091 | -0.9685723 | 15.40772 | 16.89716 | 16.15578 | 16.41109 | 18.30116 | 20.79506 | 20.30622 | 10.7796
6996.593 | 23.94728 | 20.34258 | 19.57247 | 18.71163 | 14.66134 | 24.63536 | 22.81068 | 23.70154 | 18.76362 | 22.39241 | 11.19329 | 3.801708 | 21.23946 | 34.2206 | 38.39337 | 37.53398 | 42.35947 | 39.01494 | 38.01206 |  | 38.01206 | 39.93515 | 35.81768 | 40.31982 | 42.33276 | 46.07124 | 44.22998 | 32.70507 | 23.99259 | 14.95595 | 7.047251 | 15.59652 | 19.60271 | 17.89334 | 21.64431 | 20.47551 | 23.18167 | 17.16002 | 18.71593
7000.45 | 20.80096 | 16.2979 | 29.16925 | 21.03965 | 16.37097 | 23.05149 | 19.13045 | 18.84075 | 15.003 | 15.49874 | 7.356784 | 7.250637 | 16.56777 | 33.83057 | 33.55351 | 42.06835 | 42.0419 | 41.05062 | 38.01056 |  | 38.01056 | 44.96021 | 35.59864 | 41.11864 | 41.36621 | 39.74762 | 44.00756 | 28.38768 | 22.85323 | 12.61237 | 10.13947 | 17.63597 | 22.22043 | 21.51674 | 21.23264 | 20.93402 | 16.74034 | 17.30558 | 17.76167
7004.307 | 8.907573 | 14.72742 | 29.03281 | 16.51228 | 16.78617 | 19.22629 | 21.32507 | 10.41665 | 6.458652 | 8.874767 | 8.243122 | 8.679995 | 14.50161 | 28.78892 | 25.90597 | 45.28325 | 43.3571 | 41.57909 | 34.89087 |  | 34.89087 | 42.18657 | 29.88597 | 38.18285 | 35.62791 | 33.31451 | 36.56467 | 20.90245 | 17.65139 | 10.57725 | 12.82268 | 16.28697 | 18.37951 | 18.26901 | 17.93502 | 13.91525 | 12.33017 | 16.27336 | 15.99992
7008.164 | 6.8862 | 21.3855 | 21.05267 | 13.87567 | 15.78015 | 23.08442 | 22.29408 | 15.71959 | 7.074181 | 11.21651 | 10.63967 | 6.036528 | 17.35099 | 27.92976 | 28.68932 | 44.24549 | 43.96275 | 36.2238 | 35.17572 |  | 35.17572 | 38.28227 | 25.87219 | 38.453 | 33.99874 | 37.05403 | 37.02911 | 17.71543 | 18.54998 | 7.543346 | 7.010725 | 15.89559 | 16.68834 | 17.26186 | 14.75356 | 13.24831 | 13.4164 | 19.4267 | 16.18142
7012.021 | 11.94547 | 21.85882 | 13.37076 | 17.948 | 13.80293 | 32.08959 | 14.28821 | 19.22199 | 14.96529 | 15.34301 | 11.74046 | 5.527334 | 22.45128 | 31.66038 | 36.39251 | 37.6848 | 37.65598 | 32.20831 | 41.60191 |  | 41.60191 | 34.94073 | 27.20065 | 36.606 | 36.37913 | 40.7266 | 37.09433 | 19.10579 | 20.43328 | 6.667935 | 8.935562 | 17.37705 | 22.69514 | 20.76861 | 10.724 | 15.27316 | 21.07467 | 23.56443 | 12.6362
7015.877 | 19.6624 | 19.83014 | 17.14515 | 18.71274 | 11.97554 | 28.4764 | 13.89632 | 18.04628 | 16.69859 | 16.35146 | 15.66715 | 3.274612 | 20.20566 | 29.0924 | 33.27283 | 36.26079 | 35.411 | 29.81922 | 42.8261 |  | 42.8261 | 33.81475 | 31.85358 | 35.7292 | 34.77939 | 38.69957 | 35.09842 | 25.56101 | 21.46873 | 6.803649 | 14.53105 | 16.12201 | 17.87281 | 23.19974 | 10.96539 | 14.67994 | 26.17674 | 22.39266 | 15.60549
7019.734 | 24.06861 | 12.69724 | 20.53001 | 23.5182 | 13.45921 | 17.86837 | 17.77931 | 25.43572 | 13.27368 | 15.90511 | 15.05786 | 2.057986 | 17.4128 | 28.73453 | 29.17856 | 35.80325 | 39.0988 | 30.63474 | 38.2346 |  | 38.2346 | 38.21554 | 31.64291 | 40.87766 | 34.04404 | 39.94918 | 29.04921 | 23.04543 | 20.10359 | 7.703288 | 8.649028 | 16.2281 | 10.1695 | 23.95815 | 14.36654 | 15.0608 | 18.60528 | 16.69291 | 16.26748
7023.592 | 21.73165 | 5.774536 | 17.39255 | 20.86794 | 15.96141 | 19.53957 | 18.61211 | 25.27818 | 15.80573 | 13.85351 | 11.72385 | 7.583106 | 20.22896 | 32.6785 | 29.04994 | 34.76261 | 40.04046 | 24.31795 | 36.76152 |  | 36.76152 | 34.19941 | 35.41702 | 37.92196 | 38.81161 | 44.32815 | 25.47264 | 22.42114 | 18.42352 | 10.99871 | 5.760384 | 13.18141 | 10.25014 | 23.74446 | 18.04813 | 17.28843 | 15.49367 | 13.86824 | 21.41304
7027.449 | 19.40981 | 5.226325 | 11.01772 | 18.40272 | 16.20292 | 17.94641 | 15.27273 | 18.64396 | 12.36478 | 10.04861 | 16.55731 | 14.15499 | 18.45016 | 27.39188 | 30.01066 | 32.44734 | 37.22882 | 24.52372 | 38.50558 |  | 38.50558 | 27.76506 | 38.01405 | 30.16269 | 35.79895 | 39.75013 | 24.26529 | 25.04264 | 15.66819 | 10.58183 | 4.48343 | 10.51489 | 12.42321 | 18.51968 | 19.95416 | 17.09217 | 16.99862 | 15.82522 | 22.35905
7031.306 | 17.58393 | 9.008252 | 13.76132 | 17.38703 | 12.8321 | 13.76524 | 13.8142 | 12.63594 | 7.052652 | 12.96673 | 18.69159 | 14.54021 | 12.8894 | 23.66323 | 31.14595 | 26.26804 | 31.43041 | 32.34853 | 37.71899 |  | 37.71899 | 28.15054 | 31.46378 | 30.43994 | 32.54222 | 34.57508 | 27.56297 | 27.67866 | 16.39224 | 5.42948 | 10.23131 | 12.70249 | 8.757311 | 13.02339 | 18.82965 | 13.98927 | 14.98105 | 19.88484 | 22.52947
7035.163 | 21.9443 | 14.84824 | 7.51926 | 13.36881 | 11.74574 | 13.84045 | 8.683639 | 17.63296 | 9.552424 | 18.61549 | 19.48983 | 12.03641 | 16.66062 | 31.43763 | 33.23232 | 25.36029 | 27.25934 | 37.40997 | 33.61972 |  | 33.61972 | 31.49656 | 27.14472 | 35.33609 | 37.92015 | 29.0386 | 34.24452 | 31.99202 | 20.74623 | -0.7245333 | 17.72292 | 9.890238 | 4.510479 | 19.01433 | 17.35047 | 10.46814 | 11.7316 | 17.25916 | 24.36841
7039.02 | 23.16156 | 16.69968 | 4.428061 | 16.16158 | 11.21544 | 15.02087 | 9.67291 | 23.00449 | 13.19365 | 23.0517 | 21.20768 | 5.784693 | 11.75608 | 31.898 | 31.38088 | 26.55728 | 29.48252 | 34.65324 | 34.36117 |  | 34.36117 | 33.98949 | 33.51246 | 37.51891 | 41.6767 | 28.31676 | 39.92135 | 36.13949 | 25.61027 | -0.2952382 | 19.47623 | 7.299446 | 8.475315 | 19.97594 | 21.79848 | 11.48703 | 11.36617 | 16.2276 | 20.49228
7042.876 | 20.64729 | 15.13969 | 15.39546 | 22.60672 | 11.61987 | 26.30022 | 18.80781 | 19.58231 | 7.67245 | 18.91271 | 19.95706 | -1.621067 | 10.63213 | 32.51096 | 25.27336 | 30.74735 | 29.80818 | 28.98083 | 38.67741 |  | 38.67741 | 34.20794 | 34.76501 | 33.86677 | 37.90422 | 28.97507 | 34.37878 | 32.66141 | 28.87493 | 4.185534 | 14.67089 | 9.616233 | 12.86361 | 17.59188 | 23.17082 | 13.40695 | 10.30111 | 21.52554 | 16.05511
7046.733 | 25.23361 | 19.04713 | 20.34621 | 20.45042 | 18.21211 | 26.09754 | 20.87885 | 24.34403 | 12.6116 | 9.527914 | 9.470863 | -4.519127 | 15.31913 | 31.99782 | 26.33075 | 31.19385 | 33.84829 | 30.8531 | 36.86052 |  | 36.86052 | 34.56091 | 23.26871 | 29.3625 | 35.09352 | 30.04456 | 27.41368 | 30.60294 | 22.18067 | 7.80216 | 4.911935 | 8.526095 | 7.768647 | 22.28203 | 27.55442 | 16.00399 | 14.73232 | 17.45643 | 14.10033
7050.59 | 25.76239 | 26.4457 | 14.31683 | 18.83905 | 18.14137 | 20.76577 | 20.6589 | 20.28692 | 11.60805 | 7.402543 | 6.31009 | 1.113483 | 17.97382 | 20.03291 | 34.95161 | 35.2013 | 35.1565 | 35.68615 | 37.44879 |  | 37.44879 | 39.04233 | 17.67933 | 30.01457 | 36.33488 | 33.11196 | 25.14083 | 27.94645 | 11.25385 | 13.01619 | 7.456397 | 11.91863 | 10.64984 | 19.16678 | 23.29254 | 14.37118 | 20.53327 | 14.71506 | 23.66094
7054.448 | 26.42525 | 17.70348 | 13.97593 | 17.36096 | 15.89594 | 18.69798 | 23.09486 | 21.594 | 14.43933 | 11.86948 | 9.430496 | 9.033792 | 18.6367 | 14.50866 | 37.30245 | 34.55487 | 34.32417 | 36.03059 | 35.26319 |  | 35.26319 | 39.22408 | 23.38589 | 34.0743 | 33.95888 | 33.15751 | 23.24315 | 23.28878 | 15.55203 | 12.72164 | 7.541699 | 19.18857 | 13.13215 | 13.22476 | 17.40763 | 16.10121 | 20.57043 | 20.8851 | 27.55527
7058.305 | 22.09856 | 15.25556 | 17.51047 | 15.26727 | 19.05777 | 12.63883 | 26.6487 | 26.61059 | 23.6766 | 14.95892 | 6.185369 | 8.059983 | 20.4458 | 26.9347 | 34.30784 | 27.73669 | 34.23272 | 35.29018 | 28.42575 |  | 28.42575 | 29.91418 | 30.22089 | 36.94728 | 32.75156 | 39.39843 | 28.55933 | 26.11953 | 22.56643 | 6.927128 | 5.183333 | 15.89363 | 14.47453 | 16.558 | 14.18519 | 17.97679 | 22.05087 | 22.83723 | 16.52179
7062.162 | 20.63944 | 12.47585 | 22.25505 | 20.34973 | 22.79424 | 10.30274 | 22.92652 | 24.65884 | 19.23853 | 6.721372 | 7.601856 | 6.309401 | 20.59995 | 38.27161 | 31.09372 | 27.94717 | 31.60307 | 33.98636 | 29.05027 |  | 29.05027 | 31.25198 | 33.32242 | 37.73204 | 35.97011 | 38.47623 | 29.30267 | 27.73334 | 17.54069 | 10.27328 | 9.188944 | 4.844647 | 20.78978 | 25.03962 | 12.69123 | 20.27979 | 20.5191 | 17.27349 | 10.87349
7066.019 | 19.03532 | 10.96464 | 22.11215 | 27.04445 | 20.79971 | 14.73524 | 26.97976 | 19.9213 | 10.30436 | 5.324819 | 13.81094 | 7.414135 | 17.07973 | 27.75351 | 22.69704 | 30.50817 | 30.63568 | 37.06534 | 24.82286 |  | 24.82286 | 34.48012 | 37.80357 | 32.39997 | 33.6549 | 35.42307 | 32.45981 | 23.13107 | 13.25664 | 9.536574 | 19.6048 | 3.069625 | 19.3656 | 31.32065 | 13.37369 | 22.09307 | 16.99699 | 17.78052 | 16.60579
7069.875 | 17.3481 | 16.39214 | 17.52784 | 28.06309 | 16.98746 | 16.43815 | 25.83469 | 20.09182 | 8.885239 | 14.30301 | 14.88801 | 1.865495 | 12.42395 | 15.56396 | 23.95053 | 33.36523 | 35.13433 | 42.20361 | 25.45758 |  | 25.45758 | 38.91631 | 45.32119 | 26.75319 | 31.21212 | 33.98238 | 40.65282 | 19.47616 | 18.06467 | -0.4755432 | 17.97162 | 9.553105 | 19.27785 | 26.63341 | 12.17121 | 21.55304 | 20.40859 | 18.18456 | 26.59236
7073.732 | 18.77521 | 18.46591 | 13.73316 | 17.86089 | 12.89638 | 13.82075 | 22.67945 | 20.51188 | 8.986393 | 17.78167 | 17.1825 | -1.14783 | 6.746741 | 18.81233 | 24.25039 | 33.30122 | 34.00254 | 43.56272 | 36.33131 |  | 36.33131 | 37.44935 | 44.68647 | 29.62123 | 36.95137 | 34.00836 | 43.82509 | 21.82421 | 15.8872 | 0.3629484 | 12.54462 | 17.49619 | 14.04288 | 19.5798 | 6.960907 | 24.47165 | 23.3564 | 13.00937 | 27.44027
7077.589 | 17.98969 | 22.55376 | 16.51544 | 14.89285 | 14.80237 | 15.75675 | 18.56392 | 18.5095 | 13.10406 | 18.3022 | 17.16922 | 0.3719858 | 8.130102 | 18.5542 | 23.9674 | 36.50333 | 27.23419 | 37.09637 | 38.42928 |  | 38.42928 | 23.15729 | 33.8932 | 36.48892 | 36.41216 | 28.97134 | 29.55006 | 19.56035 | 12.20628 | 5.76845 | 14.02988 | 17.64298 | 7.154973 | 19.06829 | 13.47323 | 30.36146 | 22.57766 | 8.303034 | 24.2196
7081.446 | 15.6611 | 26.03303 | 18.66618 | 18.15105 | 18.36439 | 11.93557 | 20.42361 | 13.36265 | 9.263387 | 16.0487 | 11.08745 | 4.311224 | 16.02886 | 21.3285 | 31.509 | 38.195 | 27.9168 | 25.66316 | 34.9064 |  | 34.9064 | 21.45191 | 30.55844 | 34.90768 | 28.78157 | 26.4873 | 23.6309 | 22.00603 | 15.58306 | 8.350834 | 13.61744 | 14.82157 | 1.230953 | 21.67067 | 19.81021 | 27.32171 | 20.92225 | 13.78099 | 20.09806
7085.304 | 20.81774 | 21.71297 | 15.43114 | 20.20407 | 15.61891 | 13.13113 | 24.43198 | 16.27023 | 7.726524 | 14.77764 | 12.02841 | 5.986219 | 25.36178 | 30.34658 | 37.6162 | 38.39577 | 30.06391 | 26.02468 | 35.14773 |  | 35.14773 | 27.14175 | 35.87958 | 25.30771 | 26.93275 | 29.3166 | 26.96303 | 27.31427 | 20.90779 | 9.442038 | 2.000361 | 17.34422 | 9.342519 | 25.98013 | 16.98617 | 18.11827 | 19.56956 | 15.95387 | 14.98995
7089.161 | 26.24841 | 20.34642 | 14.21794 | 19.16291 | 9.414976 | 13.21664 | 20.01091 | 23.15665 | 8.557493 | 15.77152 | 16.62192 | -0.3621292 | 17.41455 | 29.03512 | 39.8234 | 32.98475 | 31.35009 | 28.33197 | 37.51743 |  | 37.51743 | 27.13129 | 34.65699 | 19.28524 | 30.09715 | 30.064 | 33.24829 | 15.91276 | 28.34185 | 3.511314 | -6.917985 | 21.70823 | 26.44464 | 21.46673 | 16.03182 | 13.25869 | 18.47048 | 22.13298 | 12.99128
7093.018 | 27.12255 | 24.59255 | 16.17818 | 16.19963 | 12.40711 | 16.97824 | 15.69921 | 23.3281 | 13.6551 | 22.61843 | 14.20284 | -4.864491 | 17.42478 | 17.57195 | 33.18163 | 28.69553 | 35.02078 | 28.35928 | 26.79866 |  | 26.79866 | 26.15816 | 26.85098 | 25.60716 | 36.05003 | 24.07627 | 34.74157 | 13.44608 | 21.91871 | -2.490456 | 0.8209059 | 20.68566 | 32.12263 | 10.06375 | 18.53139 | 19.22144 | 22.6876 | 29.21062 | 15.74848
7096.875 | 18.17327 | 23.76056 | 16.98242 | 13.7476 | 21.07905 | 20.85777 | 19.76632 | 13.25113 | 13.06151 | 20.74199 | 8.072786 | 8.010752 | 24.44524 | 11.36961 | 20.62399 | 31.71749 | 24.98907 | 32.0052 | 17.66698 |  | 17.66698 | 30.12936 | 19.83776 | 33.14426 | 38.04988 | 16.01238 | 31.05986 | 18.72126 | 9.189033 | 0.2460103 | 10.04348 | 17.7058 | 28.56441 | 6.239851 | 18.49848 | 23.26629 | 21.8905 | 27.60948 | 17.30909
7100.731 | 14.01386 | 16.97934 | 17.63296 | 17.20262 | 23.80085 | 24.2898 | 19.37494 | 11.76699 | 17.81948 | 10.29434 | 7.662276 | 8.77683 | 15.92022 | 15.41112 | 19.04869 | 34.67066 | 18.61215 | 34.55065 | 24.00229 |  | 24.00229 | 29.88581 | 22.84536 | 32.52126 | 37.87205 | 21.21445 | 30.74854 | 19.86013 | 9.728566 | 3.58852 | 8.836444 | 14.6151 | 21.10017 | 16.99041 | 15.02748 | 21.35221 | 13.71516 | 22.00533 | 21.26297
7104.588 | 19.78586 | 18.21556 | 20.70333 | 22.59321 | 25.62271 | 25.14976 | 16.20134 | 11.3072 | 29.16451 | 12.71845 | 14.50883 | 10.68952 | 5.713801 | 20.70358 | 22.70995 | 42.05051 | 20.15474 | 34.86518 | 32.20829 |  | 32.20829 | 25.82593 | 31.86986 | 29.10848 | 36.33926 | 25.63407 | 27.09484 | 19.84892 | 14.04148 | 4.621411 | 9.745552 | 12.11477 | 18.50746 | 22.82947 | 20.28964 | 18.99001 | 13.36894 | 20.87296 | 23.75039
7108.445 | 25.04523 | 17.56775 | 13.48505 | 16.46281 | 23.14186 | 28.44403 | 18.80548 | 13.17564 | 24.62263 | 15.38014 | 17.7504 | 8.881555 | 6.201469 | 21.18678 | 26.38782 | 35.73179 | 24.82539 | 29.18773 | 27.75771 |  | 27.75771 | 25.51371 | 25.18371 | 31.03433 | 32.12942 | 16.72697 | 22.06658 | 14.53066 | 14.28121 | 3.034024 | 17.26073 | 18.83646 | 23.9714 | 21.97253 | 26.94117 | 21.17838 | 27.67103 | 17.43523 | 21.88469
7112.303 | 22.95979 | 12.85412 | 6.825821 | 16.79951 | 15.80394 | 25.07259 | 15.71561 | 17.47874 | 11.03092 | 8.974407 | 17.19735 | 6.01574 | 5.878969 | 16.80501 | 26.71116 | 26.85189 | 25.98079 | 24.8992 | 23.19253 |  | 23.19253 | 28.58294 | 19.57183 | 31.89443 | 29.83104 | 15.7507 | 21.23971 | 15.3519 | 13.90644 | -0.5588272 | 10.64863 | 20.9655 | 18.46367 | 23.57305 | 19.41358 | 16.32383 | 32.97269 | 19.86384 | 13.03738
7116.16 | 11.84405 | 15.861 | 6.709214 | 22.43162 | 11.05823 | 19.03938 | 9.432861 | 19.50956 | 4.59141 | 15.04025 | 17.82919 | 12.13704 | 4.75499 | 11.83455 | 32.95004 | 27.27623 | 26.96982 | 18.4269 | 18.05435 |  | 18.05435 | 28.57138 | 28.05633 | 29.22947 | 35.3576 | 23.64115 | 28.7813 | 21.90562 | 17.41032 | -5.39482 | -3.353837 | 22.49517 | 13.1108 | 20.30427 | 19.78619 | 15.90124 | 23.81843 | 25.63046 | 20.24693
7120.017 | 11.33146 | 19.43539 | 9.497535 | 19.02459 | 12.39011 | 13.6255 | 12.91037 | 17.86929 | 10.58599 | 25.11512 | 14.76212 | 6.322289 | 3.10336 | 20.64378 | 36.34872 | 25.59033 | 27.13669 | 21.70243 | 16.38382 |  | 16.38382 | 27.57682 | 33.49463 | 31.92277 | 30.60133 | 33.9182 | 31.94357 | 27.76163 | 14.59872 | 1.07277 | -1.403784 | 21.09823 | 16.03187 | 18.37041 | 18.70854 | 22.1955 | 15.2112 | 17.89759 | 26.02974
7123.874 | 22.73059 | 20.89133 | 17.27038 | 17.33749 | 17.52878 | 12.23845 | 19.00398 | 17.24172 | 14.75135 | 19.86342 | 14.78421 | 1.40035 | 6.666999 | 25.78693 | 34.69965 | 27.59098 | 27.11554 | 24.26669 | 18.38947 |  | 18.38947 | 29.3668 | 24.64868 | 35.59503 | 25.07653 | 35.1701 | 22.88406 | 28.43581 | 12.07979 | 2.623985 | 9.050347 | 16.5931 | 18.72833 | 22.73466 | 13.12086 | 27.15029 | 14.69462 | 9.321951 | 20.35704
7127.73 | 24.9657 | 23.96007 | 22.99949 | 15.86929 | 18.19551 | 12.73875 | 17.55076 | 9.187481 | 11.47326 | 18.92486 | 15.43161 | 5.768064 | 13.37457 | 24.83889 | 30.96007 | 33.80449 | 25.40388 | 25.5042 | 19.65003 |  | 19.65003 | 32.60101 | 23.96418 | 39.05986 | 26.2874 | 28.91594 | 25.77762 | 28.24597 | 16.10516 | 2.671808 | 10.04261 | 13.09627 | 20.26425 | 21.4021 | 21.08673 | 22.99923 | 18.0276 | 11.178 | 23.71226
7131.587 | 31.80458 | 24.27835 | 24.51056 | 19.15534 | 15.84784 | 18.352 | 14.27181 | 5.197017 | 13.15833 | 24.31725 | 14.13286 | 13.33444 | 9.575657 | 27.00125 | 21.689 | 38.19243 | 25.18827 | 30.93697 | 29.42189 |  | 29.42189 | 35.69827 | 32.25498 | 32.98582 | 29.21437 | 22.89084 | 37.41575 | 25.58304 | 18.65978 | 1.740684 | 8.380187 | 10.95485 | 20.74818 | 26.05604 | 26.07271 | 11.09216 | 17.46633 | 19.52084 | 19.67079
7135.444 | 30.42594 | 22.72496 | 17.12903 | 26.89319 | 12.87194 | 24.21087 | 17.18363 | 15.13271 | 18.20684 | 20.11662 | 14.49968 | 11.07983 | 11.79253 | 24.63701 | 22.01315 | 31.84436 | 33.55075 | 35.73563 | 40.63393 |  | 40.63393 | 36.88611 | 27.97396 | 33.89286 | 33.7779 | 28.72258 | 26.03434 | 22.67645 | 18.42869 | -0.3455964 | 10.49908 | 8.81898 | 20.97042 | 25.80879 | 24.86817 | 10.73639 | 22.1417 | 19.49417 | 8.615427
7139.301 | 17.35901 | 18.50158 | 19.35777 | 33.23542 | 11.09436 | 26.32726 | 24.97988 | 13.63215 | 24.86867 | 16.96424 | 16.79843 | 5.180237 | 16.61544 | 17.5575 | 20.85014 | 20.92637 | 39.64681 | 34.63868 | 39.53658 |  | 39.53658 | 36.65248 | 17.97211 | 33.66455 | 21.34328 | 29.46213 | 16.53696 | 21.31013 | 20.17929 | -3.609423 | 13.19798 | 6.390314 | 24.79409 | 18.87428 | 34.7283 | 19.95947 | 28.13878 | 12.12967 | 10.17753
7143.159 | 10.35627 | 17.68384 | 25.6388 | 25.10003 | 17.20385 | 23.43386 | 26.86864 | 6.013616 | 22.11502 | 18.18358 | 13.8495 | -0.449321 | 8.655142 | 15.96094 | 19.21223 | 22.45953 | 29.74067 | 30.22268 | 35.54145 |  | 35.54145 | 25.37368 | 23.0167 | 20.27139 | 16.14849 | 27.37803 | 23.0434 | 16.55726 | 19.83894 | -4.613802 | 11.52477 | 7.663881 | 22.29678 | 19.80972 | 31.5401 | 17.84064 | 22.72795 | 12.15004 | 14.32789
7147.016 | 14.32906 | 18.12309 | 23.86781 | 17.42967 | 23.62133 | 18.92117 | 24.1549 | 11.43752 | 25.24901 | 20.26795 | 13.37167 | -4.296078 | 6.657225 | 26.55191 | 18.65257 | 31.05774 | 25.44429 | 26.83849 | 26.60794 |  | 26.60794 | 27.21102 | 24.43543 | 19.95304 | 21.96419 | 32.30102 | 27.69901 | 11.62569 | 18.13604 | 5.004773 | 15.20856 | 10.23273 | 18.98702 | 28.84482 | 23.65239 | 21.82444 | 20.75119 | 19.56791 | 15.60876
7150.873 | 14.87056 | 20.84517 | 20.38686 | 16.43443 | 21.83611 | 13.3901 | 19.5999 | 16.55538 | 26.8165 | 19.70535 | 17.15172 | -2.018713 | 12.725 | 27.94075 | 20.92623 | 34.93931 | 25.47291 | 24.65017 | 24.66983 |  | 24.66983 | 28.21305 | 26.82205 | 21.62062 | 22.98822 | 30.32509 | 27.00088 | 14.35559 | 11.61358 | 9.347805 | 15.72355 | 7.834613 | 21.36383 | 22.8636 | 18.00862 | 23.02706 | 21.18916 | 16.83534 | 21.68041
7154.729 | 7.172207 | 24.17906 | 24.84732 | 14.35256 | 20.9656 | 12.89775 | 21.65903 | 18.42905 | 23.68547 | 20.72065 | 14.88389 | 0.7097182 | 11.51254 | 15.13521 | 24.77822 | 33.85822 | 22.73585 | 22.4164 | 28.02109 |  | 28.02109 | 29.93687 | 32.34633 | 25.60897 | 23.82189 | 30.25599 | 25.96237 | 21.12674 | 4.392813 | 6.284046 | 8.911596 | 13.68354 | 19.60369 | 23.0337 | 15.63585 | 11.63302 | 28.18127 | 13.81689 | 26.44627
7158.586 | 11.67837 | 31.17232 | 26.36582 | 14.81835 | 25.04651 | 23.57584 | 22.79669 | 16.20906 | 17.68145 | 25.867 | 9.353004 | 2.255493 | 9.403508 | 7.335703 | 27.08951 | 36.66621 | 16.71476 | 23.94652 | 24.94128 |  | 24.94128 | 26.8356 | 30.79423 | 18.95887 | 18.73854 | 35.89054 | 19.49656 | 16.99836 | -2.998067 | 2.287625 | -1.235528 | 23.27291 | 16.11437 | 25.48207 | 13.96304 | 16.72369 | 35.51732 | 16.24626 | 22.71946
7162.443 | 24.53897 | 39.20076 | 34.97792 | 25.24501 | 28.95702 | 27.09768 | 23.09587 | 27.81301 | 19.76295 | 20.28444 | 4.35044 | 4.853936 | 5.722928 | 15.99979 | 22.89747 | 39.65399 | 22.20337 | 21.30115 | 22.2193 |  | 22.2193 | 17.77326 | 24.39515 | 20.17796 | 13.11661 | 28.59072 | 15.23816 | 16.48941 | 0.2441869 | 0.5171691 | 2.034181 | 34.07545 | 29.72746 | 23.54871 | 12.63136 | 21.13352 | 38.42702 | 16.03965 | 25.91404
7166.3 | 21.41791 | 37.07811 | 36.0172 | 24.9726 | 19.51483 | 21.39638 | 21.61395 | 18.30143 | 29.14892 | 23.7077 | 7.761507 | 1.073149 | -0.2486886 | 17.78981 | 15.72738 | 43.88757 | 23.98787 | 10.39612 | 15.1502 |  | 15.1502 | 21.46256 | 27.16298 | 31.57475 | 16.44999 | 28.82112 | 18.53169 | 18.57482 | 7.197939 | 3.972268 | 14.44581 | 30.62264 | 28.11054 | 19.98006 | 18.27151 | 10.95305 | 24.73086 | 12.53021 | 33.52922
7170.157 | 21.94609 | 33.93523 | 37.16972 | 19.93451 | 18.1942 | 26.44403 | 20.97406 | 9.658005 | 26.13431 | 18.72774 | 12.55698 | -1.595764 | 0.4665459 | 16.72829 | 15.51696 | 40.48496 | 21.9866 | 13.20159 | 6.59274 |  | 6.59274 | 25.36361 | 31.06357 | 32.60942 | 22.96494 | 34.17144 | 18.17199 | 7.751331 | 8.37441 | -0.2348856 | 11.12857 | 25.06379 | 12.49597 | 21.95977 | 19.20006 | 11.25808 | 12.87011 | 11.94876 | 27.38221
7174.015 | 29.75739 | 32.51696 | 37.79151 | 24.36775 | 24.1777 | 26.42293 | 17.1533 | 14.94564 | 20.98139 | 12.19062 | 12.48842 | 3.628841 | 6.833859 | 9.704191 | 16.77392 | 36.5288 | 16.0039 | 23.08806 | 15.69116 |  | 15.69116 | 15.83095 | 36.02313 | 27.96899 | 31.95543 | 27.1268 | 10.39678 | 13.34857 | 8.321618 | -6.402802 | 4.679528 | 23.45987 | 14.19139 | 27.72109 | 16.16619 | 20.10052 | 9.13755 | 12.34533 | 20.43564
7177.872 | 30.30277 | 26.89261 | 33.98505 | 35.63427 | 22.27364 | 23.13071 | 15.04383 | 20.33792 | 16.81538 | 10.5834 | 10.6651 | 5.437737 | 11.96897 | 10.36663 | 9.857701 | 33.47058 | 13.21121 | 22.02496 | 22.86198 |  | 22.86198 | 11.28151 | 36.5725 | 17.01 | 26.02215 | 22.88339 | 15.0819 | 19.27417 | 10.04617 | 4.649464 | 9.007773 | 23.65031 | 16.28882 | 25.96019 | 19.5789 | 18.51207 | 7.174778 | 15.28704 | 21.98475
7181.729 | 28.80877 | 17.50341 | 26.29933 | 42.60775 | 21.45815 | 21.69227 | 16.91116 | 30.9135 | 12.96754 | 11.43386 | 12.56953 | -14.74756 | 18.01002 | 20.18878 | 18.92607 | 33.39851 | 30.40656 | 17.36572 | 24.62563 |  | 24.62563 | 10.46224 | 27.18427 | 15.86809 | 14.25738 | 21.67254 | 20.38789 | 18.13292 | 16.35671 | 6.686125 | 9.279388 | 22.43202 | 6.978977 | 17.20765 | 19.64379 | 15.00409 | 14.73488 | 25.73651 | 26.43408
7185.585 | 31.72244 | 17.15175 | 22.55252 | 36.65117 | 25.67726 | 17.93243 | 20.01974 | 32.34872 | 14.54121 | 17.06616 | 21.51473 | -14.10676 | 8.013072 | 26.39641 | 23.66552 | 30.2507 | 27.28152 | 22.34602 | 21.43851 |  | 21.43851 | 18.06953 | 21.9948 | 31.1357 | 16.5658 | 28.506 | 25.73256 | 26.89094 | 16.69268 | 0.2746484 | 5.981892 | 21.27185 | 13.28312 | 11.61062 | 18.71071 | 17.89713 | 28.58394 | 27.98107 | 32.72556
7189.442 | 29.31591 | 29.54866 | 25.13935 | 20.80975 | 25.21436 | 6.365834 | 26.30353 | 24.62755 | 21.95972 | 23.87809 | 24.42678 | -0.425522 | -3.655326 | 26.21505 | 16.79584 | 20.31058 | 17.32812 | 21.08371 | 22.08634 |  | 22.08634 | 27.28068 | 19.13101 | 35.4524 | 26.93889 | 26.27273 | 24.06549 | 27.51185 | 12.79835 | 1.224527 | 6.528949 | 21.75392 | 25.09654 | 6.331515 | 23.71389 | 13.2464 | 28.08253 | 22.59815 | 32.25664
7193.299 | 31.77721 | 30.06976 | 25.71971 | 18.19888 | 31.79004 | 9.653945 | 35.97923 | 19.29009 | 18.23101 | 24.08069 | 21.36014 | -6.033059 | -3.670473 | 15.4627 | 12.74615 | 23.46586 | 20.20318 | 12.50599 | 26.83405 |  | 26.83405 | 32.80072 | 22.81375 | 30.5596 | 39.7085 | 24.55509 | 22.13239 | 19.08472 | 14.67177 | -5.45843 | 5.434086 | 18.86973 | 20.57005 | 4.853148 | 25.59806 | 6.989551 | 25.5524 | 18.86101 | 24.50583
7197.156 | 27.90175 | 25.83468 | 30.4509 | 23.73756 | 38.81689 | 25.26472 | 27.30985 | 22.4342 | 11.3733 | 16.63795 | 12.48414 | -4.845589 | 1.123374 | 10.83115 | 9.550614 | 28.98474 | 30.57903 | 7.025741 | 26.49818 |  | 26.49818 | 34.73542 | 25.62286 | 23.62404 | 35.63969 | 16.3338 | 28.21934 | 18.05679 | 17.25278 | 1.644474 | 11.52094 | 12.97943 | 15.57836 | 12.89987 | 18.4145 | 6.402646 | 22.02059 | 19.06828 | 18.56992
7201.013 | 23.7444 | 27.45873 | 30.8033 | 16.82989 | 31.62135 | 34.29478 | 17.23879 | 23.9724 | 13.13999 | 13.83145 | 7.689057 | 7.005683 | 1.622507 | 11.21096 | 14.26819 | 23.21092 | 27.69016 | 18.61914 | 26.04044 |  | 26.04044 | 30.14036 | 22.67089 | 17.91056 | 25.84409 | 15.26909 | 34.13217 | 27.60731 | 21.05581 | 2.186548 | 17.89305 | 12.921 | 18.62415 | 23.79669 | 13.48398 | 13.16735 | 25.20297 | 22.58755 | 17.21038
7204.871 | 20.75572 | 31.45822 | 27.4608 | 25.44696 | 23.52639 | 45.50798 | 18.49535 | 15.9941 | 12.99771 | 18.64969 | 8.367368 | 14.78158 | 7.785954 | 8.866945 | 31.0726 | 16.70628 | 24.84543 | 35.79726 | 22.00126 |  | 22.00126 | 21.7327 | 19.47533 | 27.60783 | 29.44082 | 31.62493 | 36.64033 | 39.84575 | 21.81731 | -12.25479 | 17.209 | 16.55526 | 20.21328 | 27.70071 | 18.47046 | 20.90056 | 22.76076 | 31.18698 | 25.76577
7208.728 | 20.49068 | 29.93805 | 22.18797 | 28.3823 | 19.96487 | 39.75213 | 19.77394 | 19.49974 | 26.40761 | 24.06564 | 12.57537 | 8.705474 | 14.10861 | 16.14081 | 34.41354 | 21.99047 | 16.62284 | 26.34494 | 15.32895 |  | 15.32895 | 19.65338 | 15.83186 | 39.73063 | 27.57633 | 31.34461 | 24.62389 | 28.56969 | 14.75729 | -2.719084 | 15.53379 | 21.52774 | 15.46047 | 26.37772 | 17.08566 | 19.80411 | 22.35196 | 31.14347 | 29.29382
7212.584 | 30.9215 | 32.40732 | 27.54796 | 17.77225 | 26.53369 | 30.5973 | 15.91143 | 32.0643 | 32.42148 | 22.51581 | 23.69638 | -0.7041681 | 12.24747 | 18.13812 | 26.70514 | 30.07002 | 18.11897 | 21.7063 | 9.41896 |  | 9.41896 | 24.53138 | 24.30124 | 37.80058 | 18.92968 | 19.52243 | 18.80598 | 22.00306 | 6.031005 | 10.90784 | 18.50286 | 23.16269 | 15.56691 | 23.51604 | 23.18414 | 21.73428 | 30.06388 | 26.46078 | 23.30205
7216.441 | 33.96992 | 33.06722 | 36.63713 | 16.22908 | 31.80071 | 33.81958 | 30.33511 | 38.46288 | 25.46226 | 21.0056 | 25.19156 | 5.51576 | -5.352251 | 13.94853 | 26.20791 | 31.63932 | 22.79422 | 28.22439 | 19.72485 |  | 19.72485 | 29.78868 | 40.91249 | 24.02107 | 33.27666 | 11.73119 | 23.52186 | 22.22073 | 14.36129 | 3.67371 | 16.06213 | 24.44875 | 28.56537 | 21.97374 | 34.68813 | 33.96109 | 26.92031 | 20.67187 | 27.3284
7220.298 | 28.59191 | 33.68587 | 40.27171 | 26.22228 | 30.20443 | 34.04242 | 32.32842 | 35.0435 | 22.98936 | 26.68311 | 19.64073 | 8.858701 | -0.8979395 | 6.23627 | 31.69332 | 25.17143 | 25.85618 | 20.21644 | 31.98764 |  | 31.98764 | 25.25147 | 34.67941 | 23.62506 | 45.63914 | 35.38778 | 31.29052 | 25.26228 | 11.98791 | -3.369657 | 22.35983 | 27.38029 | 24.55597 | 32.73118 | 39.52776 | 27.30538 | 13.58747 | 22.71723 | 26.65253
7224.155 | 20.88826 | 33.99091 | 37.1731 | 31.3234 | 14.08976 | 28.8935 | 28.00874 | 29.34347 | 25.56534 | 29.51349 | 15.27332 | 0.5145728 | 11.80106 | -0.3555161 | 40.69596 | 20.87694 | 22.51539 | 20.77645 | 36.68782 |  | 36.68782 | 17.93783 | 27.82137 | 25.50255 | 35.28308 | 30.0743 | 37.23026 | 18.30281 | 3.929781 | 0.3081233 | 32.51144 | 30.22869 | 21.48058 | 36.21685 | 31.4959 | 28.24656 | 19.40472 | 37.20358 | 26.3878
7228.012 | 19.26846 | 32.95065 | 29.11368 | 31.32268 | 13.13626 | 25.42413 | 25.42695 | 18.39733 | 30.52231 | 24.76909 | 14.32649 | 2.96101 | 16.59292 | 9.896685 | 41.27648 | 22.23284 | 17.68688 | 18.23166 | 21.05814 |  | 21.05814 | 21.60216 | 32.44059 | 30.45456 | 21.09054 | 12.42155 | 24.49613 | 10.84431 | 3.714826 | 2.207591 | 21.98962 | 37.70002 | 25.8853 | 26.55713 | 15.64566 | 26.92418 | 27.44555 | 35.93095 | 37.52188
7231.87 | 30.47333 | 35.02682 | 20.02531 | 35.48599 | 27.89993 | 13.91336 | 18.39286 | 12.1363 | 24.5323 | 17.32504 | 27.57818 | 4.064319 | 10.93997 | 10.16123 | 30.17437 | 31.99665 | 15.05798 | 20.99812 | 19.94445 |  | 19.94445 | 24.95197 | 34.97502 | 26.43108 | 25.14384 | 21.14713 | 23.24653 | 24.59294 | 11.10722 | 6.517628 | 17.34729 | 30.98312 | 28.19476 | 25.88258 | 23.34146 | 28.04883 | 37.69163 | 23.90756 | 41.81219
7235.727 | 26.91331 | 39.19756 | 25.49172 | 34.55824 | 29.09916 | 17.90061 | 19.58333 | 20.19968 | 17.24293 | 16.05993 | 24.42929 | 6.171738 | 9.978014 | 5.797223 | 21.45561 | 34.86852 | 9.517181 | 26.57014 | 38.33935 |  | 38.33935 | 29.54253 | 26.93924 | 22.51136 | 33.31304 | 34.18818 | 26.44617 | 26.85776 | 5.408164 | 5.042679 | 24.34879 | 18.10214 | 30.21808 | 18.92505 | 24.78961 | 26.25088 | 35.07835 | 33.1135 | 30.77602
7239.583 | 26.943 | 36.01624 | 37.8486 | 31.34967 | 35.46709 | 24.53398 | 16.48084 | 21.06243 | 19.35615 | 23.76702 | 28.23982 | -3.015003 | 16.53991 | 20.17439 | 29.00779 | 35.02141 | 17.83221 | 18.76871 | 35.07402 |  | 35.07402 | 35.44012 | 23.51141 | 44.75762 | 29.82867 | 22.89681 | 11.40089 | 35.75241 | -6.69134 | 6.127822 | 27.31835 | 22.77468 | 22.5969 | 15.80616 | 27.41752 | 18.02031 | 18.62412 | 38.49451 | 27.84218
7243.44 | 29.77303 | 24.93856 | 44.82716 | 22.99729 | 41.27813 | 29.16727 | 11.94587 | 22.46684 | 19.75643 | 22.79475 | 31.05273 | -6.620439 | 6.442862 | 19.66617 | 33.55497 | 23.67983 | 20.49743 | 12.46893 | 14.93797 |  | 14.93797 | 33.44909 | 25.98406 | 50.89455 | 26.62957 | 8.023014 | 4.52026 | 28.78385 | 2.375816 | 9.090085 | 20.14917 | 18.64272 | 20.2185 | 30.39296 | 32.27421 | 12.04362 | 18.56665 | 37.04806 | 28.89095
7247.297 | 19.75832 | 17.41156 | 31.45831 | 19.10316 | 35.16286 | 26.96589 | 15.06299 | 28.98334 | 20.86416 | 20.08755 | 27.28751 | -0.5640362 | -0.4986114 | 9.587024 | 24.88305 | 12.60625 | 19.32202 | 18.98615 | 14.29 |  | 14.29 | 25.64573 | 23.75845 | 29.7432 | 18.35223 | 14.86147 | 6.679257 | 16.45139 | 8.470578 | 4.540603 | 15.165 | 13.92397 | 26.61865 | 31.78709 | 27.44236 | 24.36447 | 29.52861 | 30.74139 | 25.12457
7251.154 | 32.42876 | 27.9667 | 38.89647 | 22.82819 | 35.79812 | 26.0669 | 16.94637 | 26.35098 | 27.75635 | 22.85917 | 27.48103 | -9.888885 | -3.564027 | 14.12044 | 22.21354 | 16.86505 | 22.79898 | 31.59076 | 22.95127 |  | 22.95127 | 16.7009 | 27.74676 | 27.33535 | 18.12803 | 27.81489 | 7.411313 | 20.91359 | 12.39201 | 4.875813 | 28.06013 | 25.38618 | 22.63546 | 27.64281 | 18.3145 | 31.77991 | 27.46507 | 22.69106 | 25.9087
7255.011 | 37.46021 | 42.13158 | 41.12345 | 18.16974 | 40.12875 | 32.52098 | 25.62412 | 15.47404 | 23.42812 | 26.68281 | 24.57852 | -10.12375 | -6.38267 | 22.28627 | 10.01652 | 20.82793 | 22.45742 | 29.50808 | 21.19201 |  | 21.19201 | 25.32911 | 31.54758 | 24.97685 | 29.19425 | 22.33892 | 15.37703 | 16.69944 | 15.84951 | 5.132675 | 41.19407 | 22.81101 | 27.9493 | 20.14555 | 22.49544 | 29.38439 | 26.17001 | 21.6614 | 37.10857
7258.868 | 28.86743 | 33.08981 | 34.24836 | 23.96623 | 37.88975 | 23.95854 | 36.59324 | 15.92244 | 17.23598 | 19.44421 | 16.42727 | 10.97687 | -0.9651859 | 24.17634 | 11.36144 | 19.8132 | 19.86939 | 13.43384 | 16.89362 |  | 16.89362 | 35.64703 | 18.5748 | 19.85432 | 29.90527 | 15.01418 | 21.761 | 16.9813 | 8.285354 | 7.890197 | 33.37704 | 21.68103 | 32.97496 | 25.247 | 19.72569 | 16.29023 | 30.87554 | 23.38917 | 33.1942
7262.726 | 35.14421 | 26.30438 | 25.75153 | 30.75469 | 33.20654 | 22.74728 | 45.51155 | 27.1526 | 26.40999 | 18.1867 | 13.82618 | 19.0621 | 13.54253 | 23.81929 | 28.66228 | 17.40684 | 21.81492 | 17.17853 | 18.98145 |  | 18.98145 | 26.59966 | 8.22064 | 26.29659 | 35.69831 | 17.9475 | 30.87898 | 25.06394 | 8.703456 | 10.5495 | 36.43447 | 27.72053 | 27.7204 | 29.38169 | 27.4464 | 14.56019 | 30.96157 | 19.72385 | 32.02318
7266.583 | 32.6147 | 29.34033 | 25.25711 | 33.36603 | 21.44078 | 31.5955 | 54.63605 | 34.97131 | 36.89123 | 31.99424 | 19.45416 | 12.53636 | 16.61515 | 32.56113 | 39.10324 | 24.07003 | 30.95966 | 27.65104 | 12.88096 |  | 12.88096 | 27.1252 | 24.22076 | 30.11534 | 39.87788 | 28.76558 | 41.40325 | 25.6149 | 8.611494 | 7.727301 | 26.35724 | 28.67819 | 27.69076 | 21.30505 | 40.16222 | 16.16756 | 35.50642 | 34.56549 | 37.18994
7270.439 | 33.02536 | 26.2038 | 21.86382 | 29.80867 | 21.94017 | 42.27656 | 48.09184 | 42.20235 | 28.11567 | 25.77848 | 25.05955 | 17.60928 | 14.38697 | 26.4286 | 30.32151 | 34.52573 | 31.95332 | 33.58815 | 10.50218 |  | 10.50218 | 28.77729 | 39.57715 | 30.41732 | 20.11279 | 34.10264 | 24.28119 | 18.74945 | 4.823534 | 10.82076 | 22.89153 | 16.10549 | 30.69688 | 17.24651 | 20.46111 | 22.93602 | 35.32516 | 41.00403 | 37.65467
7274.296 | 38.15665 | 26.00757 | 31.87259 | 29.83059 | 40.22377 | 45.2929 | 39.43351 | 39.56216 | 26.22088 | 17.06087 | 39.89906 | 13.06798 | 16.37723 | 16.05578 | 33.62024 | 33.29278 | 20.70222 | 25.3267 | 24.09089 |  | 24.09089 | 20.14532 | 36.18508 | 23.82959 | 18.32845 | 30.56892 | 12.86263 | 13.42488 | 10.68381 | 3.41042 | 15.67663 | 15.65445 | 19.92955 | 16.87742 | 15.86693 | 25.44499 | 29.90431 | 37.05109 | 40.26521
7278.153 | 29.27299 | 23.92639 | 39.57526 | 26.03124 | 40.43129 | 37.57115 | 37.29047 | 27.52869 | 27.47632 | 15.28055 | 32.41555 | 5.241918 | 7.686214 | 16.92902 | 25.31716 | 24.1869 | 8.510859 | 14.034 | 32.84694 |  | 32.84694 | 15.88434 | 26.33645 | 11.99007 | 28.84953 | 32.30872 | 17.15053 | 7.899626 | 15.06604 | -14.03051 | 8.06341 | 17.78582 | 14.74509 | 20.24442 | 22.47182 | 30.67206 | 30.18036 | 32.6211 | 38.55548
7282.01 | 29.88313 | 18.16116 | 34.31228 | 34.36651 | 39.87152 | 31.96485 | 27.54188 | 14.36309 | 26.83927 | 22.53483 | 19.97451 | 8.648582 | 0.1192084 | 17.82528 | 10.44635 | 17.68162 | 8.031558 | 10.86036 | 32.38083 |  | 32.38083 | 18.18272 | 15.02527 | -3.866679 | 29.48281 | 39.96573 | 28.04109 | 11.7358 | 16.56628 | -13.64076 | 3.708123 | 18.55303 | 25.38093 | 24.69291 | 28.83939 | 36.54597 | 29.92609 | 38.0326 | 45.47363
7285.867 | 39.38497 | 17.99164 | 33.1362 | 53.35677 | 41.54353 | 35.17841 | 26.46721 | 16.56473 | 26.41859 | 35.87479 | 23.63425 | 8.816309 | 4.42676 | 5.665034 | 13.84349 | 24.92817 | 29.63058 | 9.162857 | 20.52888 |  | 20.52888 | 24.97016 | 15.03766 | 12.05905 | 25.98236 | 27.1932 | 29.42804 | 31.12684 | 10.7254 | 3.003656 | 16.17031 | 31.64681 | 42.32158 | 28.91486 | 39.69439 | 40.77125 | 32.2839 | 34.23069 | 63.37515
7289.724 | 34.93034 | 27.36968 | 35.14339 | 54.52459 | 42.15606 | 26.59111 | 35.66635 | 29.86587 | 31.83263 | 36.45392 | 38.90526 | -4.132945 | 14.74626 | 2.139239 | 30.50838 | 31.3949 | 34.85473 | 12.21219 | 16.83657 |  | 16.83657 | 32.8632 | 18.62856 | 32.81067 | 28.66715 | 24.61625 | 24.84182 | 33.0711 | 23.68973 | 5.970783 | 27.17451 | 46.2602 | 31.80301 | 27.51726 | 42.78211 | 39.29767 | 27.76865 | 28.85833 | 61.44091
7293.582 | 23.28325 | 29.61495 | 22.10444 | 34.03035 | 29.01653 | 18.33647 | 39.7153 | 37.10413 | 32.74813 | 37.30053 | 33.81699 | -11.46232 | 14.51722 | 8.499913 | 14.34304 | 22.04893 | 13.48644 | 13.96852 | 17.34661 |  | 17.34661 | 23.52757 | 19.63848 | 30.28575 | 23.98443 | 27.64033 | 27.64196 | 19.80187 | 33.4948 | -1.550168 | 28.16147 | 41.95584 | 14.52858 | 25.86794 | 33.46674 | 35.0171 | 27.48205 | 32.70318 | 34.79727
7297.438 | 27.3066 | 21.11319 | 14.47645 | 28.18315 | 26.06566 | 15.18217 | 34.95564 | 31.55507 | 31.09688 | 35.785 | 25.78902 | -8.312452 | 20.24159 | 9.717711 | 7.687998 | 12.00026 | 8.184387 | 10.33212 | 11.43364 |  | 11.43364 | 15.46349 | 18.03197 | 26.83372 | 15.21504 | 25.26182 | 16.18242 | 12.62663 | 27.25132 | 5.68576 | 28.4938 | 36.28258 | 24.88559 | 29.47095 | 27.66169 | 37.98518 | 30.75739 | 23.24712 | 31.18592
7301.295 | 31.27236 | 27.84261 | 24.73815 | 36.73063 | 33.71953 | 21.17244 | 27.32066 | 24.19598 | 27.95207 | 27.33256 | 29.92162 | -5.183468 | 14.18389 | 2.477115 | 17.43788 | 13.84771 | 18.59328 | 6.531668 | 14.78069 |  | 14.78069 | 9.605399 | 31.01636 | 34.72324 | 16.14938 | 24.76159 | 12.66483 | 20.35423 | 20.85917 | 13.17236 | 27.58414 | 32.71183 | 43.39106 | 40.93864 | 32.1694 | 42.46535 | 36.5554 | 19.20738 | 26.70223
7305.152 | 28.31839 | 30.54719 | 27.54095 | 35.74299 | 42.47147 | 31.25539 | 23.19946 | 25.3575 | 22.83361 | 21.37823 | 28.92083 | 5.53862 | 0.2783607 | 4.260571 | 17.81163 | 18.47298 | 34.66619 | 7.784632 | 26.6534 |  | 26.6534 | 10.62154 | 27.49566 | 23.7946 | 12.30729 | 24.61612 | 18.29293 | 23.69646 | 3.000304 | 15.2189 | 20.23008 | 33.23911 | 41.41956 | 41.41852 | 34.24761 | 40.31402 | 37.42175 | 18.31065 | 16.17323
7309.009 | 31.07014 | 23.00434 | 36.93981 | 40.79211 | 56.53276 | 43.96992 | 36.16892 | 20.04855 | 34.95488 | 22.40498 | 35.86893 | 5.406998 | 7.599688 | 22.98525 | 24.11827 | 31.80831 | 26.42968 | 26.00214 | 31.20161 |  | 31.20161 | 23.98195 | 14.62236 | 6.900589 | 8.015605 | 28.81672 | 25.11473 | 16.32011 | -8.995944 | 7.339709 | 29.5056 | 31.53344 | 31.45738 | 36.93259 | 40.95882 | 27.48582 | 33.51294 | 41.39393 | 25.57076
7312.866 | 35.35308 | 28.4133 | 47.02863 | 45.51913 | 43.43613 | 36.43941 | 49.06513 | 26.01526 | 43.0026 | 26.02676 | 38.33215 | 11.48862 | 17.28126 | 29.0051 | 23.89106 | 28.84588 | 13.18097 | 40.73674 | 18.06259 |  | 18.06259 | 29.65981 | 1.731016 | 12.80021 | 20.91929 | 19.37419 | 21.05914 | 7.896835 | -4.359727 | -2.658776 | 30.48248 | 25.86991 | 39.53052 | 35.95196 | 47.61364 | 30.55266 | 36.27847 | 40.54389 | 31.49235
7316.723 | 40.79487 | 31.24364 | 39.84275 | 45.45976 | 31.06923 | 23.60945 | 40.96738 | 31.64755 | 33.81841 | 26.24208 | 34.44379 | 13.53274 | 10.82018 | 22.26235 | 20.30287 | 19.88987 | 18.77954 | 35.35175 | 19.3383 |  | 19.3383 | 27.09185 | 10.49317 | 28.01609 | 28.19373 | 17.58147 | 20.82089 | 16.25657 | -0.7384019 | -5.37393 | 18.75894 | 27.96397 | 41.62152 | 34.57383 | 42.04119 | 38.96143 | 34.8023 | 27.85172 | 28.58854
7320.581 | 56.0345 | 25.80256 | 35.03308 | 43.72472 | 37.27835 | 25.64923 | 32.80627 | 34.38217 | 39.59005 | 20.72413 | 31.96189 | 22.73405 | 9.473134 | 19.28317 | 42.49414 | 29.76439 | 27.16139 | 27.01055 | 19.78898 |  | 19.78898 | 30.49366 | 28.46216 | 26.60374 | 24.06753 | 16.61501 | 23.35134 | 16.96169 | 9.862172 | -10.06068 | 19.82441 | 27.70865 | 26.01115 | 35.99574 | 26.19493 | 41.15979 | 34.63124 | 27.56189 | 31.58109
7324.438 | 46.85775 | 22.83058 | 31.25609 | 48.82575 | 36.89766 | 45.92672 | 37.27389 | 43.51151 | 60.20474 | 20.6225 | 30.30231 | 30.14359 | 1.048659 | 21.75011 | 48.83366 | 29.72481 | 30.86494 | 17.81134 | 13.21508 |  | 13.21508 | 30.5349 | 29.62934 | 19.89789 | 13.19848 | 18.1095 | 14.17643 | 11.6786 | 23.56242 | -2.593018 | 22.7733 | 19.4974 | 10.00487 | 46.61645 | 14.79209 | 34.76297 | 34.69238 | 12.64812 | 33.49713
7328.294 | 31.20829 | 33.15023 | 38.33796 | 41.04224 | 34.53058 | 49.73736 | 37.31306 | 37.82408 | 62.51544 | 33.76702 | 30.02958 | 15.25319 | 5.633897 | 15.91045 | 26.64656 | 15.11179 | 23.0327 | 6.815053 | 20.87678 |  | 20.87678 | 5.517266 | 14.99365 | 19.60355 | 10.72105 | 24.88035 | -2.787594 | 17.05659 | 21.89321 | 14.24982 | 24.3099 | 19.75377 | 11.13506 | 37.84546 | 27.19829 | 28.98806 | 37.47201 | 19.00834 | 36.54928
7332.151 | 26.35423 | 28.44876 | 42.19268 | 39.16109 | 41.52831 | 37.25257 | 24.6233 | 39.69218 | 45.39801 | 43.15022 | 23.3145 | 11.03915 | 8.948567 | 17.43146 | 12.917 | 15.25557 | 28.53605 | 8.754546 | 17.47679 |  | 17.47679 | 3.276116 | 17.21669 | 10.03859 | 20.607 | 26.41748 | -1.244274 | 18.46664 | 8.359089 | 9.296245 | 30.58664 | 23.15032 | 28.59189 | 35.96146 | 23.19641 | 42.15785 | 45.82158 | 43.58728 | 42.93464
7336.008 | 23.89343 | 43.16039 | 47.11557 | 39.81397 | 37.01045 | 24.71116 | 28.70224 | 48.70715 | 36.00817 | 53.17659 | 36.5615 | -5.842825 | -2.503967 | 18.72536 | 3.45032 | 31.03281 | 42.14688 | 20.71482 | 14.22947 |  | 14.22947 | 13.90127 | 30.89436 | 8.23484 | 25.86734 | 26.98083 | 17.00362 | 16.97178 | 2.289428 | 7.363213 | 37.80159 | 32.4929 | 42.83324 | 47.40766 | 23.9317 | 43.74776 | 56.75718 | 51.4882 | 54.35727
7339.865 | 33.08765 | 62.83172 | 61.10064 | 31.40527 | 19.76735 | 34.10514 | 38.79543 | 44.14022 | 36.22759 | 41.63683 | 51.89956 | -10.28584 | -7.725674 | 13.92037 | 12.28021 | 29.36385 | 34.38427 | 26.25105 | 28.92315 |  | 28.92315 | 12.02281 | 41.5825 | 30.63155 | 23.27174 | 17.85942 | 24.67969 | 4.043677 | 24.94528 | 5.611475 | 41.61278 | 31.17245 | 46.80213 | 53.71724 | 51.13549 | 22.5006 | 61.07038 | 39.73443 | 58.7266
7343.722 | 48.29247 | 49.36732 | 65.21221 | 36.86835 | 33.90194 | 46.06196 | 19.52454 | 31.38111 | 41.62922 | 15.79321 | 50.93199 | 9.23577 | -5.133297 | 4.53891 | 5.846554 | 19.658 | 16.30107 | 2.420286 | 37.21807 |  | 37.21807 | 7.727118 | 45.7563 | 23.95276 | 23.21914 | 9.494196 | 4.836051 | 7.866927 | 21.20614 | 13.57618 | 17.3678 | 27.45854 | 20.20369 | 41.75567 | 41.61982 | 13.93469 | 44.22713 | 20.76074 | 40.59521
7347.579 | 50.31994 | 54.78391 | 54.00325 | 40.02023 | 47.62505 | 32.18943 | 26.04677 | 24.99071 | 39.67091 | 6.262199 | 35.3112 | 11.80631 | -9.866175 | 13.34188 | -1.40526 | 17.40942 | 10.90487 | 5.490304 | 21.7205 |  | 21.7205 | 17.8067 | 49.96671 | 18.56443 | 23.50406 | 15.15088 | 0.1343618 | 21.91622 | 2.542787 | 24.54668 | 8.989112 | 41.10595 | 12.24282 | 32.35736 | 32.96322 | 36.91244 | 20.08579 | 24.37857 | 33.79602
7351.437 | 40.74831 | 61.20657 | 42.69914 | 34.5354 | 40.42891 | 29.24502 | 43.46332 | 16.88451 | 39.8993 | 19.5999 | 15.50773 | -0.02121082 | -14.37316 | 7.338896 | 12.708 | 9.581145 | 14.74957 | 11.82522 | 6.09436 |  | 6.09436 | 19.33168 | 43.3489 | 22.36495 | 12.87304 | 14.94557 | 13.75694 | 21.68746 | -1.677431 | 22.48929 | 24.87925 | 47.50241 | 20.6834 | 20.32987 | 58.38821 | 54.47599 | 23.75443 | 21.74902 | 40.32957
7355.293 | 41.13214 | 44.04583 | 44.59319 | 38.18875 | 32.04778 | 25.76255 | 45.23781 | 19.04718 | 46.09983 | 37.862 | 10.96398 | -11.67612 | -4.156592 | -0.1284335 | 23.88394 | 18.46371 | 16.67045 | 9.006006 | 1.362654 |  | 1.362654 | 16.80176 | 40.62066 | 37.91034 | 11.13059 | 19.86497 | 27.42529 | 12.99167 | -7.38944 | 12.86927 | 37.56099 | 45.95061 | 35.3582 | 20.68126 | 52.99776 | 57.08191 | 42.41874 | 15.65262 | 46.70087
7359.15 | 58.16717 | 49.75315 | 36.03309 | 35.75126 | 46.72254 | 26.59427 | 32.95456 | 17.27377 | 33.72744 | 46.72264 | 28.33962 | -4.59892 | -10.12049 | -2.860075 | 20.79768 | 15.68725 | 11.10145 | 15.48744 | 20.85619 |  | 20.85619 | 11.03034 | 26.64041 | 38.15716 | 16.28093 | 13.83773 | 21.33485 | -0.2128306 | -11.72942 | 4.38891 | 32.20692 | 32.81968 | 35.40849 | 23.3593 | 15.50641 | 42.77826 | 38.49427 | 25.73136 | 37.91982
7363.007 | 50.32358 | 55.77347 | 25.96032 | 40.92781 | 50.9911 | 29.90242 | 24.5843 | 14.3739 | 28.88542 | 39.82392 | 41.00483 | 5.708262 | -15.47435 | -11.76768 | 19.20049 | 21.21266 | 8.159532 | 27.08826 | 33.92561 |  | 33.92561 | 10.43114 | 20.57507 | 20.60322 | 13.72249 | 11.11585 | 13.29234 | -2.375578 | -14.42378 | 5.860147 | 30.97485 | 28.03695 | 31.31999 | 23.20036 | -1.065614 | 31.12196 | 31.20563 | 47.46164 | 36.46789
7366.864 | 32.37733 | 51.53753 | 22.2708 | 44.9112 | 37.26224 | 32.55815 | 18.52137 | 27.30368 | 37.16692 | 30.58104 | 39.56149 | 1.673405 | -11.77091 | -9.785557 | 20.22332 | 37.18023 | 11.21378 | 17.52707 | 20.49902 |  | 20.49902 | 13.44281 | 10.33696 | 11.85993 | 11.93047 | 11.28142 | 15.88083 | 0.9106043 | -8.119486 | 13.95125 | 32.41672 | 40.14358 | 33.05791 | 32.8484 | 12.49329 | 18.83505 | 23.71497 | 49.39978 | 45.62947
7370.721 | 36.53486 | 47.76076 | 23.44909 | 39.74197 | 33.79818 | 28.44064 | 13.60546 | 47.86751 | 34.8781 | 21.87545 | 39.5025 | -1.220447 | -1.761186 | 13.97996 | 20.73086 | 25.39308 | 11.63555 | 8.019054 | 18.10894 |  | 18.10894 | 15.75249 | 0.4250127 | 15.13853 | 23.32744 | 12.54382 | 17.97058 | 12.50486 | -0.7493296 | 20.798 | 21.72682 | 43.56297 | 30.00155 | 27.40756 | 31.58391 | 19.71852 | 27.70328 | 39.39501 | 41.98392
7374.578 | 34.29012 | 28.86786 | 35.8405 | 28.53585 | 32.87567 | 23.42485 | 21.29813 | 57.97943 | 29.73533 | 29.44542 | 43.44978 | 1.499877 | 5.271766 | 26.84361 | 38.33583 | 14.46456 | 23.02695 | 5.773643 | 17.18206 |  | 17.18206 | 29.64897 | -1.565579 | 24.01582 | 27.42745 | 12.52765 | 15.54638 | 28.28453 | 5.462798 | 21.80027 | 31.91025 | 34.40488 | 35.14225 | 18.50968 | 39.83851 | 39.87874 | 31.87682 | 36.48077 | 36.37973
7378.435 | 49.48794 | 17.25745 | 47.5727 | 26.47862 | 37.14266 | 38.11508 | 34.82931 | 54.34626 | 30.58662 | 33.83823 | 40.42678 | 7.157641 | 11.57256 | 20.71067 | 34.32373 | 17.13124 | 28.30969 | 5.305885 | 14.13597 |  | 14.13597 | 17.93606 | 0.6777702 | 43.59573 | 16.81044 | 2.484734 | -0.6760816 | 16.5017 | 10.72891 | 21.95076 | 50.81033 | 32.82926 | 25.87443 | 33.59693 | 25.17801 | 46.76099 | 41.55398 | 45.26389 | 38.20559
7382.292 | 60.67197 | 28.25844 | 53.429 | 33.0536 | 32.2843 | 29.64668 | 43.07381 | 55.04439 | 19.71358 | 30.43949 | 36.66839 | 4.948327 | 4.407573 | 21.67675 | 22.19778 | 14.15293 | 16.80799 | 4.520275 | 21.74296 |  | 21.74296 | -2.335866 | 13.88647 | 37.78428 | 16.66853 | 15.1756 | -13.49289 | 2.287408 | 6.084044 | 19.44321 | 41.71371 | 34.52347 | 19.88712 | 31.66563 | 13.43387 | 41.2328 | 47.29267 | 52.0303 | 45.42719
7386.149 | 58.73438 | 36.75267 | 48.08882 | 26.02152 | 26.40088 | 16.13065 | 42.32911 | 58.00163 | 24.20157 | 46.63995 | 36.72238 | 13.46063 | 0.882448 | 27.77953 | 20.57056 | 11.6242 | 21.14967 | 13.20461 | 23.66655 |  | 23.66655 | 9.350588 | 23.35558 | 26.04914 | 15.2858 | 35.19696 | -0.6968626 | 22.22483 | 3.36794 | 9.776475 | 24.27094 | 28.12337 | 21.66576 | 30.85744 | 37.52641 | 38.86539 | 38.01716 | 52.73732 | 33.90595
7390.006 | 58.76964 | 39.80576 | 47.95303 | 25.56184 | 28.15751 | 38.27002 | 38.8241 | 48.54749 | 25.49757 | 55.77858 | 34.4588 | 23.95189 | 10.13368 | 21.92903 | 21.63787 | 16.27572 | 29.89605 | 10.70287 | 17.83026 |  | 17.83026 | 18.766 | 23.20894 | 23.1614 | 6.979419 | 26.97433 | 26.56355 | 21.38632 | 11.14242 | 17.56817 | 27.78817 | 35.26818 | 33.02147 | 34.5741 | 57.87529 | 45.93986 | 28.75766 | 52.28404 | 29.54692
7393.863 | 46.5491 | 49.40347 | 40.10467 | 33.32436 | 40.708 | 49.43184 | 39.28016 | 38.17249 | 31.99016 | 38.53098 | 41.03477 | 17.52404 | 17.735 | 7.660625 | 18.36535 | 15.11717 | 18.76314 | 11.29343 | 17.29055 |  | 17.29055 | 11.72654 | 10.0283 | 21.709 | 6.593147 | 17.35145 | 25.66972 | 7.882444 | 12.27027 | 6.068362 | 24.59041 | 50.73539 | 36.58563 | 26.46124 | 47.53901 | 53.51324 | 29.92042 | 49.99782 | 36.33215
7397.72 | 42.2128 | 59.86874 | 26.43665 | 43.81659 | 61.09823 | 48.57429 | 48.21841 | 32.66906 | 43.88975 | 39.39022 | 40.59386 | 5.159357 | 22.9 | 5.441155 | 21.15145 | 11.51355 | 13.98606 | 18.93787 | 16.01908 |  | 16.01908 | 12.35234 | 12.28077 | 26.87456 | 15.60124 | 16.59838 | 5.957835 | 8.168123 | 2.192271 | 0.8424251 | 18.15539 | 50.93766 | 33.3343 | 39.14475 | 42.49711 | 55.43153 | 45.86328 | 50.9137 | 46.27723
7401.577 | 35.41619 | 68.54964 | 41.2076 | 43.05061 | 60.14762 | 45.62264 | 59.01795 | 36.53434 | 51.52522 | 47.13699 | 21.98959 | -5.250431 | 13.76311 | 6.012972 | 30.98796 | -3.487803 | 15.64426 | 22.33396 | 11.14556 |  | 11.14556 | 18.38086 | 13.7752 | 35.92748 | 22.73837 | 24.22897 | -7.888366 | 21.33752 | -3.295456 | 4.032234 | 27.07186 | 50.87199 | 31.99224 | 68.96923 | 45.10432 | 41.90272 | 48.41789 | 43.48111 | 50.37766
7405.434 | 23.60641 | 56.30009 | 47.51057 | 30.17875 | 40.16646 | 32.93385 | 48.47804 | 32.03568 | 42.64818 | 36.43415 | 11.90477 | -2.886606 | 9.698174 | 6.403709 | 15.99686 | -0.6927104 | 10.25308 | 9.509382 | 8.434759 |  | 8.434759 | 14.63431 | 15.71454 | 39.52776 | 29.97591 | 19.8541 | 9.616504 | 19.13797 | 3.219977 | 3.888222 | 34.17436 | 41.56001 | 23.23584 | 46.44952 | 36.54189 | 27.23665 | 48.49021 | 26.53932 | 28.64066
7409.292 | 22.80766 | 38.79187 | 42.26599 | 34.83338 | 35.13004 | 30.14653 | 28.80844 | 34.54584 | 38.1693 | 36.09747 | 7.822099 | 5.072853 | 13.51442 | 6.910605 | 12.8587 | 14.2605 | 13.44157 | 9.49862 | 11.73798 |  | 11.73798 | 17.77071 | 25.68728 | 29.39932 | 34.74756 | 23.80843 | 26.90409 | 13.92934 | 9.710079 | 3.89582 | 29.06985 | 42.04761 | 25.37588 | 35.34919 | 29.93703 | 37.61435 | 47.57411 | 19.40334 | 23.07729
7413.148 | 30.92377 | 43.58527 | 28.35411 | 42.70787 | 35.42999 | 34.39914 | 14.41182 | 39.3 | 34.61787 | 52.01196 | 4.354267 | 9.479911 | 11.18471 | 10.2327 | 18.10532 | 28.98681 | 18.97878 | 16.82093 | 19.04488 |  | 19.04488 | 15.3467 | 23.96815 | 22.5554 | 17.29026 | 10.43709 | 33.75266 | 14.0971 | 2.417161 | 1.312136 | 29.78354 | 45.57779 | 28.37937 | 40.75573 | 27.70854 | 42.46939 | 42.70599 | 17.2151 | 39.23863
7417.005 | 40.09983 | 46.57204 | 25.79226 | 41.73684 | 42.20895 | 34.7183 | 30.90754 | 32.38316 | 31.51125 | 54.13062 | 10.31766 | 10.51041 | -1.166651 | 25.83137 | 28.75048 | 26.1061 | 13.80732 | 4.455454 | 18.57433 |  | 18.57433 | 12.96335 | 18.94555 | 9.479227 | 16.28494 | 3.455811 | 31.63387 | 17.38524 | -0.0199814 | 2.577448 | 32.26073 | 40.70137 | 25.943 | 36.39562 | 24.06597 | 37.79698 | 42.85448 | 32.54816 | 45.93968
7420.862 | 41.10402 | 43.3044 | 41.67451 | 42.65798 | 53.4022 | 37.68137 | 50.61913 | 30.97181 | 38.45344 | 48.72433 | 32.15387 | 18.29852 | -5.761171 | 33.7957 | 28.18951 | 9.646399 | 4.546582 | -3.030522 | 13.28479 |  | 13.28479 | 23.05022 | 21.78386 | 2.427363 | 17.29026 | 5.374046 | 19.18408 | 19.41392 | 7.542748 | 14.25401 | 34.28541 | 33.84456 | 29.17497 | 26.43411 | 26.30156 | 38.45265 | 38.95172 | 44.36247 | 32.93384
7424.719 | 39.15248 | 42.56229 | 53.55677 | 60.17805 | 46.99578 | 47.75503 | 54.42247 | 44.20841 | 45.72581 | 40.45221 | 46.03292 | 29.84677 | 6.105204 | 29.47145 | 15.37922 | 8.819769 | 1.533794 | -0.04088281 | 14.71171 |  | 14.71171 | 31.80649 | 32.58623 | 21.07206 | 14.24302 | 13.46229 | 15.37923 | 24.68886 | 7.513331 | 18.97773 | 27.2697 | 54.7213 | 46.38422 | 37.01503 | 40.09643 | 43.43957 | 39.74855 | 49.79904 | 39.97458
7428.576 | 42.71895 | 33.53312 | 44.44212 | 70.64058 | 54.67174 | 62.35561 | 48.91658 | 53.69703 | 39.75584 | 38.59098 | 41.08851 | 18.32316 | 15.55037 | 25.53609 | 21.29987 | 17.81999 | 10.7996 | 5.061919 | 31.79347 |  | 31.79347 | 20.13592 | 29.2088 | 38.30341 | 26.68364 | 31.32926 | 20.45298 | 37.41971 | -7.612078 | 16.70921 | 27.34975 | 65.44385 | 46.52893 | 35.55807 | 37.74874 | 35.87353 | 49.60512 | 41.68668 | 48.97943
7432.433 | 49.44388 | 29.9082 | 42.24977 | 60.50195 | 54.35805 | 73.46634 | 50.13111 | 45.09499 | 36.36855 | 45.80479 | 39.68401 | -4.95019 | 14.93597 | 12.85055 | 29.99257 | 20.40303 | 21.49253 | 9.501506 | 31.65079 |  | 31.65079 | -3.025875 | 17.03991 | 31.52704 | 36.54665 | 46.40377 | 23.16417 | 19.02768 | -17.82549 | 6.379668 | 32.10924 | 41.74237 | 42.50501 | 17.05126 | 36.01163 | 25.71036 | 63.53883 | 31.16 | 54.36015
7436.29 | 50.8439 | 45.7164 | 38.48638 | 48.20393 | 33.53617 | 69.2724 | 59.22829 | 42.874 | 28.65025 | 45.10199 | 58.65171 | 5.938038 | 21.53161 | 11.85255 | 16.08135 | 17.42316 | 21.31346 | 15.36683 | 17.27164 |  | 17.27164 | -4.527271 | 23.79324 | 10.95884 | 29.27122 | 28.55669 | 29.54735 | -8.487017 | 0.1425028 | 3.233737 | 22.40675 | 29.61639 | 37.07495 | 33.69961 | 40.84525 | 33.74302 | 60.62433 | 34.8092 | 53.84542
7440.147 | 44.03978 | 44.34982 | 35.91581 | 34.20112 | 27.91628 | 61.63644 | 61.81682 | 33.59506 | 26.09685 | 38.89292 | 58.45346 | 20.5851 | 16.1141 | 17.1221 | 8.60816 | 10.87851 | 16.71732 | 19.07859 | 26.60368 |  | 26.60368 | 15.60332 | 35.12833 | 16.28139 | 15.83674 | 10.07067 | 24.22468 | 3.181562 | 20.33383 | -5.9588 | 18.62134 | 45.60876 | 31.91248 | 38.93496 | 31.126 | 32.92197 | 52.02287 | 42.02625 | 52.76626
7444.004 | 39.6764 | 33.80716 | 32.79895 | 22.1421 | 24.31982 | 39.24497 | 56.43638 | 28.15517 | 30.00106 | 33.78135 | 36.2273 | 13.98313 | 6.074657 | 4.107913 | 10.81286 | 5.897552 | 9.084005 | 5.66402 | 26.33084 |  | 26.33084 | 21.7191 | 32.90856 | 20.50879 | 7.054615 | 3.979435 | 12.28548 | 12.72939 | 10.98034 | -7.217783 | 37.83209 | 45.94917 | 35.76258 | 34.67306 | 20.46977 | 25.36861 | 50.91193 | 39.52615 | 40.56002
7447.861 | 31.99946 | 43.90078 | 35.60371 | 30.33393 | 25.61675 | 34.739 | 47.34466 | 32.92387 | 33.74475 | 27.23412 | 21.09298 | 4.242438 | -3.55938 | 11.57096 | 7.634183 | 12.00994 | 12.32937 | 9.917354 | -3.35112 |  | -3.35112 | 13.26754 | 23.42449 | 19.12559 | 2.474478 | 9.854073 | 9.456095 | 3.095815 | 4.28918 | -4.494217 | 42.67834 | 22.06775 | 27.44982 | 28.78559 | 24.32236 | 32.98306 | 52.31873 | 34.07273 | 30.89279
7451.718 | 23.18594 | 47.70359 | 47.35033 | 41.87486 | 23.41141 | 45.5746 | 40.23021 | 43.05875 | 38.16978 | 32.09725 | 15.80069 | 9.154989 | -3.69029 | 23.42929 | 11.85583 | 29.2969 | 32.82582 | 25.28944 | -6.993849 |  | -6.993849 | 6.320722 | 19.71622 | 16.05777 | 3.015871 | 10.40932 | 8.594828 | 9.066093 | 1.806158 | -8.244647 | 49.30484 | 25.79141 | 36.12156 | 23.87188 | 35.10606 | 43.01335 | 59.6478 | 24.46122 | 38.64507
7455.575 | 39.33596 | 53.20851 | 51.56525 | 47.27867 | 21.52349 | 48.63868 | 36.91355 | 48.08294 | 55.5323 | 31.42053 | 31.63851 | 26.71296 | 7.137467 | 19.55566 | 27.45632 | 42.51574 | 58.5114 | 23.42733 | 6.752671 |  | 6.752671 | 7.875632 | 32.85272 | 7.891657 | 14.77551 | 5.275671 | 11.09529 | 17.87349 | -4.400738 | 6.987802 | 58.34628 | 29.92077 | 55.65139 | 23.75179 | 41.20484 | 52.57716 | 62.44898 | 36.48746 | 39.31678
7459.432 | 47.4594 | 69.03828 | 49.30326 | 39.19556 | 27.10491 | 53.09257 | 49.70377 | 47.45602 | 52.84208 | 29.50682 | 45.34853 | 18.83846 | 2.292443 | 14.61835 | 43.55281 | 23.29121 | 46.1412 | 15.39982 | 14.54816 |  | 14.54816 | 23.91278 | 43.69721 | 4.112991 | 21.46729 | -3.423398 | 25.48703 | 1.521676 | -1.772839 | 16.21834 | 50.35249 | 24.43356 | 46.79153 | 32.05692 | 41.7759 | 57.42689 | 53.23713 | 37.33706 | 37.71423
7463.289 | 41.3942 | 62.0789 | 41.44773 | 29.61994 | 31.83654 | 48.8224 | 54.80529 | 37.72966 | 28.64191 | 22.56051 | 36.52208 | -0.2181311 | -18.83284 | 7.120248 | 20.08904 | 9.42035 | 1.323029 | 5.254974 | 16.57359 |  | 16.57359 | 23.37987 | 31.20386 | -4.300044 | 11.5126 | -1.559775 | 24.85287 | 14.72639 | 10.07185 | 10.90171 | 40.18922 | 28.31763 | 48.77831 | 40.92041 | 41.21327 | 59.60353 | 47.5153 | 35.5285 | 49.35221
7467.146 | 50.56884 | 54.3716 | 44.80677 | 32.67791 | 48.60981 | 35.91519 | 55.27344 | 41.93266 | 26.09257 | 15.49454 | 27.38884 | -9.300503 | -10.59774 | 11.03353 | 3.924389 | 18.43985 | -7.969199 | 5.819867 | 30.86055 |  | 30.86055 | 7.177508 | 23.76504 | 4.22827 | 18.47739 | 2.615559 | 20.09128 | 14.39599 | 16.70981 | 0.9949424 | 45.61574 | 27.21623 | 41.18899 | 41.19511 | 38.6524 | 61.72364 | 37.15293 | 28.63916 | 44.43872
7471.003 | 56.68975 | 41.17417 | 42.83239 | 35.70898 | 57.20085 | 41.21684 | 64.39313 | 46.93212 | 40.44456 | 32.46283 | 35.21652 | 1.416108 | 6.966253 | 28.46808 | 14.00412 | 17.82441 | -1.747597 | 13.79048 | 28.74911 |  | 28.74911 | 9.206597 | 25.02693 | 18.04471 | 19.99361 | 11.31215 | 16.4924 | -3.955399 | 23.21661 | -12.96183 | 33.61406 | 37.98974 | 24.8915 | 38.52448 | 20.22117 | 40.30386 | 30.05102 | 36.00444 | 9.623356
7474.86 | 45.09905 | 24.22462 | 26.90693 | 47.70004 | 39.19103 | 41.51131 | 50.20562 | 40.16694 | 45.01474 | 44.84148 | 33.9106 | 15.24504 | 5.229332 | 21.73806 | 16.83173 | 11.7646 | 9.890841 | 25.4469 | -0.2110911 |  | -0.2110911 | 12.84158 | 25.09393 | 21.3102 | 5.438979 | 19.60746 | 11.90973 | 3.094071 | 13.86831 | -10.05965 | 13.58267 | 43.47347 | 21.46572 | 50.68454 | 25.03802 | 27.52536 | 23.07782 | 48.73292 | 1.256742
7478.717 | 60.60619 | 35.54797 | 19.65563 | 52.06949 | 28.82551 | 49.18937 | 43.8152 | 44.35821 | 41.02964 | 45.86698 | 30.58208 | 6.481925 | 3.59637 | 19.48102 | 13.55167 | 21.52498 | 18.63292 | 26.95418 | -8.522823 |  | -8.522823 | 19.11106 | 11.73036 | 21.21476 | 11.82945 | 17.30109 | 7.180726 | 10.56556 | 13.9342 | -5.949382 | 18.77386 | 39.31316 | 15.21169 | 57.25473 | 58.43403 | 34.9926 | 36.37864 | 62.66721 | 27.27717
7482.574 | 70.80047 | 55.86261 | 18.80128 | 46.65945 | 33.65092 | 62.78722 | 43.76754 | 42.84995 | 36.44424 | 51.96465 | 25.36614 | 2.568597 | 8.080985 | 20.75292 | 11.37879 | 27.69898 | 17.14167 | 25.88538 | 2.799265 |  | 2.799265 | 39.46003 | 9.825223 | 18.74966 | 22.67502 | 2.966624 | 8.156734 | 20.36332 | 13.98731 | 4.116621 | 31.57103 | 26.96295 | 22.65756 | 54.95732 | 69.17556 | 39.69928 | 45.27887 | 58.92158 | 33.55202
7486.431 | 49.42136 | 35.87755 | 19.88087 | 26.55082 | 33.19416 | 48.35657 | 48.79865 | 40.71818 | 35.05009 | 43.37469 | 24.29941 | 2.013224 | 10.74884 | 20.56742 | 9.479009 | 15.1051 | 12.41704 | 24.02339 | 10.253 |  | 10.253 | 37.01045 | 11.12612 | 9.122072 | 12.80541 | 0.5179254 | 20.73898 | 20.61354 | 19.8065 | 3.878469 | 35.66791 | 23.48961 | 19.45646 | 39.99118 | 38.89536 | 36.66933 | 30.31241 | 52.9337 | 30.05117
7490.288 | 45.88259 | 27.17286 | 38.92764 | 16.88771 | 32.08479 | 44.67909 | 43.98817 | 46.41348 | 35.47453 | 40.86505 | 24.94837 | 10.8421 | -2.912157 | 17.71584 | 10.51812 | 13.85004 | 10.63174 | 20.55568 | 7.945508 |  | 7.945508 | 23.62999 | 4.034259 | 12.3499 | 4.721339 | 8.058277 | 14.58215 | 7.380977 | 23.08438 | 7.966059 | 30.3344 | 44.97906 | 31.21194 | 29.00832 | 20.12387 | 29.63033 | 38.31886 | 54.37575 | 47.25391
7494.145 | 40.65662 | 35.90948 | 64.57292 | 27.11954 | 32.82004 | 35.12718 | 49.9555 | 48.92154 | 43.37811 | 50.83229 | 27.55418 | 16.30145 | -15.89229 | 15.55627 | 16.39768 | 16.0313 | 13.04762 | 3.251695 | -2.085064 |  | -2.085064 | 16.70866 | 8.475635 | 19.67094 | -0.498817 | 30.02619 | 19.73753 | -5.262476 | 14.2794 | 22.80791 | 16.66938 | 56.09824 | 48.35627 | 40.03139 | 20.61244 | 28.18199 | 55.01896 | 49.91512 | 47.56244
7498.002 | 26.30384 | 60.27607 | 48.07593 | 57.17452 | 43.84358 | 28.30598 | 74.31729 | 31.39051 | 44.73568 | 47.08157 | 20.57629 | 20.48858 | 11.92939 | 19.45492 | 15.03905 | 2.312778 | 16.40504 | 8.93911 | 0.1764902 |  | 0.1764902 | 7.251452 | 28.42664 | 32.5571 | -2.755931 | 30.21614 | 43.30463 | 4.007566 | 4.73594 | 19.55901 | 15.3569 | 55.76893 | 45.72369 | 54.3986 | 19.9795 | 24.70997 | 50.92574 | 50.79237 | 37.29749
7501.859 | 39.90487 | 71.77013 | 43.61395 | 72.941 | 69.05444 | 37.60193 | 77.75116 | 34.444 | 42.93251 | 34.81014 | 12.6505 | 24.3731 | 23.66901 | 21.9467 | 20.59138 | 10.9968 | 9.321645 | 33.8389 | 14.06318 |  | 14.06318 | 2.51658 | 42.17015 | 36.09513 | 0.05153121 | 15.09719 | 22.83988 | 22.82438 | 16.02469 | 3.251068 | 22.51944 | 51.51656 | 42.49121 | 69.90501 | 31.53988 | 31.9684 | 52.98561 | 43.83231 | 32.17412
7505.716 | 46.01983 | 30.89359 | 73.08424 | 64.77256 | 59.82024 | 42.31736 | 43.35963 | 39.96675 | 34.66375 | 27.75157 | 38.41186 | 15.1408 | 16.75966 | 26.42952 | 26.02712 | 16.09198 | 2.786976 | 49.64312 | 30.62152 |  | 30.62152 | 20.37541 | 51.73108 | 29.25873 | 13.65071 | 4.963519 | 11.46186 | 12.89351 | 26.4991 | 6.872341 | 21.00694 | 33.7185 | 46.98833 | 61.11234 | 46.8006 | 43.72417 | 56.37332 | 34.33512 | 25.92957
7509.573 | 44.38306 | 8.723159 | 70.77956 | 45.78162 | 43.42622 | 53.95341 | 20.77773 | 45.20415 | 28.44914 | 30.11438 | 59.74792 | 18.1803 | 12.22597 | 24.93426 | 34.35612 | 23.14726 | 11.19078 | 41.86047 | 23.65208 |  | 23.65208 | 41.21476 | 58.69444 | 34.81018 | 26.8684 | -0.700924 | 13.21835 | 16.91837 | 17.70234 | 7.707859 | 26.80923 | 38.56957 | 53.29795 | 42.2797 | 55.76732 | 52.52286 | 50.69247 | 45.78915 | 37.54743
7513.43 | 46.18606 | 14.42101 | 34.79294 | 43.87032 | 37.415 | 50.94175 | 21.46096 | 60.51852 | 53.84914 | 42.07739 | 66.75896 | 24.63635 | 5.682061 | 10.53147 | 14.22091 | 15.04749 | 20.49947 | 36.68039 | 11.36073 |  | 11.36073 | 42.04941 | 53.80717 | 34.32959 | 33.22647 | 23.23347 | 22.75415 | 21.61796 | 5.567491 | 2.867599 | 28.19469 | 30.91605 | 50.71739 | 43.26326 | 31.90019 | 66.74587 | 55.84387 | 54.80392 | 57.89198
7517.287 | 38.96435 | 25.93702 | 6.10821 | 38.91682 | 37.84484 | 58.98319 | 32.83957 | 54.0579 | 55.59909 | 40.9948 | 39.63267 | 18.68823 | 7.965432 | 17.89411 | 13.75883 | 0.703211 | 20.39894 | 19.1894 | 9.477612 |  | 9.477612 | 23.08257 | 31.14928 | -0.9301273 | 18.43364 | 24.10195 | 32.33988 | 13.43945 | -2.147136 | 0.3167127 | 28.85893 | 30.58113 | 43.76704 | 45.10379 | 24.73821 | 60.55243 | 52.16043 | 49.24032 | 59.645
7521.144 | 25.66551 | 41.14939 | 26.801 | 63.28971 | 34.92969 | 69.02216 | 50.30348 | 46.83954 | 43.34801 | 48.12508 | 20.85865 | 20.21881 | 8.491732 | 16.38754 | 24.14767 | 15.04168 | 15.09994 | 19.97763 | 20.69915 |  | 20.69915 | 12.07993 | 12.98037 | -13.82623 | 3.339901 | 32.37996 | 15.32497 | 8.974557 | 6.454401 | -7.244267 | 45.30187 | 32.89433 | 56.34186 | 37.10834 | 32.56588 | 55.74191 | 34.58422 | 52.82111 | 50.53653
7525.001 | 42.50757 | 44.06323 | 51.94696 | 76.6689 | 34.85368 | 54.57088 | 52.77022 | 53.88226 | 53.4529 | 47.87765 | 35.42773 | 21.49107 | 6.820852 | 7.966517 | 13.4016 | 32.20467 | 2.610061 | 14.23521 | 26.9633 |  | 26.9633 | 10.773 | 4.778878 | 6.160547 | 3.821634 | 32.28871 | 10.1348 | 15.28464 | 29.41359 | -12.70611 | 41.80482 | 40.05548 | 60.9201 | 47.07714 | 40.96006 | 39.00753 | 33.9437 | 49.21724 | 51.37433
7528.858 | 59.70765 | 36.35069 | 48.33589 | 55.98503 | 23.6676 | 32.04574 | 39.96855 | 60.65948 | 45.08758 | 37.31278 | 43.50079 | 24.00431 | 0.6168978 | -1.225169 | -2.536092 | 37.41675 | 6.311467 | 13.90948 | 10.75901 |  | 10.75901 | 2.137645 | 3.985338 | 22.44504 | 13.81777 | 5.569643 | 11.39993 | 2.294238 | 31.26263 | -19.09814 | 36.44013 | 39.70263 | 39.0206 | 60.29717 | 23.74975 | 15.18326 | 52.56858 | 35.61607 | 55.06233
7532.715 | 53.08926 | 39.11889 | 42.73698 | 42.02313 | 34.29678 | 33.20919 | 25.86187 | 52.09106 | 29.5688 | 25.23713 | 36.85806 | 41.46379 | 8.28771 | -23.12747 | 6.402658 | 24.24347 | 14.5208 | 20.58274 | -4.519879 |  | -4.519879 | -18.64501 | 6.451066 | 18.89743 | 17.3717 | 0.7605684 | 5.218341 | -6.444505 | 7.655379 | -11.87554 | 29.35487 | 21.08857 | 41.83236 | 61.97701 | 22.67021 | 25.09289 | 46.95575 | 24.23892 | 50.62579
7536.572 | 49.12293 | 42.82536 | 37.24784 | 43.5714 | 70.37819 | 46.19346 | 33.11837 | 69.54726 | 27.95755 | 10.94362 | 47.97166 | 59.55371 | 13.29357 | -8.378423 | 0.5017298 | 8.573844 | 20.60933 | 1.952999 | -14.4986 |  | -14.4986 | -21.56805 | 10.90034 | 22.92329 | 7.723033 | 1.059771 | -4.574641 | 4.469753 | -4.711974 | -17.24676 | 35.33792 | 23.22368 | 38.0517 | 68.45133 | 49.04388 | 39.57952 | 38.28495 | 33.09826 | 39.52747
7540.429 | 55.17291 | 64.37821 | 37.21092 | 42.71663 | 69.10167 | 58.75553 | 44.98988 | 86.68206 | 40.18051 | 26.49863 | 39.75219 | 49.82139 | -4.625215 | 20.82154 | -17.25471 | 6.890749 | 16.09163 | -12.23087 | -12.8936 |  | -12.8936 | -5.36309 | 22.15338 | 22.43437 | 11.14883 | 6.849178 | 7.748343 | 9.150481 | 11.17985 | -32.40272 | 56.75151 | 56.39159 | 34.11637 | 68.91709 | 69.34039 | 40.4982 | 63.67103 | 48.08517 | 53.87961
7544.286 | 40.14438 | 54.14699 | 48.3155 | 50.37694 | 36.89201 | 58.38827 | 31.43499 | 65.23294 | 35.76936 | 43.92208 | 30.54558 | 35.96434 | -4.442708 | 19.08335 | -1.520454 | 24.24513 | 6.990427 | -11.47668 | 14.55939 |  | 14.55939 | 3.547888 | 4.889837 | 11.66736 | 10.44626 | 10.40157 | 38.23399 | 6.896608 | 20.62377 | -15.54177 | 38.73922 | 52.65814 | 39.02978 | 61.69975 | 66.20865 | 50.53876 | 69.50575 | 28.55262 | 56.91386
7548.143 | 39.21152 | 38.93953 | 48.35811 | 68.38185 | 40.94874 | 58.4819 | 40.74392 | 48.25645 | 38.47186 | 43.91547 | 32.62842 | 33.56017 | 8.44764 | 22.06769 | 18.18944 | 13.59593 | 17.96663 | 1.401933 | 20.0465 |  | 20.0465 | 18.78032 | 4.52754 | -3.025424 | 7.790123 | 15.54484 | 40.27795 | 9.612737 | 15.7397 | -6.17561 | 22.8549 | 36.12782 | 50.79371 | 51.09571 | 51.86687 | 62.98012 | 48.66997 | 19.57116 | 39.56987
7552 | 67.04579 | 51.64121 | 41.12028 | 52.68528 | 55.94594 | 66.924 | 74.76827 | 50.25078 | 39.8353 | 47.72912 | 39.46711 | 16.88358 | 9.28387 | 25.0018 | 39.17287 | 8.477308 | 33.69428 | 8.411346 | 12.50675 |  | 12.50675 | 14.70426 | 16.56129 | 8.622975 | 22.40102 | 8.114293 | 27.88244 | 32.50959 | 22.15286 | -20.37766 | 51.95777 | 24.73635 | 77.81541 | 38.71291 | 39.29369 | 68.85777 | 64.33929 | 47.15584 | 38.89422
7555.857 | 68.74992 | 77.74708 | 46.71733 | 63.06434 | 64.19741 | 85.13065 | 101.1199 | 67.69415 | 30.00931 | 70.79285 | 69.38762 | 24.73792 | 9.565257 | 30.53076 | 39.3574 | 35.78115 | 26.51392 | 33.42799 | 0.3548287 |  | 0.3548287 | -4.251503 | 14.35123 | 40.22078 | -15.17185 | 8.499553 | -7.787695 | 42.03613 | 24.74849 | -17.65195 | 66.28621 | 31.8498 | 73.82559 | 50.23916 | 46.42841 | 58.41113 | 75.45103 | 59.03269 | 44.03809
7559.714 | 63.16311 | 74.77687 | 59.82378 | 81.67505 | 61.00497 | 78.19063 | 92.62159 | 78.85616 | 33.44059 | 75.50777 | 55.30202 | 41.60445 | 16.11871 | 26.17595 | 4.431762 | 10.32416 | 23.47512 | 63.15668 | -10.66125 |  | -10.66125 | 7.063313 | 8.375813 | 31.76658 | -27.79137 | 5.196114 | -9.746913 | 33.69371 | 0.7908481 | -7.661566 | 62.30708 | 29.94961 | 53.42546 | 60.37879 | 40.45565 | 33.33594 | 61.78825 | 56.01782 | 34.02504
7563.571 | 46.37429 | 81.65524 | 67.48146 | 60.29744 | 44.74776 | 60.19121 | 66.99732 | 74.64648 | 45.63974 | 70.06491 | 33.65766 | 47.58659 | 10.80156 | 18.65211 | -4.839311 | 0.1542968 | 6.06284 | 40.6842 | 4.078515 |  | 4.078515 | 4.276342 | 1.118899 | 8.018188 | 11.85861 | 10.87424 | 1.949371 | 28.44592 | -5.569358 | -0.1443578 | 46.56665 | 14.57117 | 52.52417 | 50.05327 | 22.00121 | 42.52497 | 63.42881 | 51.39493 | 27.79601
7567.428 | 41.09023 | 69.04227 | 59.78908 | 53.73022 | 60.63721 | 67.95625 | 37.21761 | 54.22819 | 52.39571 | 54.29885 | 42.81193 | 39.82976 | 11.99763 | 4.672834 | 0.689294 | 5.472457 | -3.840086 | 45.51365 | 14.35903 |  | 14.35903 | 3.842405 | 8.942212 | -7.084488 | 35.17914 | 29.47553 | -2.648726 | 11.71254 | 9.456177 | 7.591581 | 28.38181 | 11.75776 | 61.18572 | 38.76996 | 30.56788 | 58.20726 | 63.09542 | 60.94008 | 54.19429
7571.285 | 54.0137 | 45.4524 | 34.37972 | 54.68951 | 75.96439 | 72.9921 | 24.32062 | 59.07457 | 63.83495 | 39.57425 | 53.17663 | 26.56144 | 5.861236 | -14.85836 | 6.152781 | 18.10823 | 11.17375 | 71.13566 | 10.04987 |  | 10.04987 | 17.50696 | 40.74268 | -7.608694 | 15.64012 | 40.47529 | -5.141403 | 3.948681 | 29.18896 | 17.23298 | 19.65699 | 33.91873 | 62.21529 | 36.17611 | 38.85739 | 70.10693 | 48.41998 | 63.81734 | 73.27173
7575.142 | 41.64203 | 48.26867 | 26.09393 | 53.85817 | 56.61403 | 56.27738 | 30.63082 | 52.4609 | 58.49435 | 31.53654 | 45.55554 | 25.8945 | 3.130893 | -15.38797 | 4.95814 | 13.57801 | 29.54889 | 40.19239 | 20.32814 |  | 20.32814 | 6.275687 | 48.37426 | 28.61759 | 13.24042 | 42.81575 | -5.637245 | 24.04968 | 14.57271 | 27.29304 | 35.2397 | 57.9917 | 40.06476 | 51.97627 | 38.424 | 57.33634 | 49.92837 | 47.56221 | 60.05014
7578.999 | 39.09372 | 66.19846 | 23.87671 | 52.43232 | 51.20514 | 51.30969 | 50.47265 | 22.55359 | 57.88223 | 35.01322 | 32.95742 | 19.17991 | 14.40375 | -4.006351 | 4.540642 | -0.9384238 | 21.348 | 9.845941 | 37.71348 |  | 37.71348 | -18.95083 | 53.56678 | 42.83586 | 17.48572 | 50.67145 | 0.1742821 | 32.14468 | 4.817607 | 16.54197 | 40.76397 | 58.3023 | 21.62485 | 61.9545 | 57.50692 | 38.78985 | 67.49841 | 38.23047 | 43.58094
7582.856 | 64.26591 | 81.79732 | 22.95304 | 54.52493 | 57.14646 | 72.55953 | 60.82356 | 23.9573 | 60.26192 | 37.9435 | 44.63884 | 20.6592 | 18.7972 | 9.380299 | -0.9484278 | 5.589229 | 14.08718 | 27.57021 | 17.76799 |  | 17.76799 | -10.68678 | 51.12491 | 17.32969 | 10.61366 | 33.71609 | 18.82648 | 28.15986 | 16.67147 | -14.89877 | 35.8297 | 53.62914 | 22.26527 | 54.94733 | 74.89887 | 32.84779 | 63.97285 | 69.01363 | 38.2424
7586.713 | 72.02288 | 90.98376 | 31.5399 | 44.08395 | 57.23536 | 68.32451 | 69.10852 | 36.98407 | 50.03866 | 70.19028 | 84.87479 | 11.05368 | 52.48942 | 24.5495 | 18.77022 | 20.5866 | -9.373269 | 49.73164 | 3.748969 |  | 3.748969 | 10.94688 | 71.00118 | -12.57979 | 11.67623 | 21.58623 | 12.49156 | 33.92176 | 23.07587 | -22.62141 | 20.53218 | 51.83811 | 31.63192 | 54.99426 | 69.97619 | 39.85036 | 47.53811 | 96.59934 | 54.65496
7590.57 | 76.24454 | 59.06336 | 41.14588 | 47.76558 | 76.45843 | 38.70515 | 59.31881 | 33.37846 | 40.90198 | 75.56206 | 67.41974 | 6.06794 | 66.82182 | 39.25983 | 19.67901 | 9.835575 | -14.54003 | 36.30862 | 7.453752 |  | 7.453752 | 7.790792 | 84.1376 | -9.011604 | 3.349092 | 16.01043 | -3.887925 | 27.82649 | 29.21355 | -5.656431 | 27.19575 | 48.76796 | 39.08498 | 77.15761 | 79.47332 | 59.01675 | 59.16994 | 97.48157 | 49.08796
7594.427 | 90.31896 | 31.64187 | 49.17617 | 44.44075 | 78.41273 | 39.89272 | 48.82509 | 37.41607 | 48.78402 | 43.1898 | 29.7144 | 32.36385 | 38.43535 | 37.24601 | 13.8987 | 0.5556922 | 4.638308 | 22.44407 | -7.916276 |  | -7.916276 | 3.798334 | 61.04058 | -6.671043 | -8.337884 | 21.50949 | 10.53171 | 7.646429 | 13.85477 | 10.63983 | 58.93373 | 36.87766 | 22.87861 | 70.88603 | 68.91504 | 62.5196 | 53.84855 | 85.78637 | 29.92586
7598.284 | 84.37595 | 53.94931 | 56.73232 | 56.91028 | 69.15922 | 32.13771 | 54.75959 | 81.24113 | 30.70325 | 39.31419 | 30.34657 | 49.99865 | 13.50493 | 20.04772 | 25.26671 | 11.85101 | 19.54223 | 5.161014 | 0.342184 |  | 0.342184 | 6.988622 | 28.57116 | -5.372126 | 11.05623 | 29.9396 | 26.02 | 8.039702 | 3.098786 | 1.450844 | 73.76616 | 35.94044 | 27.96866 | 65.65998 | 82.26371 | 49.62567 | 47.58665 | 68.06142 | 50.04776
7602.141 | 65.643 | 71.42414 | 51.02951 | 86.67721 | 45.91617 | 26.71985 | 70.59396 | 87.44082 | 30.96883 | 45.34174 | 59.60572 | 49.58169 | 17.52152 | 16.25996 | 6.5978 | 19.43815 | 4.235787 | 6.031658 | 21.40015 |  | 21.40015 | 5.894595 | 10.61155 | 4.787694 | 36.25641 | 14.7672 | 1.907703 | 9.023487 | 21.41838 | 1.932787 | 45.65533 | 39.21253 | 30.68955 | 50.49988 | 85.17831 | 44.21847 | 51.08977 | 42.90767 | 47.78225
7605.998 | 67.15249 | 77.54278 | 32.27839 | 65.29887 | 38.84346 | 39.56575 | 65.28128 | 64.98663 | 39.19588 | 41.30145 | 68.76643 | 20.86401 | 17.51395 | 8.078815 | 8.454682 | 21.70779 | 2.502188 | 8.661832 | 22.55827 |  | 22.55827 | 3.890846 | -10.0251 | 2.366903 | 29.9793 | -16.50131 | -8.255639 | -1.636701 | 33.95153 | 15.91596 | 37.06779 | 51.84414 | 31.43417 | 26.50858 | 42.35382 | 39.76349 | 57.62667 | 33.88772 | 31.88109
7609.855 | 37.41771 | 73.21865 | 10.72056 | 51.97952 | 55.88939 | 22.67218 | 52.16444 | 55.86134 | 45.63586 | 26.17711 | 50.87685 | 3.276173 | 18.04069 | 15.02398 | 28.02319 | 21.52633 | 15.55263 | 13.82375 | 22.03008 |  | 22.03008 | 5.574464 | -17.09919 | 3.569232 | 5.416037 | -8.423114 | 20.6419 | 7.438615 | 10.62678 | 25.23599 | 37.81049 | 36.06953 | 37.63408 | 16.53585 | 16.09986 | 41.31358 | 37.41814 | 49.59559 | 25.16281
7613.712 | 27.44016 | 74.52838 | 35.24088 | 59.74762 | 87.53889 | 12.46614 | 41.89245 | 51.19717 | 58.03387 | 24.4465 | 38.68541 | 21.60139 | 30.06873 | 22.10307 | 23.57207 | 18.52102 | 19.38439 | 18.08335 | 20.62232 |  | 20.62232 | -7.103069 | -0.7899107 | 17.37706 | 4.27002 | -2.183705 | 39.54354 | 41.43364 | 6.782162 | 15.35498 | 35.71466 | 47.95705 | 48.79874 | 27.58124 | 34.91405 | 55.54975 | 25.37317 | 53.7053 | 56.59757
7617.569 | 44.81348 | 75.02799 | 82.13475 | 59.9468 | 70.77705 | 29.41873 | 36.49906 | 54.17568 | 58.95627 | 28.38106 | 33.65321 | 11.52539 | 18.58487 | 12.41399 | 12.88133 | 28.97487 | 34.81516 | 19.3477 | 16.01971 |  | 16.01971 | 1.699379 | 14.62968 | 17.25047 | 39.34024 | 8.15023 | 26.64416 | 51.9002 | -3.116926 | 5.443259 | 51.02706 | 62.31643 | 67.63148 | 50.10064 | 56.37245 | 60.87995 | 35.55856 | 48.79107 | 79.84919
7621.426 | 62.42432 | 43.1403 | 71.68568 | 61.76471 | 20.79052 | 40.64896 | 51.32176 | 62.4004 | 50.23422 | 26.64115 | 39.10797 | -5.778634 | -7.909385 | 11.8308 | 29.06342 | 52.65149 | 35.23475 | 17.38211 | 16.82724 |  | 16.82724 | -5.727289 | 4.005261 | -13.3742 | 51.04622 | 24.61728 | 33.14098 | 17.70693 | 4.020713 | 23.38815 | 49.37695 | 55.09844 | 47.66214 | 46.02951 | 24.60774 | 50.48646 | 52.12429 | 68.73686 | 60.13178
7625.283 | 72.5631 | 18.58124 | 43.38606 | 40.80199 | 42.53053 | 57.99091 | 42.15498 | 54.36273 | 27.66956 | 27.73136 | 40.94772 | 16.51054 | -9.838636 | 13.10752 | 22.3075 | 31.96593 | 6.563674 | -4.318909 | 24.24446 |  | 24.24446 | -6.563082 | 13.88456 | -6.328443 | 19.60797 | 26.61436 | 36.84764 | -1.177151 | 23.19113 | 23.65785 | 38.15485 | 45.31589 | 40.3986 | 43.78705 | 14.22557 | 55.96944 | 61.94088 | 69.89342 | 44.95213
7629.14 | 84.48335 | 34.53475 | 45.49208 | 33.5003 | 57.6349 | 61.99149 | 46.73738 | 28.66694 | 21.23629 | 24.13993 | 65.16735 | 14.59629 | 10.67033 | 11.17111 | -15.27583 | -10.30018 | -2.813131 | -12.02488 | 30.60447 |  | 30.60447 | 17.00648 | 32.12045 | 9.367503 | -0.7315005 | 31.55771 | 17.80432 | 16.67752 | 39.34224 | 39.6002 | 48.61777 | 39.00433 | 72.20632 | 51.65001 | 60.99773 | 57.55642 | 75.98451 | 62.77339 | 52.5635
7632.997 | 78.6894 | 29.36825 | 63.8191 | 26.54834 | 43.54558 | 43.44759 | 53.04405 | 29.83135 | 37.72825 | 33.68397 | 53.06806 | 18.80916 | 26.37611 | 3.766277 | -37.50776 | -2.557335 | 18.47814 | -1.376117 | 27.06836 |  | 27.06836 | 32.24819 | 31.33256 | 9.27359 | 5.964898 | 26.95859 | 8.423875 | 20.07061 | 32.54851 | 43.16142 | 46.41096 | 34.37299 | 68.84066 | 43.11515 | 95.28983 | 27.93041 | 67.50497 | 46.73769 | 63.76935
7636.854 | 68.81684 | 28.80966 | 46.41008 | 17.19775 | 45.23063 | 32.52148 | 42.55441 | 43.2188 | 46.0994 | 39.71843 | 9.768667 | 8.859047 | 13.02973 | -11.56976 | -12.33225 | 9.343418 | 17.53097 | 4.279292 | -12.45631 |  | -12.45631 | 16.67531 | 22.90315 | 17.313 | 6.131817 | 7.659846 | 2.463277 | 14.32798 | 9.553061 | 13.05511 | 31.14262 | 36.33505 | 44.13443 | 26.34366 | 66.93886 | 22.38273 | 46.88698 | 39.66441 | 45.53172
7640.711 | 66.03615 | 45.82762 | 23.08691 | 39.82668 | 52.83639 | 24.18464 | 37.55477 | 18.49244 | 39.09424 | 45.6437 | 20.32413 | 4.296486 | 12.28487 | -10.66413 | 5.623475 | 0.9212896 | 19.35171 | 21.17197 | -18.94601 |  | -18.94601 | 18.37358 | 23.8883 | 19.18474 | 17.16667 | 6.888399 | 14.77378 | 6.020875 | 10.80592 | 13.11558 | 27.88498 | 40.40092 | 30.94887 | 28.03069 | 39.42789 | 27.52222 | 34.60828 | 33.62261 | 41.20084
7644.568 | 60.58534 | 51.39927 | 10.07366 | 73.8008 | 65.4815 | 31.19715 | 27.17773 | 9.237989 | 46.98491 | 51.61588 | 55.33931 | 11.56651 | 8.667978 | 0.2945095 | 15.21646 | 11.05939 | 15.03515 | 35.64925 | -4.83208 |  | -4.83208 | 30.53112 | 36.84991 | 19.07121 | 32.08548 | 13.73157 | 11.56625 | 4.282632 | 23.52996 | 25.48994 | 29.81438 | 38.67736 | 15.77763 | 30.66265 | 35.02514 | 14.46009 | 34.93029 | 19.38752 | 52.33574
7648.425 | 48.38739 | 52.51838 | 10.08309 | 98.66586 | 46.6853 | 41.26126 | 27.93272 | 40.13622 | 66.50583 | 61.56737 | 69.65863 | 2.3286 | -17.94288 | 7.783616 | 30.2198 | 9.48021 | 29.42669 | 36.44379 | -14.41565 |  | -14.41565 | 13.10644 | 16.27748 | 13.85029 | 34.62851 | 25.0151 | -5.856134 | 17.93459 | 28.60972 | 12.48017 | 45.67453 | 22.51483 | 53.38391 | 29.40042 | 42.72498 | 19.45479 | 37.5734 | 17.66153 | 70.05726
7652.282 | 43.56422 | 40.3307 | 38.03474 | 84.43959 | 44.87561 | 36.95186 | 49.22861 | 54.03383 | 44.3253 | 68.84856 | 40.93037 | -3.504827 | -10.14287 | 19.75038 | 57.94265 | -16.01509 | 27.50549 | 14.16164 | -18.1748 |  | -18.1748 | 10.01068 | -3.779189 | 22.39478 | 28.90865 | 15.9015 | 9.522806 | 25.35953 | 17.44153 | -10.75038 | 55.807 | 35.01685 | 65.16905 | 31.05013 | 45.76078 | 45.84212 | 48.31242 | 27.11777 | 70.82703
7656.139 | 64.55279 | 30.34852 | 86.14427 | 69.33625 | 53.87025 | 51.12739 | 66.34753 | 62.62542 | 47.13496 | 55.73026 | 39.61086 | 17.31482 | 3.798525 | 31.23256 | 51.58442 | -28.34137 | 23.25013 | -2.508832 | 15.23335 |  | 15.23335 | 19.53248 | 6.342305 | 10.13208 | 19.56845 | 7.505198 | 36.89523 | 19.70703 | 13.83968 | 3.575368 | 63.44848 | 78.71776 | 65.88654 | 49.02551 | 64.58138 | 85.25999 | 62.30201 | 57.82426 | 87.01478
7659.996 | 85.01781 | 8.544515 | 110.2547 | 63.20119 | 56.47389 | 81.72099 | 89.79005 | 79.06738 | 62.04578 | 46.21872 | 56.23914 | 20.43916 | 26.55202 | 29.67024 | 32.83684 | -8.945493 | 73.12804 | -1.875773 | 36.45298 |  | 36.45298 | -2.629006 | 6.797137 | 18.53097 | 21.50815 | -9.248681 | 36.4783 | 28.96084 | 16.06551 | 19.87407 | 49.68829 | 83.47245 | 81.1044 | 105.2602 | 85.61792 | 77.69061 | 54.87915 | 100.9354 | 103.5162
7663.853 | 39.46115 | 54.59163 | 74.37616 | 9.145275 | 38.01446 | 68.18318 | 61.40727 | 50.50236 | 52.42447 | 63.02649 | 36.83733 | 5.42706 | 8.303986 | 2.664831 | 6.293132 | 39.32877 | 57.70697 | 18.26398 | 11.62578 |  | 11.62578 | 36.63143 | 11.83793 | 48.61089 | 15.75834 | -18.16747 | 23.58393 | 15.96241 | 19.65597 | 32.46992 | 40.79597 | 12.28479 | 52.55788 | 91.12986 | 70.01187 | 60.1095 | 57.2864 | 59.20626 | 84.70233
7667.71 | 47.71332 | 120.3059 | 52.03965 | 18.59121 | 73.55289 | 47.13314 | 73.37465 | 51.11406 | 52.35786 | 40.01915 | 68.65256 | 37.74939 | -6.113304 | 12.79656 | 18.36111 | 66.29636 | 48.42304 | -26.1207 | 0.2959994 |  | 0.2959994 | 82.02869 | 7.542758 | 48.0416 | 22.34168 | 17.25756 | -2.84989 | 34.52238 | 19.19059 | 79.86882 | 53.41475 | 1.500397 | 29.03435 | 94.71539 | 39.75066 | 59.49462 | 95.6608 | 47.01866 | 89.33263
7671.567 | 86.15619 | 135.1835 | 64.41328 | 106.293 | 113.2851 | 39.0158 | 52.31406 | 58.56177 | 70.04267 | 27.26144 | 157.6281 | 51.41004 | 55.07881 | 65.0832 | 42.29892 | 49.5785 | 47.35902 | -16.45454 | 30.88712 |  | 30.88712 | 58.18473 | 34.43929 | 51.45461 | 8.578749 | 12.32864 | -9.074152 | 58.15245 | 18.54078 | 87.24282 | 86.62592 | 62.37205 | 64.92412 | 110.669 | 47.40502 | 74.37887 | 128.7354 | 95.95103 | 80.09758
7675.424 | 47.5028 | 76.59789 | 46.98373 | 115.3678 | 55.49091 | 26.15168 | 9.731657 | 35.26238 | 63.54828 | 42.88844 | 122.2541 | 32.91456 | 46.22256 | 37.5429 | 2.999764 | 14.6411 | 10.88889 | 13.85674 | 52.06551 |  | 52.06551 | 39.59501 | 33.67644 | 17.2318 | 31.01028 | 12.60693 | 19.43325 | 43.5685 | 12.40889 | 23.7455 | 57.57908 | 75.01974 | 64.92335 | 79.85193 | 77.88709 | 60.55648 | 93.74885 | 84.00084 | 35.98197
7679.281 | 19.39639 | 46.12482 | 25.56126 | 82.51831 | 26.72295 | 39.80109 | 58.20926 | 45.86269 | 69.93238 | 35.04987 | 64.01516 | 26.6926 | 18.59124 | 14.65611 | -11.76787 | 8.356408 | 10.60841 | -8.038951 | 20.8417 |  | 20.8417 | 44.86953 | 23.21902 | 7.315917 | 44.68502 | 42.79809 | 48.35308 | 20.31791 | 16.49611 | 6.570481 | 32.4889 | 40.04823 | 36.36036 | 70.44862 | 89.68014 | 53.34381 | 58.45649 | 70.52495 | 32.02886
7683.138 | 48.75154 | 34.14178 | 24.10155 | 65.21716 | 14.89485 | 54.24909 | 69.81843 | 57.48382 | 79.49826 | 49.59019 | 70.61655 | 45.42228 | 25.12379 | 34.81185 | 9.485192 | 20.22678 | 12.04412 | -39.58264 | 6.999163 |  | 6.999163 | 25.69291 | 26.94938 | 24.95652 | 27.49979 | 18.73051 | 44.43353 | 4.838892 | 44.71256 | 0.1798835 | 43.05287 | 18.96571 | 50.63102 | 76.34262 | 73.33787 | 72.11032 | 42.29778 | 63.64781 | 50.10097
7686.995 | 114.24 | 49.61773 | 50.2878 | 59.2115 | 74.95084 | 92.33128 | 60.21413 | 60.17946 | 82.85368 | 80.18171 | 73.9662 | 27.78549 | 15.00592 | 30.49511 | -2.250283 | 40.38269 | 20.45145 | -14.60757 | 29.07191 |  | 29.07191 | 0.6151862 | 53.57954 | 6.879539 | 41.26257 | 5.08841 | -1.580646 | 15.91745 | 44.94542 | 3.24706 | 47.74639 | 49.69801 | 76.3948 | 74.80654 | 66.10709 | 90.58853 | 65.20161 | 46.95302 | 73.0813
7690.852 | 100.5087 | 33.17644 | 35.20438 | 38.27839 | 79.51277 | 114.9489 | 36.02155 | 63.68178 | 66.44341 | 59.87978 | 26.19583 | 0.2444365 | -4.044437 | 9.072876 | -20.90357 | 33.22875 | 4.974702 | 18.76492 | 45.38184 |  | 45.38184 | -5.80804 | 36.28606 | 20.44882 | 45.41016 | 9.057146 | -18.37964 | 16.38992 | -9.341457 | 37.62409 | -2.84591 | 59.16505 | 57.81807 | 33.49361 | 48.01356 | 59.81479 | 64.85373 | 63.43145 | 70.29918
7694.709 | 66.46087 | 8.397711 | 30.87551 | 23.77136 | 50.42472 | 99.25327 | 15.55715 | 62.0441 | 41.01373 | 40.4622 | 10.20091 | -16.71419 | 15.69974 | -7.325527 | 6.277085 | 26.84095 | 2.068129 | 19.61115 | 29.53945 |  | 29.53945 | -5.115877 | 11.95938 | 44.92066 | 12.29798 | -0.6572186 | -4.975198 | -3.23134 | -20.59122 | 36.26766 | -7.843081 | 15.49036 | 53.56776 | 23.73897 | 10.65344 | 22.0339 | 51.20692 | 69.86966 | 52.0714
7698.566 | 71.46203 | 25.4223 | 54.21035 | 36.2851 | 43.19501 | 81.76132 | 18.64136 | 76.4161 | 37.11625 | 61.51379 | 13.81923 | 0.4616484 | 40.01517 | 0.7325465 | 27.2958 | 37.87772 | 20.31867 | 9.142453 | 22.07224 |  | 22.07224 | 4.324512 | 9.964544 | 33.44524 | 12.76018 | -14.52801 | 11.14672 | -11.61095 | -28.32005 | 24.66261 | 4.346442 | -11.88296 | 65.22224 | 13.67933 | 9.221678 | 7.226844 | 48.42316 | 68.51466 | 57.68237
7702.423 | 93.92702 | 65.11121 | 78.68853 | 44.82419 | 83.33753 | 80.89079 | 79.06152 | 65.85918 | 20.33146 | 52.2174 | 55.53631 | 26.9747 | 50.48235 | 42.79733 | 31.00063 | 40.50404 | 11.24124 | -12.17874 | 22.17232 |  | 22.17232 | -13.52402 | -6.086871 | 35.2618 | 27.54541 | 4.683064 | 24.56955 | -9.068089 | -9.093309 | -19.80179 | 9.179299 | -10.00341 | 36.19415 | 18.50383 | 35.17331 | 40.03405 | 42.83023 | 62.97653 | 78.5458
7706.28 | 104.0397 | 94.00771 | 51.11598 | 52.12077 | 124.0189 | 61.1305 | 138.8638 | 59.49473 | 30.93094 | 24.71611 | 59.81212 | -8.578003 | 17.07882 | 86.86362 | 25.79862 | 28.49551 | -10.93354 | -22.61409 | 21.51888 |  | 21.51888 | -15.50609 | 2.622722 | 19.67348 | 20.68272 | 11.91561 | 21.91187 | 3.308694 | 21.59299 | -45.66977 | 25.59154 | 34.6062 | 17.42147 | 51.24268 | 48.01696 | 94.03204 | 17.78346 | 105.5997 | 69.2475
7710.137 | 68.54625 | 69.58112 | 13.75037 | 52.55065 | 88.90589 | 47.53458 | 83.33758 | 54.83382 | 51.61198 | 39.32174 | 42.38462 | 31.93642 | 7.54957 | 30.31144 | 14.34069 | 27.24622 | 23.87513 | 1.392434 | -1.527228 |  | -1.527228 | 21.84673 | 22.85578 | 2.841952 | -2.036016 | -1.147682 | -22.23382 | 24.57385 | 30.59262 | -12.23028 | 38.85502 | 25.3531 | 36.56646 | 48.25778 | 54.70545 | 62.41334 | 30.50764 | 69.49099 | 34.49217
7713.994 | 44.43983 | 62.72081 | 28.99723 | 40.65843 | 56.47442 | 18.79595 | 47.59912 | 46.66906 | 62.14974 | 15.78773 | 74.25421 | 58.39833 | -2.739175 | -15.31411 | 12.76552 | 24.50952 | 43.87398 | -5.313084 | -19.27925 |  | -19.27925 | 21.08464 | 19.94102 | 1.72166 | 2.327882 | -6.785608 | -50.07301 | 34.19251 | 42.88313 | 15.66224 | 50.40592 | 12.58456 | 33.88567 | 41.85884 | 68.92696 | 60.72317 | 69.19585 | 46.85179 | 50.86815
7717.851 | 22.67849 | 87.18189 | 83.78323 | 40.34245 | 10.298 | 25.21861 | 61.33038 | 31.02964 | 77.4193 | 22.68731 | 84.92654 | 42.81054 | -48.36415 | 4.71203 | 22.26735 | 40.69216 | 46.18844 | -13.39594 | -17.41878 |  | -17.41878 | 9.223177 | 30.87089 | 7.988735 | -0.2271675 | 4.363707 | -22.09924 | 47.40707 | 21.53696 | 33.64472 | 17.96851 | 36.54684 | 39.46056 | 19.78893 | 67.0628 | 76.90094 | 58.23809 | 46.26944 | 83.96314
7721.708 | 42.32375 | 67.81919 | 108.0242 | 51.41555 | 14.85347 | 62.04668 | 75.58779 | 18.31935 | 90.51434 | 80.88982 | 56.85176 | 25.85218 | -43.61306 | 14.21996 | 39.79686 | 36.67031 | 36.56884 | -9.763865 | -24.85403 |  | -24.85403 | 26.0728 | 38.84764 | -22.91831 | -30.63931 | -23.05536 | -2.331364 | 36.47366 | -38.79739 | 21.67705 | -19.42589 | 33.25068 | 40.9868 | 9.769466 | 101.4658 | 78.92125 | 88.21507 | 58.89601 | 84.52327
7725.565 | 56.32654 | 67.73573 | 81.75993 | 33.05553 | 104.7558 | 29.11543 | 38.4397 | 50.08017 | 92.40488 | 69.80192 | 52.59094 | 8.950706 | -1.790972 | -34.57398 | 36.74264 | 23.97175 | 40.88019 | 20.1087 | -37.81437 |  | -37.81437 | 12.35417 | 0.7532555 | -16.60509 | -12.93204 | -28.52714 | 11.25422 | 51.44467 | -3.97067 | 18.68296 | -6.984822 | 17.62563 | 34.1698 | 56.71925 | 118.4883 | 66.17678 | 122.7078 | 67.71371 | 67.7905
7729.422 | 48.41425 | 82.9585 | 27.22647 | 37.12777 | 99.75455 | -1.06464 | 22.35731 | 58.92577 | 72.29809 | 16.38057 | 63.22168 | 40.16637 | 4.613977 | -41.83858 | 34.91673 | 18.62967 | 24.05405 | 62.27043 | -27.45877 |  | -27.45877 | 0.02587203 | -11.05422 | -10.15959 | 13.04572 | 11.41894 | -17.98791 | 52.83706 | 20.2647 | 4.921574 | 18.45424 | 25.67229 | 62.2682 | 65.65244 | 66.23919 | 24.50185 | 84.03513 | 45.89001 | 72.30984
7733.279 | 59.0005 | 89.15292 | 33.38235 | 57.28425 | 47.10697 | 41.40129 | 26.82127 | 43.56165 | 68.16034 | 28.68956 | 36.66867 | 60.26942 | -15.93117 | -17.71277 | 31.15023 | 3.759355 | 0.884906 | 56.52732 | 21.91952 |  | 21.91952 | 14.2554 | -8.893679 | -23.99269 | 14.18337 | 5.285947 | -32.61412 | 18.68181 | 6.243711 | -8.78607 | 46.89054 | -0.5409995 | 70.12655 | 66.67281 | 29.3677 | 24.14772 | 54.66807 | 47.66684 | 72.23164
7737.136 | 65.26968 | 91.4099 | 59.50397 | 59.49743 | 48.63485 | 76.31781 | 54.54906 | 47.90738 | 79.64568 | 52.90246 | 31.26681 | 66.42544 | -16.07296 | 9.351116 | 7.521883 | 5.645503 | 4.759263 | 48.12672 | 41.21684 |  | 41.21684 | 20.38854 | -32.58424 | 2.822498 | 19.19009 | -6.273691 | -38.6947 | 16.9117 | 2.154351 | -10.8704 | 62.18809 | 3.572486 | 51.39983 | 42.81214 | 29.08753 | 55.75802 | 65.60812 | 46.91166 | 58.33077
7740.993 | 49.51415 | 86.33645 | 49.04902 | 35.81553 | 105.4402 | 63.48053 | 42.79609 | 89.25549 | 106.4801 | 48.96053 | 40.81991 | 45.62232 | -16.80789 | 40.59656 | 10.28089 | -18.30737 | 0.397904 | 28.58641 | 9.324345 |  | 9.324345 | 3.738113 | -3.419905 | 2.101297 | -2.66205 | 27.23287 | -35.08044 | 61.2831 | 3.81096 | -14.04518 | 51.01274 | 28.83789 | 19.60292 | 20.44787 | 33.59079 | 77.03341 | 39.5514 | 25.02981 | 39.36026
7744.85 | 37.29967 | 54.624 | 29.35973 | 41.30079 | 134.127 | 41.73205 | 19.28849 | 132.328 | 87.80731 | 68.51413 | 59.62074 | 38.70636 | -44.91668 | 14.65254 | 72.99094 | -61.44466 | 5.577742 | 31.35617 | 8.48845 |  | 8.48845 | -9.235935 | 66.38448 | -14.01864 | -25.20658 | 14.20882 | -21.55737 | 74.15144 | -1.916338 | 17.87884 | 94.70461 | 17.71257 | 72.05114 | 60.00951 | 51.02695 | 56.10833 | 40.64683 | 23.53945 | 58.12594
7748.707 | 49.70166 | 2.804736 | 62.76785 | 59.93105 | 98.11906 | 16.86554 | 35.28589 | 128.4742 | 37.12832 | 100.5266 | 45.14599 | 57.41352 | -44.74923 | -26.05903 | 82.69448 | -28.03884 | 59.42379 | 5.706838 | 30.42651 |  | 30.42651 | 14.29082 | 44.59518 | 26.16463 | -30.95661 | -8.642883 | -1.241152 | 26.45971 | 5.363922 | 104.3544 | 104.4644 | 28.46475 | 83.74107 | 77.36848 | 73.49141 | 37.47452 | 79.34895 | 24.00098 | 59.33055
7752.564 | 59.62411 | 32.87523 | 71.72208 | 66.24953 | 44.12725 | 45.70676 | 49.97382 | 101.4354 | 60.41971 | 70.82964 | 25.95507 | 47.06518 | -5.473417 | 2.732861 | 47.99002 | 24.99983 | 69.49905 | -25.45609 | 2.257934 |  | 2.257934 | 32.5235 | 17.51347 | 16.85614 | -29.20376 | 29.38753 | 3.48141 | 5.267592 | 31.26509 | 65.76594 | 46.32945 | 52.83632 | 32.73399 | 55.31152 | 63.0693 | 28.45356 | 89.59954 | 50.18553 | 51.72525
7756.421 | 68.22298 | 81.03091 | 66.22018 | 67.05669 | 3.993499 | 58.52814 | 49.46163 | 74.16488 | 82.02639 | 57.81709 | 19.44406 | 39.08036 | 7.672191 | -4.46976 | 21.82909 | 16.93001 | 41.25405 | -10.51598 | -39.17467 |  | -39.17467 | 46.14009 | 36.91218 | 1.208827 | -6.193714 | 40.55682 | 9.218102 | -4.416132 | 18.20452 | 45.03542 | 5.252699 | 47.21573 | 27.9227 | 32.05342 | 59.97945 | 13.59499 | 83.71124 | 71.23441 | 45.56714
7760.278 | 43.26265 | 106.3972 | 40.56869 | 64.08146 | -7.645492 | 22.43736 | 68.35786 | 48.65218 | 38.82231 | 70.56487 | 26.07938 | 21.26361 | -6.771204 | -20.70877 | 22.58057 | 22.01345 | 28.18921 | 20.769 | -42.38145 |  | -42.38145 | 29.84013 | 40.63476 | -12.74916 | 7.846503 | 2.771425 | 42.45893 | 10.08823 | -1.715433 | 29.94677 | 19.34889 | 41.67081 | 39.53093 | 42.99211 | 46.83688 | 16.68545 | 62.74606 | 68.17336 | 23.09723
7764.135 | 27.13487 | 82.37842 | 19.43189 | 62.81685 | 19.21404 | 16.94193 | 75.90195 | 47.52879 | 0.7567464 | 82.30139 | 40.08827 | -2.591861 | -8.651937 | -6.978872 | 24.44355 | 36.62273 | 50.79583 | 18.93622 | 16.2847 |  | 16.2847 | -10.15594 | 7.622303 | 6.734678 | 3.581406 | -22.89345 | 49.37045 | 54.89097 | 4.289005 | -1.579716 | 42.46396 | 61.90203 | 53.18401 | 51.51635 | 35.23542 | 12.03884 | 49.73637 | 56.65688 | 22.52823
7767.992 | 35.22396 | 62.17421 | 42.11404 | 43.88097 | 22.33412 | 55.93877 | 78.63483 | 57.71227 | 29.16027 | 123.9827 | 50.8834 | -0.5278187 | 24.7938 | 21.90866 | -5.672258 | 37.53832 | 43.15558 | 8.836729 | 25.14254 |  | 25.14254 | 3.947132 | -24.41903 | -9.826524 | 12.2387 | -23.14779 | 55.81667 | 68.9272 | 10.58835 | 27.32558 | 49.87664 | 67.48547 | 48.88357 | 2.412231 | 38.54822 | 41.07257 | 35.20146 | 71.80943 | 20.94265
7771.849 | 45.56001 | 43.39996 | 98.44476 | 5.387183 | 23.28306 | 69.99481 | 65.76041 | 97.23314 | 105.7376 | 118.9846 | 54.07455 | 14.43325 | 26.38738 | 26.86608 | -46.93648 | 59.70779 | 55.60643 | 53.12296 | 41.7065 |  | 41.7065 | 45.30615 | 12.93923 | -38.79921 | 5.07924 | -5.110338 | 35.65469 | 70.26375 | 37.64059 | 69.77733 | 76.15622 | 43.59953 | 37.18775 | -29.22904 | 30.31363 | 80.04817 | 70.39153 | 54.73802 | 43.17151
7775.706 | 46.21188 | 31.40017 | 74.46091 | 18.96165 | 51.81353 | 76.83663 | 24.54163 | 67.88897 | 114.4784 | 91.03781 | 62.6621 | -10.17095 | 17.16622 | -22.46828 | 9.743876 | 41.86262 | 77.10684 | 54.24272 | 22.10243 |  | 22.10243 | 23.692 | 44.69395 | 17.88365 | -4.471738 | 14.88428 | 16.05012 | 19.79538 | 18.76192 | 47.82314 | 41.604 | 28.50058 | 20.32883 | 36.87983 | -14.15582 | 62.31934 | 100.1 | 21.48538 | 84.57589
7779.563 | 31.78187 | 55.21988 | 30.90002 | 27.11104 | 66.29136 | 90.39197 | 13.52539 | 24.78021 | 51.22383 | 98.00097 | 48.64738 | -27.88394 | 20.83043 | -27.73612 | 37.90328 | 16.49814 | 51.97393 | 17.59195 | -20.89306 |  | -20.89306 | 4.410038 | -14.52494 | 16.95681 | 11.80132 | 10.89407 | -1.41544 | -3.821063 | 5.340131 | 27.78147 | -4.327824 | 44.13934 | 15.35415 | 66.10129 | -28.78765 | 33.53638 | 75.86095 | 29.61791 | 61.92727
7783.42 | 46.19927 | 89.65281 | 48.65538 | 31.81999 | 54.33079 | 58.70746 | 58.12539 | 33.99954 | 58.2816 | 98.11433 | 51.1095 | 22.96143 | 17.55442 | 25.66457 | 21.1595 | -11.70893 | 42.92997 | 5.494939 | -1.763661 |  | -1.763661 | -0.564191 | -34.74423 | 15.11332 | 18.78729 | 2.253123 | -1.205722 | -38.88427 | 1.854656 | 22.79693 | -9.657895 | 7.287762 | 50.79529 | 90.26525 | 3.29727 | 56.61422 | 57.7391 | 22.14629 | 16.43665
7787.277 | 77.25897 | 102.2556 | 100.337 | 53.39672 | 66.11642 | 40.33085 | 69.40859 | 53.61608 | 79.97529 | 73.34938 | 95.25351 | 81.64764 | 18.16418 | 40.72496 | -9.734054 | -12.54012 | 42.44906 | 19.80474 | 53.37841 |  | 53.37841 | 2.467994 | -6.351892 | -13.25846 | 17.41102 | -10.29198 | 22.74749 | 6.798658 | -17.69819 | 30.46905 | 10.29487 | 10.88458 | 100.8622 | 83.99814 | 11.03104 | 104.226 | 49.74798 | 52.82013 | 5.958088
7791.134 | 55.35699 | 97.21124 | 96.86411 | 50.02679 | 62.09408 | 25.92198 | 65.10777 | 55.07794 | 72.89204 | 53.98138 | 109.1297 | 61.35349 | 9.191181 | 21.32556 | 16.3592 | -17.67066 | 11.32084 | 28.36626 | 40.63123 |  | 40.63123 | 34.49832 | -1.603847 | -44.35029 | -21.74966 | -26.37489 | 39.72767 | 30.88815 | -46.83976 | 43.70318 | 38.12925 | 49.47206 | 66.58571 | 60.41809 | 11.91928 | 68.86441 | 37.47187 | 49.55994 | 52.38997
7794.991 | 26.1453 | 87.32826 | 82.04569 | 63.90801 | 51.25932 | 10.90792 | 84.83176 | 22.57105 | 113.4535 | 48.95837 | 132.7918 | 32.96124 | -7.566799 | 47.88483 | 52.26859 | -23.03467 | 9.407024 | 6.471594 | 2.904753 |  | 2.904753 | 57.89014 | 3.422696 | -3.022331 | -51.04991 | -23.64738 | 48.3595 | 28.40386 | -47.72321 | 32.77159 | 36.59599 | 68.68158 | 6.002727 | 38.60274 | 66.10175 | 52.92948 | 34.31723 | 70.0556 | 99.8016
7798.848 | -9.975206 | 54.63723 | 60.23726 | 87.3214 | 57.3218 | 37.20619 | 72.97552 | 8.823414 | 114.0869 | 94.86704 | 136.1278 | 23.20048 | -39.93637 | 9.074535 | 111.4814 | 6.624356 | 13.36796 | -26.02548 | -25.12369 |  | -25.12369 | -8.162644 | 12.52135 | -15.8179 | -47.6174 | -57.92497 | 8.62428 | 50.6079 | 31.12368 | 21.7609 | -3.731646 | 71.21947 | -19.74212 | 6.6054 | 95.44456 | 93.29834 | 74.043 | 121.5998 | 96.9471
7802.705 | 17.99811 | 78.04796 | 32.22804 | 60.71556 | 102.0479 | 80.32787 | 82.61228 | 13.91256 | 64.32717 | 122.562 | 82.24576 | 59.84614 | -50.54628 | -40.28595 | 75.93233 | 5.505679 | 9.904053 | -43.56379 | 21.97797 |  | 21.97797 | -78.56902 | 11.44755 | -51.32529 | -34.95349 | -74.88612 | 23.27581 | 42.035 | 43.88863 | 11.06475 | 75.40567 | 38.02786 | 64.50256 | -15.991 | 75.91185 | 53.36479 | 107.912 | 100.6108 | 66.39711
7806.562 | 66.25117 | 105.8404 | 8.88978 | 91.24441 | 109.3463 | 84.89605 | 75.65429 | 14.75749 | 80.33586 | 82.75618 | 16.32987 | 69.30894 | -32.78284 | 3.042361 | -22.99714 | -7.868509 | 18.9409 | -38.56952 | 52.69627 |  | 52.69627 | 16.09014 | 35.44329 | -18.40597 | 18.85184 | -33.35487 | 33.9583 | 8.858297 | 5.638895 | 19.14904 | 137.1289 | 5.343116 | 88.39291 | 12.52316 | 14.03266 | 46.36359 | 58.54504 | 47.12828 | 41.62788
7810.419 | 75.56609 | 99.63027 | 42.76058 | 77.65641 | 70.45104 | 50.44696 | 66.90561 | 23.52035 | 84.22077 | 58.95819 | -10.13172 | 40.37324 | 14.81465 | 31.16833 | -36.23118 | 6.666705 | 31.54267 | -0.616772 | 0.7058891 |  | 0.7058891 | 31.67592 | 59.45866 | 19.13573 | 37.66869 | 12.5791 | 52.02892 | 26.54083 | 29.15763 | 45.13417 | 95.71644 | 18.33456 | 21.43873 | 47.70146 | -5.505715 | 63.74218 | 60.15209 | 38.68816 | 12.01492
7814.276 | 57.60971 | 104.1542 | 76.46179 | 37.61453 | 63.76635 | 36.84093 | 53.02492 | 26.35188 | 41.82261 | 29.24197 | -1.508242 | 40.09448 | 44.86529 | -6.459546 | -13.86744 | 14.77897 | 2.816768 | 31.73771 | -28.16615 |  | -28.16615 | 26.57337 | 31.68064 | 23.902 | 3.991923 | 14.08511 | 70.02064 | 19.27224 | 25.32146 | 47.76127 | 55.54738 | 40.62693 | 3.673465 | 24.74842 | 31.62924 | 41.54253 | 73.955 | 34.95979 | 22.24514
7818.133 | 30.11733 | 87.15078 | 74.02486 | 55.15538 | 49.8642 | 55.65187 | 30.49735 | 39.74029 | 54.46947 | 58.61236 | 19.49113 | 36.39923 | 53.59606 | 41.28787 | -4.288758 | 8.342152 | -29.31553 | 7.681221 | -44.7989 |  | -44.7989 | 22.04736 | 78.45166 | -33.59293 | 30.04156 | 1.563237 | 6.02148 | 5.169307 | 32.2667 | 57.09645 | 8.759279 | -5.14241 | 34.97528 | 46.03006 | 32.33393 | 84.6358 | 84.43588 | 53.38765 | 47.32327
7821.99 | 9.132574 | 113.5878 | 52.89905 | 56.6981 | 47.99467 | 103.7762 | 34.47924 | 66.05673 | 22.72082 | 67.66874 | 78.28614 | 60.47065 | 80.50129 | 92.80736 | -20.96603 | -34.33244 | -50.19942 | 31.02348 | -67.52786 |  | -67.52786 | 15.31338 | 100.9542 | -42.81143 | 97.42737 | 13.79725 | 18.48463 | -34.61661 | 9.140862 | 153.6175 | -15.84204 | -17.96945 | 64.08237 | 95.69444 | 17.93332 | 61.69999 | 71.74203 | 121.8395 | 97.27272
7825.847 | 29.00231 | 125.3772 | 22.95066 | 12.8919 | 35.40213 | 129.1942 | 37.75144 | 46.8443 | 7.041879 | 18.34217 | 66.17399 | 77.61227 | 36.20647 | 41.99666 | 24.18146 | 14.02874 | -23.47736 | 51.95181 | -58.6661 |  | -58.6661 | 29.2999 | 71.77265 | -25.39324 | 53.79688 | -32.03581 | 37.00925 | -32.15722 | 7.708755 | 118.6828 | -13.19471 | 16.35122 | 35.8383 | 77.08608 | 74.88772 | -19.16048 | -6.861774 | 140.9836 | 16.28291
7829.704 | 33.57481 | 34.79723 | 21.70724 | -1.487039 | 57.39606 | 78.07288 | 25.72426 | 20.48782 | 35.86709 | 32.14811 | 16.61174 | 50.1414 | -24.24786 | -1.245577 | 56.25804 | 28.29376 | -10.54862 | 38.24488 | -20.17977 |  | -20.17977 | 38.84589 | 46.58516 | -29.01168 | 6.837222 | -23.35077 | 17.15431 | 13.83256 | -10.70214 | 9.799275 | 38.15133 | 49.2384 | 45.19109 | 53.66634 | 108.1833 | 10.57278 | 10.78476 | 69.90766 | 7.89836
7833.561 | 24.56969 | 4.353907 | 25.48806 | 79.96735 | 40.16795 | 84.23802 | 16.80347 | -10.83422 | 60.82333 | 27.8236 | 30.99875 | 7.637216 | -30.99771 | 24.96723 | 69.39653 | -10.28873 | -7.669125 | 7.518053 | 24.65597 |  | 24.65597 | 63.46526 | 5.350239 | 28.17424 | -46.56782 | 28.24912 | 8.47094 | 65.2366 | -16.7135 | 14.8186 | 38.75149 | 46.62248 | 75.783 | 13.41362 | 139.0248 | 47.61567 | 64.28355 | 26.63125 | 35.4021
7837.418 | 2.704973 | 78.96095 | 107.3193 | 152.4889 | 63.65868 | 106.4867 | 14.91262 | -18.79942 | 124.9437 | 7.939271 | 87.57366 | -15.95715 | -17.28988 | 61.09784 | 65.93276 | -26.00979 | 25.87568 | -25.22892 | 12.62571 |  | 12.62571 | 95.98614 | -18.75574 | 96.12257 | -86.63602 | 79.04137 | -17.99401 | 89.27149 | 13.67829 | 36.42713 | 7.816625 | 72.39859 | 72.62068 | 10.66749 | 168.9608 | 132.605 | 97.15309 | 9.68036 | 38.16167
7841.275 | 22.98244 | 122.9869 | 129.3211 | 71.50809 | 80.0997 | 50.81361 | 67.82438 | 100.4529 | 143.9298 | 58.42133 | 89.39414 | 10.29882 | -24.10299 | 38.09056 | 42.72688 | -19.1581 | 7.41475 | -26.72519 | 43.37573 |  | 43.37573 | 53.30607 | 10.06951 | 51.96102 | -44.65942 | 9.109975 | 35.73952 | 33.07413 | 29.81823 | 28.92571 | 2.719186 | 78.76955 | 36.70789 | 57.90598 | 158.5257 | 149.0317 | 78.24806 | 38.07833 | 61.71966
7845.132 | 115.9876 | 77.19482 | 41.14891 | 79.61098 | 74.91104 | 3.24186 | 141.6886 | 174.0936 | 161.7113 | 126.013 | 58.56288 | 69.66016 | -26.07131 | 33.47651 | 50.63969 | 81.02992 | -89.79199 | -8.731224 | 152.0097 |  | 152.0097 | 39.77716 | 61.61962 | 10.16117 | -37.03138 | 11.82563 | 66.5309 | -45.38868 | -4.917617 | 57.8217 | -33.20719 | 85.35196 | 43.91729 | 143.5782 | 164.0329 | 100.0727 | 71.68515 | 83.58463 | 97.2187
7848.989 | 178.089 | 70.78459 | 16.49851 | 100.5967 | 39.10413 | 11.21996 | 103.3119 | 133.6674 | 147.0461 | 123.6953 | 21.01965 | 48.1181 | 45.64666 | -26.71735 | 50.48528 | 67.28238 | -38.40718 | 53.95507 | 100.4158 |  | 100.4158 | 11.22963 | 28.65108 | -7.811946 | 33.14669 | 62.36388 | 35.64986 | -90.64114 | 15.68556 | 114.8759 | 65.10564 | 63.75753 | 43.95131 | 133.1782 | 92.94258 | 99.20161 | 56.22301 | 11.19857 | 63.558
7852.846 | 128.5163 | 84.88093 | 30.00908 | 97.9968 | 21.93266 | 39.3475 | 83.68111 | 83.52673 | 112.2473 | 57.62526 | -2.109834 | 20.19672 | 28.34759 | -47.31995 | 38.76621 | 25.81853 | 43.8819 | -3.819465 | 22.45671 |  | 22.45671 | -54.02833 | -54.39693 | -16.83466 | 83.02361 | -8.932048 | 17.69095 | -60.57419 | 49.76076 | 123.5131 | 139.0711 | 54.05697 | 40.70781 | 85.44997 | 27.55427 | 93.894 | 27.31464 | -5.119835 | 45.99485
7856.703 | 56.85241 | 35.45298 | 19.26711 | 73.89384 | 51.76946 | 20.14269 | 97.64674 | 71.55898 | 48.97427 | 58.86423 | -3.325705 | 15.18135 | 3.031178 | -32.66269 | 17.11408 | 50.18708 | 58.26322 | -76.22351 | 27.11991 |  | 27.11991 | -29.88626 | -32.41745 | -27.24911 | 82.83166 | -17.1238 | 59.88533 | -2.52043 | 43.90142 | 48.89318 | 78.95438 | 46.86451 | 26.32983 | 116.0242 | 16.23795 | 68.6469 | 28.35771 | 30.07288 | 52.1131
7860.56 | 20.66171 | 9.449808 | 14.66554 | 55.40022 | 31.16298 | 43.57574 | 89.39591 | 38.00731 | -2.833292 | 89.24347 | 70.68606 | 26.65619 | -0.9178337 | -27.34791 | 39.503 | 71.02712 | 58.64974 | -23.34236 | 44.92921 |  | 44.92921 | -7.577556 | 43.27667 | -55.79016 | 26.58315 | 14.28282 | 104.4363 | 7.325734 | 30.07456 | 14.47132 | 43.30039 | 48.01076 | 37.07797 | 95.19582 | 42.2599 | 65.87177 | 70.39912 | 83.83951 | 97.57623
7864.417 | 111.5723 | 45.73767 | 86.17104 | 44.08486 | 52.09448 | 119.8344 | 74.46941 | 48.77372 | 49.69334 | 72.48545 | 118.425 | -11.16528 | 49.73394 | 27.17629 | 88.68421 | 89.95553 | 75.40977 | 78.9262 | 30.11411 |  | 30.11411 | -57.73439 | 96.5356 | -140.6794 | -37.61123 | -1.785078 | 88.81198 | 43.6869 | 41.57971 | 33.1472 | 80.50581 | 29.48627 | 95.67134 | 60.47547 | 42.19019 | 70.54527 | 94.41544 | 163.0234 | 168.0696
7868.274 | 189.4431 | 76.72785 | 77.21961 | 123.0948 | 111.0857 | 179.7816 | 53.47279 | 117.9772 | 130.0506 | 14.60223 | 54.09188 | -78.98889 | 60.32753 | 106.2697 | -31.04039 | 31.22116 | 26.46352 | 60.47108 | 54.76347 |  | 54.76347 | -45.89804 | 120.4934 | -245.9603 | 1.930398 | 0.2822803 | 18.60592 | 151.7554 | 74.53652 | 8.520179 | 140.841 | 24.31443 | 66.7633 | 67.92819 | 82.93623 | 77.13451 | -9.113438 | 156.4969 | 183.8674
7872.131 | 63.49193 | 47.82353 | 45.95893 | 123.0255 | 133.5722 | 121.8882 | 29.77096 | 44.48733 | 113.0178 | 47.49536 | 40.08413 | -3.150609 | 31.55017 | 44.29466 | -24.65088 | 21.13252 | -26.32624 | 58.09463 | 51.59615 |  | 51.59615 | 58.49646 | 57.97428 | -107.2727 | 94.97741 | -5.067428 | 30.32336 | 110.7802 | 49.911 | -5.576416 | 116.875 | 38.62161 | 16.62069 | 94.83292 | 59.34463 | 28.68774 | -71.49376 | 105.1113 | 85.04424
7875.988 | 39.65442 | 95.78785 | 24.06201 | 119.4683 | 86.59702 | 82.84001 | -24.73748 | 40.43106 | 64.98809 | 99.8604 | 71.13747 | 30.27402 | 28.97408 | 54.9143 | 13.77084 | 79.87043 | -45.83796 | 119.313 | 27.97081 |  | 27.97081 | 79.78547 | 63.59604 | -3.09066 | 81.02408 | -5.595307 | 71.8416 | 52.05071 | 47.8521 | 33.73741 | 53.5701 | 27.20765 | 31.98604 | 81.62847 | 38.97871 | 12.24986 | 21.69458 | 73.77168 | 63.70967
7879.845 | 91.73941 | 176.6618 | -8.214164 | 122.6378 | 70.39394 | 50.27925 | -61.29406 | 84.43465 | 71.88497 | 157.0899 | 54.45639 | 64.67546 | 94.82876 | 82.02666 | 13.16846 | 121.1057 | -4.976417 | 173.1411 | 21.95175 |  | 21.95175 | 128.2772 | 70.91802 | 14.27471 | 38.99957 | -17.80966 | 87.28165 | -14.22784 | 48.40422 | 92.35045 | 51.93134 | 11.12123 | 102.3617 | 48.28844 | 20.49748 | 58.77722 | 81.33172 | 63.48168 | 59.78673
7883.702 | 169.2776 | 292.8777 | -60.1774 | 181.3969 | 50.28037 | -43.60366 | 19.37333 | 161.5607 | 195.4849 | 168.4997 | -22.34971 | 150.9419 | 365.0981 | 14.90959 | -29.19343 | 151.2603 | 33.93169 | 155.1132 | 53.75972 |  | 53.75972 | 288.2835 | 111.8237 | -2.469082 | -12.28305 | 41.03834 | 84.18827 | 28.93937 | 27.91818 | 292.7936 | 121.2801 | 13.41696 | 373.7989 | 107.8279 | -42.25786 | 153.3109 | 221.7618 | 62.35659 | 130.0529
7887.559 | 102.815 | 132.3955 | -92.12103 | 118.6683 | -8.963175 | 18.48872 | 43.11991 | 102.7504 | 178.0448 | 97.26409 | 43.58556 | 27.40345 | 183.2969 | -25.69841 | -81.69382 | 34.85132 | -21.4666 | -37.89442 | 62.00372 |  | 62.00372 | 107.7181 | -21.92 | -8.966223 | -117.7557 | 72.77507 | 33.94377 | 78.35469 | 62.5717 | 118.1925 | 18.24859 | 67.56615 | 220.9419 | 165.2388 | -71.78506 | 101.6172 | 82.3371 | 81.26124 | 112.4846
7891.416 | 144.2339 | 123.5223 | -53.20777 | 36.34378 | 55.22734 | 56.75037 | 92.3941 | 142.9335 | 215.2659 | -39.16937 | 161.0247 | 27.95476 | 67.49359 | -12.01051 | -76.03417 | -59.22247 | 13.5865 | -69.87337 | 30.04813 |  | 30.04813 | 80.75761 | -0.8007455 | -3.364468 | -39.68509 | -6.885398 | 87.77386 | 10.20552 | 102.0898 | 45.90047 | 24.26641 | 48.51079 | 152.7338 | 160.8399 | -64.23985 | 15.70736 | 4.101213 | 78.98965 | 106.2501
7895.273 | 407.4214 | 342.7302 | 331.1053 | 121.9781 | 59.31437 | 136.2661 | 270.6324 | 349.6832 | 754.6257 | -489.0895 | 491.4012 | 273.4384 | 262.4616 | -106.7603 | -29.76721 | 35.43568 | -8.729242 | -442.4402 | 197.2151 |  | 197.2151 | 159.2324 | 217.1446 | -67.17604 | 209.5521 | -257.1105 | 332.5272 | 60.83379 | 228.3374 | -132.4134 | 247.7493 | 103.4038 | 132.8881 | 117.6158 | -49.57726 | -328.2042 | -114.022 | 314.717 | 266.0262
7899.13 | 319.3684 | 130.8615 | 285.9583 | 451.7713 | -142.1137 | -17.81799 | 100.3375 | -34.98613 | 283.3686 | -110.9935 | 159.4702 | 303.7926 | 510.9442 | -259.2088 | -37.76795 | 176.3463 | 159.1255 | -140.0889 | 151.4899 |  | 151.4899 | -74.58669 | 423.3786 | 20.39722 | 135.0132 | 63.69061 | 29.64202 | 387.9938 | -10.74434 | 193.664 | 221.4945 | -42.49131 | -265.8297 | -79.48709 | -118.4949 | -229.7085 | 12.79982 | 359.5412 | 115.4131
7902.987 | 137.0758 | 41.23201 | 28.88247 | 105.8463 | 29.3545 | 32.52365 | -45.16919 | 16.29275 | 39.939 | 41.08644 | 47.00175 | 72.34045 | 113.9321 | -38.13595 | 10.85013 | -5.982037 | 56.89263 | 35.15729 | 37.50854 |  | 37.50854 | -55.27618 | 103.4406 | 120.3494 | 21.49638 | 127.0231 | -3.143952 | 99.42419 | 45.76774 | 168.5822 | 58.46881 | 26.44966 | -57.74139 | 26.75113 | 36.46658 | -8.749049 | 53.36895 | 51.61799 | 75.4997
7906.844 | 95.78423 | 18.81451 | 52.85614 | 26.03628 | 69.91183 | 71.63025 | -78.41736 | 63.99516 | 40.76305 | 35.49579 | 67.38427 | 11.73988 | 45.6638 | 15.91437 | 23.03818 | -14.82162 | -24.48676 | 26.13316 | 48.65284 |  | 48.65284 | 26.23701 | 6.029547 | 51.83578 | 30.49658 | 90.57147 | -1.479835 | 32.82281 | 96.61913 | 70.36333 | 39.80253 | 64.10576 | -0.1820706 | 32.32486 | 151.3652 | 4.276175 | 59.4592 | 33.30172 | 45.4173
7910.701 | 42.53209 | 45.47532 | 57.31719 | 62.70202 | 62.96852 | 21.91714 | 23.53116 | 27.1587 | 20.78573 | 49.80031 | 1.868466 | 10.45622 | 17.83741 | -1.48774 | -7.64922 | 14.47626 | 34.58051 | 43.21205 | 19.10871 |  | 19.10871 | 50.72657 | -6.810247 | 24.56018 | 89.09901 | 99.42673 | -14.06717 | 57.6507 | 72.52811 | 28.82837 | 54.01299 | 78.72511 | 35.82078 | 70.93176 | 149.1398 | 18.54656 | 78.42509 | 78.78449 | 47.11127
7914.558 | -31.59525 | 47.8791 | 25.71869 | 27.70825 | 35.92562 | -19.27514 | 91.53734 | -21.2326 | 17.7763 | 53.21533 | -3.37683 | 1.83973 | 71.39385 | -6.990186 | 51.80579 | 20.99751 | 57.37544 | 21.87864 | 7.590462 |  | 7.590462 | 15.31845 | -7.906323 | 32.26521 | 64.70665 | 13.02737 | -57.25933 | 24.13318 | -8.641196 | 42.12688 | 37.16257 | 62.63573 | -10.41656 | 80.65653 | 68.8178 | 23.63119 | 70.11806 | 63.22887 | 45.25277
7918.415 | -71.23187 | 12.22084 | 12.19047 | 7.881276 | 45.01155 | 25.07904 | 97.47646 | -31.07524 | 34.59224 | 26.95245 | 22.46015 | 14.24895 | 58.56674 | -1.189487 | 86.27839 | 2.031416 | 56.57617 | -30.59178 | 30.32013 |  | 30.32013 | -16.4187 | 1.318887 | 35.37476 | -10.51541 | -41.92554 | -64.27943 | 19.59192 | 30.14703 | 15.72294 | 72.14774 | 20.57061 | 7.938331 | 43.02717 | 82.10295 | 49.8624 | 49.70566 | 38.98857 | 22.6223
7922.272 | -8.740854 | -15.6454 | 27.57969 | 7.15116 | 31.8809 | 62.38534 | 114.0493 | -29.56772 | 12.59057 | -10.98153 | 9.793125 | 28.30456 | -18.13232 | -6.590858 | 32.6559 | -10.75033 | 60.35952 | -44.97184 | 63.10732 |  | 63.10732 | 27.45125 | 6.054235 | 118.8047 | -10.725 | -15.66685 | 6.172443 | 33.52084 | 116.4048 | 3.422935 | 88.15994 | 36.46646 | 56.2695 | 21.93146 | 49.39867 | 5.385985 | 41.72612 | 46.14633 | 4.216487
7926.129 | 112.4173 | 102.6881 | 90.99995 | -12.28097 | 145.564 | 21.53982 | 142.5198 | 70.45995 | 211.8018 | 14.42426 | 13.84924 | -16.85535 | -107.8542 | 98.09665 | -52.15604 | 52.42618 | -4.186287 | 73.42435 | 87.79418 |  | 87.79418 | 78.0174 | 100.1806 | 173.5034 | 107.6771 | -41.9345 | 60.84253 | 46.00613 | 67.75619 | -6.700668 | 83.63106 | 91.38524 | 90.78292 | 61.32264 | 14.14536 | -18.14013 | 16.97024 | 110.6206 | 3.750189
7929.986 | 68.60628 | 103.4064 | 67.89397 | 89.97841 | 122.0811 | -63.89781 | 102.0224 | 98.98958 | 284.5974 | 116.3047 | -18.17515 | -20.33952 | -36.20074 | 99.51892 | -49.88584 | 101.2184 | -117.4466 | 101.7372 | 49.19481 |  | 49.19481 | -6.817739 | 58.83706 | 86.5598 | 106.3348 | -75.07407 | -17.64448 | 51.3241 | -55.03302 | 31.00931 | 66.82486 | 55.55933 | 85.18187 | 95.86018 | 106.4387 | 19.12073 | -6.921726 | 69.1162 | 59.64401
7933.843 | -8.05762 | 63.93478 | 61.62366 | 72.98952 | 39.03167 | -70.48258 | 80.77193 | 4.868532 | 114.234 | 97.69162 | -39.21917 | 34.63381 | -24.68552 | 12.91923 | -16.43813 | 91.95033 | -86.25077 | 28.63787 | 10.81726 |  | 10.81726 | -39.5668 | -35.43108 | 55.47457 | 48.09808 | -27.04807 | -39.09525 | -6.629871 | -76.87299 | 31.9475 | 39.92134 | 2.356178 | 19.94017 | 72.0187 | 106.1978 | 2.163043 | 2.874521 | 59.52056 | 66.35883
7937.7 | -39.73614 | 99.61916 | 117.2668 | 58.97492 | -34.75695 | -109.4926 | 179.6752 | -135.4899 | -46.51109 | 112.8459 | -8.013366 | 80.37523 | -10.52896 | 56.29076 | 28.44785 | 153.6448 | 14.52209 | -36.7587 | 71.19241 |  | 71.19241 | 11.39672 | -98.95723 | -0.6451734 | 15.12363 | -1.723732 | -91.82095 | -53.32022 | -113.1196 | -55.20865 | 35.96053 | 0.7031735 | -40.33701 | 92.74604 | 125.987 | -1.902481 | 125.4275 | 198.636 | 40.02054
7941.557 | 2.686199 | 93.10204 | 166.9846 | 156.0111 | -25.04146 | -15.46675 | 119.7034 | -39.1871 | -61.28194 | 34.61433 | 25.26464 | 18.96615 | -28.02393 | 174.3288 | 28.43846 | 27.29403 | 4.114996 | 14.45459 | 113.0406 |  | 113.0406 | 103.8845 | 23.58913 | -106.1694 | -5.694484 | 15.92763 | -126.1913 | -31.7628 | -92.2091 | -10.17457 | 14.36153 | 101.7288 | 46.13271 | 157.0608 | 102.9633 | 129.3028 | 258.7395 | 247.1146 | 38.11672
7945.414 | 33.16729 | -0.6342938 | 32.81163 | 57.17586 | 28.75631 | -16.51459 | 0.04690969 | 63.93389 | 63.26917 | 51.13 | -23.56173 | -8.937449 | -44.14806 | 101.1915 | -38.29705 | -16.9563 | -30.05045 | 38.25968 | 51.42139 |  | 51.42139 | 54.4906 | 80.4128 | -66.8627 | 93.11443 | -2.41766 | -5.015338 | -31.52541 | -40.53074 | 18.4854 | 27.29438 | 55.5478 | 73.14833 | 131.2195 | 38.3909 | 36.16739 | 114.0014 | 37.35089 | 29.13396
7949.271 | 41.32723 | -12.2888 | -44.9295 | -12.24069 | 57.83363 | -39.42596 | 19.2163 | 49.43851 | 51.02434 | 45.49434 | -24.36602 | 19.39945 | 39.63602 | 41.4654 | -2.896203 | 9.953688 | -38.00283 | -3.337488 | 19.57899 |  | 19.57899 | -47.52605 | -7.339581 | -43.03639 | 130.766 | -46.06629 | 77.41714 | -10.39453 | 17.13514 | -15.94682 | 47.81372 | 68.60681 | 62.59655 | 89.85097 | 42.94561 | -50.92216 | 50.02711 | -47.58199 | -5.52374
7953.128 | -4.16253 | 65.80502 | -20.09683 | -12.86483 | 107.5632 | 179.4765 | 45.00436 | -11.31094 | 22.2774 | -0.7630615 | 10.25883 | 26.12701 | 106.825 | -3.640517 | 26.76292 | -72.18679 | -90.05575 | -70.03672 | 11.19652 |  | 11.19652 | -70.05165 | -99.04993 | -31.22228 | 148.6372 | -120.9113 | 110.2602 | 12.24701 | 9.349215 | -22.71651 | 5.876567 | 147.6926 | 116.5188 | 105.2523 | 54.43717 | -40.92479 | 120.3323 | -28.84418 | -61.79025
7956.985 | -6.687517 | 200.9755 | 155.758 | 37.29238 | 122.2076 | 248.7342 | 68.0836 | 93.49885 | 148.4251 | 21.90154 | 25.57684 | -51.26082 | 44.16323 | 46.25443 | 101.0549 | -148.2711 | 73.58353 | -136.0707 | 73.05184 |  | 73.05184 | -9.490639 | -50.88467 | 86.17422 | 124.8345 | -99.27459 | -63.91539 | 33.50026 | -32.2568 | 106.8027 | 25.04603 | 183.4287 | 110.1214 | 81.4674 | 76.32777 | 95.57394 | 160.9181 | -41.95309 | -53.85813
7960.842 | 87.48007 | 101.7155 | 162.1015 | 57.31394 | 181.9462 | 17.54861 | 61.31696 | 216.4952 | 126.9476 | -9.430011 | 33.9982 | -102.6106 | 29.28615 | 119.455 | 71.13955 | -76.97629 | 85.37943 | -102.0294 | 80.74418 |  | 80.74418 | 87.20946 | -81.6608 | 145.4628 | 123.7152 | -108.5964 | -155.9436 | 72.06676 | 18.71782 | 50.94781 | 9.851156 | 217.0675 | 57.70135 | 125.9378 | 137.244 | 147.7328 | 31.23927 | -35.64401 | 70.71656
7964.699 | 118.0594 | 19.01802 | 49.75367 | -0.563344 | 143.1284 | 49.31271 | 118.8012 | 87.78372 | 65.29608 | -18.33297 | 110.1786 | -51.41685 | 85.26185 | 123.9646 | 10.40135 | -16.98388 | 64.9185 | -32.69544 | 81.52381 |  | 81.52381 | -9.441201 | -46.21392 | 98.69639 | 123.6687 | -23.35083 | 1.373364 | 70.98769 | 77.85395 | 11.09859 | 53.63273 | 171.0862 | 95.86141 | 92.97302 | 68.14185 | 84.9651 | 76.47871 | 30.80958 | 114.9655
7968.556 | 63.21975 | -93.1084 | 62.0204 | -42.45432 | 93.22692 | 103.0668 | 92.08978 | -16.71745 | 31.01818 | -20.63929 | 63.61568 | 43.53727 | 115.0033 | 55.8323 | -2.464369 | 69.85187 | 16.30654 | -0.9972566 | 112.4484 |  | 112.4484 | -114.6376 | -15.27276 | 98.24535 | 105.9243 | -8.999591 | 29.94779 | 38.08426 | 35.88592 | 22.23458 | 112.4818 | 103.2664 | 107.128 | 96.76891 | 68.8227 | 58.82954 | 104.7144 | 35.61673 | 100.6729
7972.413 | 19.75995 | -52.77604 | 31.68463 | -18.20141 | 50.60957 | 149.6384 | 99.25105 | 57.78228 | 40.7979 | 69.02039 | -2.660065 | 75.57241 | 65.31057 | 54.43169 | 48.74971 | 127.314 | -29.11372 | -23.27326 | 171.9091 |  | 171.9091 | -65.92278 | -49.9819 | 70.15953 | 35.49111 | -80.12711 | 37.36874 | -66.65333 | -17.96042 | 17.87554 | 11.76996 | 54.40377 | 203.4296 | 115.4264 | 106.7187 | 43.02819 | 52.14661 | 23.26402 | 77.5704
7976.27 | -39.55088 | 63.6256 | 103.5825 | -16.11975 | 67.57841 | 147.6517 | 84.55745 | 54.937 | 101.5926 | 33.56186 | 29.86026 | -28.56373 | -41.34904 | 68.01085 | 34.33414 | 93.94671 | -8.626833 | -12.51508 | 57.66674 |  | 57.66674 | 83.07287 | -51.78168 | 9.084741 | -45.4543 | -109.6849 | 98.79946 | -71.45886 | 30.38786 | -29.62416 | -0.8645548 | 55.18258 | 136.7756 | 37.23483 | 112.0712 | 13.47294 | 20.48002 | 8.830917 | 104.8281
7980.127 | -8.322622 | 71.05355 | 144.1651 | 56.78112 | 124.2625 | 50.12566 | 76.1724 | 39.32276 | 108.5165 | 36.51934 | 35.55309 | -134.0928 | -48.17744 | 43.57831 | 18.40044 | 113.4392 | -24.63418 | -43.82502 | 26.07471 |  | 26.07471 | 146.953 | -51.09082 | 19.45553 | -2.826166 | -45.40191 | 100.5098 | 14.02004 | 2.57706 | -1.455559 | 40.43049 | 77.13264 | 42.47309 | 61.30214 | 53.51885 | 37.51182 | 7.689903 | -22.51925 | 72.73485
7983.984 | 20.56516 | 29.82509 | 84.08523 | 45.96684 | 63.06574 | -11.69625 | 29.15305 | 86.43552 | 57.98026 | 65.1012 | 11.57508 | -93.67403 | 6.122679 | 10.06202 | 20.23044 | 112.9251 | 35.52805 | -36.83372 | 65.59186 |  | 65.59186 | 66.50771 | -35.87843 | -3.587373 | 57.64685 | -30.86969 | 39.24854 | 33.88052 | -0.08565152 | 45.93223 | 35.51026 | 62.77357 | -4.257241 | 22.85707 | 48.82602 | 78.78802 | -15.67061 | 22.14942 | 38.96189
7987.841 | 62.39326 | 30.55984 | 42.80928 | 30.01333 | 43.26909 | 16.23686 | 19.57881 | 72.25749 | 1.844028 | 61.97678 | 48.23918 | -15.29551 | 66.28351 | -12.87815 | 26.32824 | 85.12081 | 66.15453 | 34.2492 | 45.56329 |  | 45.56329 | 9.337377 | -21.27824 | 29.9793 | 13.31833 | -19.84592 | 9.975918 | 22.94036 | 18.90804 | 22.65398 | 78.38743 | 50.398 | 28.68346 | -5.034225 | 30.8039 | 81.52872 | 5.370626 | 30.12837 | 61.82479
7991.698 | 61.01302 | -1.937123 | -4.278334 | 27.15588 | 80.15072 | 54.74319 | 27.25916 | 44.31133 | -3.75905 | 27.59712 | 60.45921 | 6.034106 | 79.50957 | -42.3777 | 12.27956 | 54.31029 | 51.53644 | 61.74644 | 22.63058 |  | 22.63058 | 18.61852 | -41.49669 | 119.2101 | 17.19618 | 2.879926 | -35.71465 | -13.23043 | 8.860785 | -2.006917 | 42.37823 | 29.29575 | 39.91589 | 8.690539 | 13.39467 | 35.32678 | 48.31199 | -18.28321 | 85.26126
7995.555 | 68.76718 | -98.58862 | -139.4127 | 52.17109 | 125.7777 | 133.1366 | -18.81879 | 20.57371 | -38.23623 | 46.3618 | 114.2545 | 111.7152 | 95.59813 | -84.73726 | 31.33889 | 58.86494 | 44.01953 | 50.10067 | 71.69581 |  | 71.69581 | 22.31428 | -56.09277 | 100.0239 | 49.46148 | -13.6482 | -46.61167 | -16.48896 | -22.5303 | 48.04007 | -47.11915 | 4.501458 | 22.49528 | 37.15409 | 82.75627 | 76.68333 | 101.2084 | -37.06422 | 78.77618
7999.412 | -18.59159 | -66.51763 | -241.2 | 47.77469 | 223.7411 | 216.3831 | -37.27812 | -5.14922 | -89.11268 | 262.9161 | 169.5895 | 95.13284 | -112.3891 | -321.9641 | 50.49042 | 14.08557 | 181.782 | -80.86613 | 293.805 |  | 293.805 | -22.05977 | 147.1396 | -97.60286 | -5.754509 | 13.8058 | 68.84711 | 236.5343 | -42.29562 | 154.5677 | -117.3922 | -96.12254 | 73.27724 | 98.86196 | 131.2024 | 82.10786 | 226.0083 | -24.92102 | 26.90563

## Figure S7
Resistor geometry: | Parallel | [5 empty] | Series
Temperature range (degrees): | 20-50 |  | 20-70 |  | 50-80 |  | 20-50 |  | 20-70 |  | 50-80
| Mean TCR (%K-1) | Standard dev. | Mean TCR (%K-1) | Standard dev. | Mean TCR (%K-1) | Standard dev. | Mean TCR (%K-1) | Standard dev. | Mean TCR (%K-1) | Standard dev. | Mean TCR (%K-1) | Standard dev.
| -9.060291572 | 4.33794949 | -7.58886585 | 7.378704749 | -12.93921804 | 8.403087207 | -9.046161907 | 4.201186276 | -7.575280415 | 7.258126084 | -12.85749276 | 8.247834982
| -9.059455401 | 4.325530102 | -7.584826875 | 7.332967342 | -12.90772648 | 8.169653889 | -9.039286209 | 4.175661731 | -7.561602627 | 7.137835777 | -12.83088848 | 8.204974716
| -9.052521514 | 4.193125487 | -7.581078138 | 7.210535464 | -12.90417398 | 7.980463079 | -9.037303651 | 4.073084637 | -7.543102192 | 7.048425689 | -12.75712174 | 8.090897776
| -9.050659411 | 4.155440874 | -7.579270604 | 7.100265537 | -12.88866264 | 7.81476289 | -9.028275791 | 3.985508818 | -7.535138811 | 6.996987573 | -12.71079344 | 7.988580156
| -9.046219465 | 4.105031231 | -7.578638381 | 7.080081373 | -12.87267168 | 7.628695336 | -9.022389908 | 3.974036986 | -7.52394381 | 6.941835134 | -12.65379866 | 7.909276657
| -9.039773592 | 4.05807707 | -7.573958808 | 6.945169425 | -12.86381989 | 7.538143492 | -9.017182543 | 3.909852153 | -7.512320723 | 6.884309673 | -12.58940622 | 7.736404796
| -9.035181311 | 3.962379191 | -7.568582661 | 6.808611815 | -12.82736734 | 7.189431006 | -9.004685073 | 3.832361276 | -7.498919456 | 6.831982987 | -12.55391845 | 7.668261702
| -9.024610446 | 3.911806348 | -7.563510428 | 6.707139675 | -12.81455335 | 7.069480447 | -8.986110159 | 3.747644714 | -7.484123111 | 6.763726966 | -12.41373994 | 7.46141584
| -9.023528705 | 3.833081806 | -7.560071816 | 6.584538884 | -12.79951459 | 6.913187869 | -8.978403732 | 3.663479154 | -7.468341598 | 6.706823371 | -12.41070567 | 7.399467067
| -9.0220121 | 3.817737407 | -7.555304626 | 6.471214486 | -12.78723937 | 6.796041773 | -8.975550667 | 3.60580056 | -7.454852722 | 6.635228464 | -12.28980454 | 7.161880383
| -9.015771119 | 3.725472946 | -7.545019533 | 6.273652679 | -12.75767869 | 6.681179319 | -8.964287635 | 3.559882447 | -7.442972698 | 6.572978367 | -12.27013902 | 7.124574675
| -9.009251261 | 3.648198337 | -7.539308496 | 6.136128168 | -12.75485934 | 6.576658209 | -8.95645892 | 3.498591429 | -7.427453876 | 6.492921992 | -12.21336432 | 7.006568969
| -9.008246234 | 3.636517928 | -7.532248277 | 6.022209318 | -12.73908853 | 6.385761612 | -8.940399501 | 3.408303933 | -7.41592898 | 6.437287709 | -12.12754828 | 6.844776361
| -8.992467639 | 3.502095476 | -7.527249876 | 5.877915235 | -12.71009716 | 6.207932372 | -8.931788864 | 3.363313856 | -7.402793106 | 6.367721791 | -12.0649406 | 6.718312709
| -8.989535292 | 3.439499707 | -7.518205527 | 5.725760693 | -12.678415 | 6.048532266 | -8.924376207 | 3.319751207 | -7.399258421 | 6.351865382 | -12.02831326 | 6.704390767
| -8.980348199 | 3.346606402 | -7.512520315 | 5.614298027 | -12.67546724 | 5.924784449 | -8.912314715 | 3.26048724 | -7.386100413 | 6.289406566 | -11.99681569 | 6.585544888
| -8.96869385 | 3.268280024 | -7.506978097 | 5.514115567 | -12.64981075 | 5.75844096 | -8.897557179 | 3.155002768 | -7.38092545 | 6.271700319 | -11.92143511 | 6.461611844
| -8.963889518 | 3.196886188 | -7.503496852 | 5.469703487 | -12.63139106 | 5.598933865 | -8.882376282 | 3.098100784 | -7.363082867 | 6.197490957 | -11.86112215 | 6.329187629
| -8.952911998 | 3.132369485 | -7.494178913 | 5.314988085 | -12.6128055 | 5.481342424 | -8.871886458 | 3.054504432 | -7.323880698 | 6.037865925 | -11.8157565 | 6.233809338
| -8.944375446 | 3.062243051 | -7.487138706 | 5.214970303 | -12.60450713 | 5.430339294 | -8.862710304 | 2.998652596 | -7.309599345 | 5.980549271 | -11.79389281 | 6.196179363
| -8.9410059 | 3.034956544 | -7.476915622 | 5.094502104 | -12.54821115 | 5.119859537 | -8.84492576 | 2.941365987 | -7.283337964 | 5.856324767 | -11.73086904 | 6.108432543
| -8.932745443 | 2.977186433 | -7.471557211 | 5.032583566 | -12.52716279 | 4.997363931 | -8.831060735 | 2.922036896 | -7.281966788 | 5.854314542 | -11.6910458 | 6.055277948
| -8.922165949 | 2.92632775 | -7.463707136 | 4.959531287 | -12.50929694 | 4.907752582 | -8.824141408 | 2.863053775 | -7.269636872 | 5.770721442 | -11.62718122 | 5.939405606
| -8.914147369 | 2.835367744 | -7.458309054 | 4.843277678 | -12.46892073 | 4.720148373 | -8.815383486 | 2.830905902 | -7.258073864 | 5.719646237 | -11.61764997 | 5.922228442
| -8.910390782 | 2.820087422 | -7.449236458 | 4.767768588 | -12.44794071 | 4.658402846 | -8.810346208 | 2.797050486 | -7.242839122 | 5.674718896 | -11.5070581 | 5.751983804
| -8.902204915 | 2.761858584 | -7.442633693 | 4.677434036 | -12.41048648 | 4.461128963 | -8.798086039 | 2.75691668 | -7.233364258 | 5.631536829 | -11.46939614 | 5.676804095
| -8.894420148 | 2.714290875 | -7.436199535 | 4.608035115 | -12.34447717 | 4.258425728 | -8.787892378 | 2.737321225 | -7.22131431 | 5.603790318 | -11.35411046 | 5.480865589
| -8.880709697 | 2.651041522 | -7.428340357 | 4.558290568 | -12.29335315 | 4.042965333 | -8.77190699 | 2.662187032 | -7.217007996 | 5.548181433 | -11.27388487 | 5.369063791
| -8.858662023 | 2.536195835 | -7.42417953 | 4.46633874 | -12.22684156 | 3.926444394 | -8.746902855 | 2.587231297 | -7.19789149 | 5.451152742 | -11.06059791 | 5.229665022
| -8.830242778 | 2.484944726 | -7.412455196 | 4.368258825 | -12.17669272 | 3.754978967 | -8.729772189 | 2.542234555 | -7.177917452 | 5.425780227 | -11.02848211 | 5.132929049
| -8.827732546 | 2.428043145 | -7.40080605 | 4.284413867 | -12.11558584 | 3.609051396 | -8.698726534 | 2.491529834 | -7.165475818 | 5.287645757 | -10.92014929 | 5.002096362
| -8.815243039 | 2.366459731 | -7.39642507 | 4.196672267 | -12.04861332 | 3.495172566 | -8.677351656 | 2.433782247 | -7.155806897 | 5.242779128 | -10.79197851 | 4.876167987
| -8.796135583 | 2.341608814 | -7.387347721 | 4.107546413 | -11.93528631 | 3.395129299 | -8.667984957 | 2.379188452 | -7.142106365 | 5.189553684 | -10.67576128 | 4.824384047
| -8.774699719 | 2.219131382 | -7.376358458 | 4.066111171 | -11.89027354 | 3.29429957 | -8.663132027 | 2.355938282 | -7.099999569 | 5.002269511 | -10.58269636 | 4.724609842
| -8.750510913 | 2.16779426 | -7.363516075 | 3.890220106 | -11.85290313 | 3.181988612 | -8.646354912 | 2.300680524 | -7.078995294 | 4.913749274 | -10.43057972 | 4.658247965
| -8.735551386 | 2.109702622 | -7.347749339 | 3.779283318 | -11.72386558 | 2.978594105 | -8.630744449 | 2.256785956 | -7.067860444 | 4.892970467 | -10.34941614 | 4.557129105
| -8.689297355 | 2.059841122 | -7.332747507 | 3.691444471 | -11.6873994 | 2.932085694 | -8.612660524 | 2.203483183 | -7.05455082 | 4.856937104 | -10.24675044 | 4.484881531
| -8.688515055 | 2.047326897 | -7.316730478 | 3.617960683 | -11.54592554 | 2.808995781 | -8.588853536 | 2.161564067 | -7.052546575 | 4.760938015 | -10.13008448 | 4.455147088
| -8.670587944 | 1.993469448 | -7.313926718 | 3.527194176 | -11.37187362 | 2.68845049 | -8.578925288 | 2.089008291 | -7.032691666 | 4.679572014 | -10.0520382 | 4.368457626
| -8.651003304 | 1.948694111 | -7.3004914 | 3.399824662 | -11.26794578 | 2.596020227 | -8.552728167 | 2.069461526 | -7.015946699 | 4.602008098 | -9.885942965 | 4.285970859
| -8.644522564 | 1.902468341 | -7.293707761 | 3.307071174 | -11.16000001 | 2.514149217 | -8.537517782 | 1.998705489 | -6.998444282 | 4.552619823 | -9.661035091 | 4.229823233
| -8.610938205 | 1.85869927 | -7.289564727 | 3.280341459 | -11.05795086 | 2.432410312 | -8.521688792 | 1.958683106 | -6.995690445 | 4.528937302 | -9.632901971 | 4.180775934
| -8.58693991 | 1.819336745 | -7.278503167 | 3.189648306 | -10.94232083 | 2.407129616 | -8.518120359 | 1.911209679 | -6.985765491 | 4.463970236 | -9.491018203 | 4.166858323
| -8.55546915 | 1.796321795 | -7.266663161 | 3.117630446 | -10.7192336 | 2.285464831 | -8.490127184 | 1.876109442 | -6.970718357 | 4.458121541 | -9.484527567 | 4.102136864
| -8.541366975 | 1.75218588 | -7.257477867 | 3.035303909 | -10.46441912 | 2.229466713 | -8.485512144 | 1.844927371 | -6.962342343 | 4.369098933 | -9.28613508 | 4.013459706
| -8.5167702 | 1.727821565 | -7.243317474 | 2.986114828 | -10.36204613 | 2.158378208 | -8.471019757 | 1.788565114 | -6.960905327 | 4.347645489 | -9.147950971 | 3.935957876
| -8.4685611 | 1.698069937 | -7.235873948 | 2.927345347 | -10.29186197 | 2.154505829 | -8.450705885 | 1.743646564 | -6.946373832 | 4.268594436 | -9.052599224 | 3.835716635
| -8.455033464 | 1.685124369 | -7.229880193 | 2.900191516 | -10.01791336 | 2.121795309 | -8.449854397 | 1.730076192 | -6.925403306 | 4.215801838 | -8.887668584 | 3.774806208
| -8.42494983 | 1.639424512 | -7.221397767 | 2.804964836 | -9.88879286 | 2.095014638 | -8.424479467 | 1.677952192 | -6.914127098 | 4.121284874 | -8.768692897 | 3.690057316
| -8.407744663 | 1.632108279 | -7.213280667 | 2.760253661 | -9.552921282 | 2.092814033 | -8.400563056 | 1.656099251 | -6.899918226 | 4.044462467 | -8.640133803 | 3.636191866
| -8.370185933 | 1.616870327 | -7.209271464 | 2.720131057 | -9.552328759 | 1.945393684 | -8.39321015 | 1.607887185 | -6.886740129 | 3.99776185 | -8.608528644 | 3.614760702
| -8.344652448 | 1.581258172 | -7.196805382 | 2.640354623 | -9.356614003 | 1.903092193 | -8.363653537 | 1.565279708 | -6.861674724 | 3.963296565 | -8.416044628 | 3.573570214
| -8.298884926 | 1.567240637 | -7.181476765 | 2.601417698 | -9.092532095 | 1.902598958 | -8.354607477 | 1.503856953 | -6.861046475 | 3.883473696 | -8.229217614 | 3.463445678
| -8.264091966 | 1.5284555 | -7.169658257 | 2.488696372 | -8.990829738 | 1.822808672 | -8.334368928 | 1.44955299 | -6.848671986 | 3.856654399 | -8.03812803 | 3.434590522
| -8.208752397 | 1.517624358 | -7.148270209 | 2.337113131 | -8.771213176 | 1.761357987 | -8.309034659 | 1.416007871 | -6.829766259 | 3.728313801 | -7.954837541 | 3.331396685
| -8.190654903 | 1.476609007 | -7.121141135 | 2.200899735 | -8.761079 | 1.757926643 | -8.305696042 | 1.384801929 | -6.816706265 | 3.662567649 | -7.695815779 | 3.265840761
| -8.148573846 | 1.444927339 | -7.110905392 | 2.152235669 | -8.565692007 | 1.703074625 | -8.290185843 | 1.345587017 | -6.808309384 | 3.641074599 | -7.472309609 | 3.206071461
| -8.094085269 | 1.418447271 | -7.10534213 | 2.117195544 | -8.361909317 | 1.669433012 | -8.205862115 | 1.235050704 | -6.791085645 | 3.54390928 | -7.282194216 | 3.129105113
| -8.05949965 | 1.39915093 | -7.083306325 | 2.004981337 | -8.288420428 | 1.664959461 | -8.203301835 | 1.151976962 | -6.786407846 | 3.520751368 | -6.858492815 | 3.007082838
| -7.992358065 | 1.363966897 | -7.065523049 | 1.92716715 | -8.11532478 | 1.65649231 | -8.180261838 | 1.119790005 | -6.771129514 | 3.46309151 | -6.771827889 | 2.897505745
| -7.947989013 | 1.339850179 | -7.052626539 | 1.848474923 | -8.106920332 | 1.59787637 | -8.139193776 | 1.078750584 | -6.767226403 | 3.435703272 | -6.726595673 | 2.873994613
| -7.90913084 | 1.317094686 | -7.038674692 | 1.793595258 | -7.863217894 | 1.560468428 | -8.125701624 | 1.018746106 | -6.737873229 | 3.343875932 | -6.516793541 | 2.812209848
| -7.865930418 | 1.291586572 | -7.022853484 | 1.712680617 | -7.708889802 | 1.495223287 | -8.10181197 | 0.995571707 | -6.729664061 | 3.272164606 | -6.493057861 | 2.760077581
| -7.837004497 | 1.261101023 | -7.006785387 | 1.660241875 | -7.527098259 | 1.446620578 | -8.068743482 | 0.947736752 | -6.713654074 | 3.232406548 | -6.208288884 | 2.684928232
| -7.814650398 | 1.248187857 | -6.988073219 | 1.592840682 | -7.307882825 | 1.417632945 | -8.050588819 | 0.892979212 | -6.710872543 | 3.190674223 | -6.17967243 | 2.624958726
| -7.78860144 | 1.229897452 | -6.987662067 | 1.577920173 | -7.166461034 | 1.348835392 | -8.00790461 | 0.843202286 | -6.698192199 | 3.129230212 | -6.009950833 | 2.54961925
| -7.75334336 | 1.213909101 | -6.967655138 | 1.524864572 | -7.136331205 | 1.332178741 | -7.984475637 | 0.767936024 | -6.681764167 | 3.079550433 | -5.867954943 | 2.480593932
| -7.733774942 | 1.198141732 | -6.95095444 | 1.484322373 | -6.869827834 | 1.295051785 | -7.958061089 | 0.706786525 | -6.638964085 | 2.898660624 | -5.725246794 | 2.421776103
| -7.701928981 | 1.178682386 | -6.934895837 | 1.47050203 | -6.678394048 | 1.274404089 | -7.940917304 | 0.679753017 | -6.609724176 | 2.776200122 | -5.5691296 | 2.348587728
| -7.64697868 | 1.17037586 | -6.929729466 | 1.394406038 | -6.629008488 | 1.240332174 | -7.913925882 | 0.628609025 | -6.58500441 | 2.700418167 | -5.436765214 | 2.328657505
| -7.620099146 | 1.136635142 | -6.917078595 | 1.355987521 | -6.490515789 | 1.200357993 | -7.877040872 | 0.595423606 | -6.576152087 | 2.601898226 | -5.328893207 | 2.270805517
| -7.56953336 | 1.135850013 | -6.900595686 | 1.276216656 | -6.406086287 | 1.192459951 | -7.848282373 | 0.534977264 | -6.551489036 | 2.530064962 | -5.294145514 | 2.216040249
| -7.547082944 | 1.093746186 | -6.879784172 | 1.23038196 | -6.254275965 | 1.155876479 | -7.814626524 | 0.526402867 | -6.536566985 | 2.460737267 | -5.093515237 | 2.12440541
| -7.48534401 | 1.06210338 | -6.861667132 | 1.220545759 | -6.135312546 | 1.108331665 | -7.795818061 | 0.441229007 | -6.525044217 | 2.40260248 | -4.839719678 | 2.001219968
| -7.429236838 | 1.03524642 | -6.838014947 | 1.149644481 | -5.90421466 | 1.029480429 | -7.789431022 | 0.43919206 | -6.509221287 | 2.329810024 | -4.555425333 | 1.837826212
| -7.395888786 | 1.009469698 | -6.821631001 | 1.105251775 | -5.59844278 | 0.967987349 | -7.724913331 | 0.410963732 | -6.494789608 | 2.259810731 | -4.442079397 | 1.776976393
| -7.358464299 | 0.991670152 | -6.809075429 | 1.086269629 | -5.452060639 | 0.923412611 | -7.679986694 | 0.371207753 | -6.492281579 | 2.256831579 | -4.33994968 | 1.703567186
| -7.347798345 | 0.979890911 | -6.790909413 | 1.080130659 | -5.285773152 | 0.889899537 | -7.653127048 | 0.327587125 | -6.474395668 | 2.174929924 | -4.047973299 | 1.563562302
| -7.276837015 | 0.943239495 | -6.772046458 | 1.045103257 | -5.185083075 | 0.877457544 | -7.634444277 | 0.300825855 | -6.455461271 | 2.074435711 | -4.006392425 | 1.519301579
| -7.253436377 | 0.936306527 | -6.742267298 | 1.020304044 | -5.080130374 | 0.852350354 | -7.567695999 | 0.293825729 | -6.420691071 | 1.94949118 | -3.898985196 | 1.472658774
| -7.200554078 | 0.917441914 | -6.714331631 | 0.994381115 | -4.901052327 | 0.804570861 | -7.547620452 | 0.28893909 | -6.384203567 | 1.794843353 | -3.770838446 | 1.376918678
| -7.172811735 | 0.902074629 | -6.706621419 | 0.965248534 | -4.529469581 | 0.728772076 | -6.718614771 | 0.283562841 | -6.366149723 | 1.743970054 | -3.564199435 | 1.27028951
| -7.118755764 | 0.868472642 | -6.687637617 | 0.937417978 | -4.351027234 | 0.710401439 | -6.656205852 | 0.282143656 | -6.355359842 | 1.664551421 | -3.414503083 | 1.219980111
| -7.089474127 | 0.841941468 | -6.654159707 | 0.92779027 | -4.172572402 | 0.655548668 | -6.354646958 | 0.234054594 | -6.335527057 | 1.585983944 | -3.318700234 | 1.120803718
| -7.035893973 | 0.819908477 | -6.626434002 | 0.927787608 | -3.926723838 | 0.623308531 | -6.348630111 | 0.212103029 | -6.322274314 | 1.508077107 | -3.191602384 | 1.051875671
| -6.994835346 | 0.789066659 | -6.609852598 | 0.919673116 | -3.76701428 | 0.60669374 | -5.955809033 | 0.203770785 | -6.287724513 | 1.444386101 | -3.066893785 | 0.965313419
| -6.945992703 | 0.763831556 | -6.588490538 | 0.903585949 | -3.606650441 | 0.55581906 | -5.955809033 | 0.203770785 | -6.275514329 | 1.332073266 | -3.037989649 | 0.945035238
| -6.88615187 | 0.744160182 | -6.581303653 | 0.865203745 | -3.408087477 | 0.546763828 | -5.827261194 | 0.181457706 | -6.265110847 | 1.29822997 | -2.86280513 | 0.850394111
| -6.866433637 | 0.72535589 | -6.537744854 | 0.805172212 | -3.25527487 | 0.468360826 | -5.570583584 | 0.17846948 | -6.252491844 | 1.220971604 | -2.674090842 | 0.725904128
| -6.824495286 | 0.698288566 | -6.500169062 | 0.780418169 | -3.104071545 | 0.427837758 | -5.568740398 | 0.174857547 | -6.230687699 | 1.172665838 | -2.55573352 | 0.675421747
| -6.818046666 | 0.691328576 | -6.475371845 | 0.765496871 | -3.040488934 | 0.421607243 | -5.090772584 | 0.162496251 | -6.213213127 | 1.113931664 | -2.459684585 | 0.648076618
| -6.734239385 | 0.65113168 | -6.465343738 | 0.761605746 | -2.67782034 | 0.319288865 | -4.978538392 | 0.138886927 | -6.200244674 | 1.051967737 | -2.392087661 | 0.554540098
| -6.678706739 | 0.635172223 | -6.444853368 | 0.744403187 | -2.540254793 | 0.286650766 | -4.275862669 | 0.131897092 | -6.181535626 | 1.002479168 | -2.262512052 | 0.467428005
| -6.608214164 | 0.587899935 | -6.431038035 | 0.738543754 | -2.376338482 | 0.21779001 | -4.269349016 | 0.131462449 | -6.174660312 | 0.951548403 | -2.166677405 | 0.443768506
| -6.556577 | 0.569457512 | -6.412455643 | 0.72516155 | -2.18291629 | 0.16248134 | -4.077621754 | 0.12934762 | -6.153327551 | 0.904611441 | -2.128548805 | 0.366722364
| -6.494139027 | 0.544062055 | -6.389195172 | 0.716154691 | -2.134084757 | 0.147210311 | -3.986052891 | 0.12563213 | -6.120939991 | 0.826592535 | -1.990370981 | 0.267252338
| -6.481940405 | 0.518064729 | -6.335303099 | 0.695132945 | -1.789630223 | 0.111747638 | -3.857916321 | 0.116136647 | -6.105974486 | 0.809983683 | -1.689598163 | 0.148197001
| -6.453211395 | 0.506446844 | -6.335303099 | 0.695132945 | -1.607927515 | 0.014214139 | -3.743069592 | 0.114364397 | -6.092208531 | 0.796709211 | -1.623444007 | 0.042357335
| -6.398710442 | 0.48305786 | -6.202228792 | 0.68939961 | -1.597084364 | 6.4e-13 | -3.645270469 | 0.099094411 | -6.070456709 | 0.790872712 | -1.597084364 | 8.64e-13
| -6.393466413 | 0.482508072 | -6.193502563 | 0.671609513 | -1.597084364 | 6.4e-13 | -3.622692266 | 0.097216568 | -6.047279603 | 0.772658786 | -1.597084364 | 8.64e-13

## Figure S8
| COMSOL results | [9 empty] | MOGA simulation results
Data labelled the same as in the figure |  | A | B | C | D | E | F | G | H | I |  | A | B | C | D | E | F | G | H | I
| Temperature (K) | TCR (%/K) | TCR (%/K) | TCR (%/K) | TCR (%/K) | TCR (%/K) | TCR (%/K) | TCR (%/K) | TCR (%/K) | TCR (%/K) | Temperature (K) | TCR (%/K) | TCR (%/K) | TCR (%/K) | TCR (%/K) | TCR (%/K) | TCR (%/K) | TCR (%/K) | TCR (%/K) | TCR (%/K)
| 260 | -1.870399 | -2.041037 | -1.988912 | -2.029853 | -2.030882 | -2.033206 | -1.910612 | -1.752096 | -1.948897 | 270 | -2.500721062 | -2.500721062 | -2.500721062 | -2.500721062 | -2.500721062 | -2.500721062 | -2.500721062 | -2.500721062 | -2.500721062
| 262 | -1.949396 | -2.127912 | -2.073588 | -2.11627 | -2.117287 | -2.119578 | -1.991711 | -1.824682 | -2.031609 | 270.1031031 | -2.500721062 | -2.500721062 | -2.500721062 | -2.500721062 | -2.500721062 | -2.500721062 | -2.500721062 | -2.500721062 | -2.500721062
| 264 | -2.034722 | -2.222505 | -2.165869 | -2.210388 | -2.211371 | -2.21364 | -2.080192 | -1.90325 | -2.121641 | 270.2062062 | -2.500721062 | -2.500721062 | -2.500721062 | -2.500721062 | -2.500721062 | -2.500721062 | -2.500721062 | -2.500721062 | -2.500721062
| 266 | -2.128003 | -2.325878 | -2.266677 | -2.313252 | -2.314172 | -2.316448 | -2.176743 | -1.988393 | -2.22005 | 270.3093093 | -2.500721062 | -2.500721062 | -2.500721062 | -2.500721062 | -2.500721062 | -2.500721062 | -2.500721062 | -2.500721062 | -2.500721062
| 268 | -2.230226 | -2.439331 | -2.376836 | -2.426057 | -2.426863 | -2.429195 | -2.281508 | -2.080703 | -2.32788 | 270.4124124 | -2.500721062 | -2.500721062 | -2.500721062 | -2.500721062 | -2.500721062 | -2.500721062 | -2.500721062 | -2.500721062 | -2.500721062
| 270 | -2.290178 | -2.502992 | -2.439578 | -2.489556 | -2.490275 | -2.49262 | -2.342499 | -2.13671 | -2.390301 | 270.5155155 | -2.500721062 | -2.500721062 | -2.500721062 | -2.500721062 | -2.500721062 | -2.500721062 | -2.500721062 | -2.500721062 | -2.500721062
| 272 | -2.296553 | -2.503049 | -2.441717 | -2.490071 | -2.490739 | -2.49301 | -2.347504 | -2.146503 | -2.394661 | 270.6186186 | -2.500721062 | -2.500721062 | -2.500721062 | -2.500721062 | -2.500721062 | -2.500721062 | -2.500721062 | -2.500721062 | -2.500721062
| 274 | -2.302683 | -2.503038 | -2.443717 | -2.490503 | -2.491117 | -2.493738 | -2.352284 | -2.156038 | -2.39883 | 270.7217217 | -2.500721062 | -2.500721062 | -2.500721062 | -2.500721062 | -2.500721062 | -2.500721062 | -2.500721062 | -2.500721062 | -2.500721062
| 276 | -2.308628 | -2.503023 | -2.445643 | -2.490915 | -2.491775 | -2.494773 | -2.35691 | -2.165363 | -2.402825 | 270.8248248 | -2.500721062 | -2.500721062 | -2.500721062 | -2.500721062 | -2.500721062 | -2.500721062 | -2.500721062 | -2.500721062 | -2.500721062
| 278 | -2.314451 | -2.503076 | -2.447583 | -2.491379 | -2.493201 | -2.496604 | -2.361444 | -2.174515 | -2.406969 | 270.9279279 | -2.500721062 | -2.500721062 | -2.500721062 | -2.500721062 | -2.500721062 | -2.500721062 | -2.500721062 | -2.500721062 | -2.500721062
| 280 | -2.319988 | -2.503 | -2.44952 | -2.491699 | -2.495365 | -2.49907 | -2.365722 | -2.183335 | -2.411717 | 271.031031 | -2.500721062 | -2.500721062 | -2.500721062 | -2.500721062 | -2.500721062 | -2.500721062 | -2.500721062 | -2.500721062 | -2.500721062
| 282 | -2.325467 | -2.50305 | -2.486754 | -2.49213 | -2.498158 | -2.528977 | -2.369974 | -2.19203 | -2.41833 | 271.1341341 | -2.500721062 | -2.500721062 | -2.500721062 | -2.500721062 | -2.500721062 | -2.500721062 | -2.500721062 | -2.500721062 | -2.500721062
| 284 | -2.330728 | -2.503042 | -3.008608 | -2.492488 | -2.501807 | -2.99238 | -2.374037 | -2.201017 | -2.439388 | 271.2372372 | -2.500721062 | -2.500721062 | -2.500721062 | -2.500721062 | -2.500721062 | -2.500721062 | -2.500721062 | -2.500721062 | -2.500721062
| 286 | -2.33582 | -2.503024 | -3.736813 | -2.492824 | -2.553872 | -3.894223 | -2.377962 | -2.211808 | -2.526136 | 271.3403403 | -2.500721062 | -2.500721062 | -2.500721062 | -2.500721062 | -2.500721062 | -2.500721062 | -2.500721062 | -2.500721062 | -2.500721062
| 288 | -2.340818 | -2.503077 | -4.321312 | -2.493217 | -3.384132 | -4.783038 | -2.381822 | -2.225951 | -2.723461 | 271.4434434 | -2.500721062 | -2.500721062 | -2.500721062 | -2.500721062 | -2.500721062 | -2.500721062 | -2.500721062 | -2.500721062 | -2.500721062
| 290 | -2.345555 | -2.503004 | -4.477836 | -2.493473 | -5.24882 | -5.181822 | -2.385446 | -2.272193 | -3.429369 | 271.5465465 | -2.500721062 | -2.500721062 | -2.500721062 | -2.500721062 | -2.500721062 | -2.500721062 | -2.500721062 | -2.500721062 | -2.500721062
| 292 | -2.350247 | -2.622778 | -4.627975 | -2.493836 | -7.036412 | -5.36277 | -2.389061 | -2.47832 | -4.401329 | 271.6496496 | -2.500721062 | -2.500721062 | -2.500721062 | -2.500721062 | -2.500721062 | -2.500721062 | -2.500721062 | -2.500721062 | -2.500721062
| 294 | -2.35475 | -3.325647 | -4.781462 | -2.494135 | -7.703562 | -5.529643 | -2.39251 | -2.748149 | -5.974476 | 271.7527528 | -2.500721062 | -2.500721062 | -2.500721062 | -2.500721062 | -2.500721062 | -2.500721062 | -2.500721062 | -2.500721062 | -2.500721062
| 296 | -2.3591 | -4.227986 | -4.937579 | -2.494407 | -7.908658 | -5.695569 | -2.395833 | -3.041901 | -8.002385 | 271.8558559 | -2.500721062 | -2.500721062 | -2.500721062 | -2.500721062 | -2.500721062 | -2.500721062 | -2.500721062 | -2.500721062 | -2.500721062
| 298 | -2.363379 | -4.838439 | -5.095895 | -2.494748 | -8.076432 | -5.860075 | -2.399117 | -3.232473 | -9.710684 | 271.958959 | -2.500721062 | -2.500721062 | -2.500721062 | -2.500721062 | -2.500721062 | -2.500721062 | -2.500721062 | -2.500721062 | -2.500721062
| 300 | -2.367418 | -5.123612 | -5.254384 | -4.510678 | -8.22659 | -6.020818 | -2.402183 | -3.354278 | -10.19969 | 272.0620621 | -2.500721062 | -2.500721062 | -2.500721062 | -2.500721062 | -2.500721062 | -2.500721062 | -2.500721062 | -2.500721062 | -2.500721062
| 302 | -2.37143 | -5.427079 | -5.413355 | -8.591522 | -8.376439 | -6.178451 | -2.405249 | -3.464186 | -10.25283 | 272.1651652 | -2.500721062 | -2.500721062 | -2.500721062 | -2.500721062 | -2.500721062 | -2.500721062 | -2.500721062 | -2.500721062 | -2.500721062
| 304 | -2.375277 | -5.745127 | -5.603873 | -12.19489 | -8.822956 | -6.331041 | -2.408177 | -3.573903 | -10.29739 | 272.2682683 | -2.500721062 | -2.500721062 | -2.500721062 | -2.500721062 | -2.500721062 | -2.500721062 | -2.500721062 | -2.500721062 | -2.500721062
| 306 | -2.378983 | -6.074346 | -5.917153 | -12.72922 | -9.427062 | -6.477969 | -2.410987 | -3.688651 | -10.33733 | 272.3713714 | -2.500721062 | -2.500721062 | -2.500721062 | -2.500721062 | -2.500721062 | -2.500721062 | -2.500721062 | -2.500721062 | -2.500721062
| 308 | -2.382642 | -6.515106 | -6.35608 | -12.73869 | -9.92627 | -6.619409 | -2.413777 | -3.811362 | -10.37491 | 272.4744745 | -2.500721062 | -2.500721062 | -2.500721062 | -2.500721062 | -2.500721062 | -2.500721062 | -2.500721062 | -2.500721062 | -2.500721062
| 310 | -2.38608 | -7.202319 | -6.888901 | -12.74302 | -10.05018 | -6.753323 | -2.416368 | -3.942224 | -10.4072 | 272.5775776 | -2.500721062 | -2.500721062 | -2.500721062 | -2.500721062 | -2.500721062 | -2.500721062 | -2.500721062 | -2.500721062 | -2.500721062
| 312 | -2.389504 | -8.111681 | -7.379597 | -12.74855 | -10.0727 | -6.906236 | -2.41897 | -4.331528 | -10.43849 | 272.6806807 | -2.500721062 | -2.500721062 | -2.500721062 | -2.500721062 | -2.500721062 | -2.500721062 | -2.500721062 | -2.500721062 | -2.500721062
| 314 | -2.392787 | -8.853581 | -7.52636 | -12.75184 | -9.631498 | -7.245505 | -2.421453 | -5.001811 | -10.32414 | 272.7837838 | -2.500721062 | -2.500721062 | -2.500721062 | -2.500721062 | -2.500721062 | -2.500721062 | -2.500721062 | -2.500721062 | -2.500721062
| 316 | -2.395939 | -8.37982 | -6.40659 | -12.75324 | -7.428255 | -6.711342 | -2.423828 | -6.029114 | -8.804586 | 272.8868869 | -2.500721062 | -2.500721062 | -2.500721062 | -2.500721062 | -2.500721062 | -2.500721062 | -2.500721062 | -2.500721062 | -2.500721062
| 318 | -2.399065 | -6.74091 | -5.273714 | -12.67478 | -5.348608 | -6.295073 | -2.426199 | -6.794405 | -5.48816 | 272.98999 | -2.500721062 | -2.500721062 | -2.500721062 | -2.500721062 | -2.500721062 | -2.500721062 | -2.500721062 | -2.500721062 | -2.500721062
| 320 | -2.401989 | -5.656153 | -5.448404 | -9.665708 | -4.846074 | -6.487413 | -2.428388 | -7.691303 | -2.512747 | 273.0930931 | -2.500721062 | -2.500721062 | -2.500721062 | -2.500721062 | -2.500721062 | -2.500721062 | -2.500721062 | -2.500721062 | -2.500721062
| 322 | -2.404908 | -6.189418 | -6.544721 | -5.210435 | -4.702144 | -7.52253 | -2.430596 | -8.505912 | -1.702107 | 273.1961962 | -2.500721062 | -2.500721062 | -2.500721062 | -2.500721062 | -2.500721062 | -2.500721062 | -2.500721062 | -2.500721062 | -2.500721062
| 324 | -3.195163 | -7.419603 | -7.156029 | -1.662389 | -3.456572 | -8.637759 | -2.432703 | -9.514536 | -1.704416 | 273.2992993 | -2.500721062 | -2.500721062 | -2.500721062 | -2.500721062 | -2.500721062 | -2.500721062 | -2.500721062 | -2.500721062 | -2.500721062
| 326 | -8.784471 | -8.147896 | -6.443716 | -1.607012 | -2.070878 | -9.77709 | -2.434708 | -10.77881 | -1.711686 | 273.4024024 | -2.500721062 | -2.500721062 | -2.500721062 | -2.500721062 | -2.500721062 | -2.500721062 | -2.500721062 | -2.500721062 | -2.500721062
| 328 | -15.45764 | -8.072472 | -6.181437 | -1.603593 | -1.846556 | -10.81167 | -2.436766 | -11.39147 | -1.727564 | 273.5055055 | -2.500721062 | -2.500721062 | -2.500721062 | -2.500721062 | -2.500721062 | -2.500721062 | -2.500721062 | -2.500721062 | -2.500721062
| 330 | -19.07252 | -7.914352 | -6.79959 | -1.603012 | -1.749838 | -9.506473 | -3.426093 | -10.84206 | -1.747159 | 273.6086086 | -2.500721062 | -2.500721062 | -2.500721062 | -2.500721062 | -2.500721062 | -2.500721062 | -2.500721062 | -2.500721062 | -2.500721062
| 332 | -19.33385 | -8.112521 | -8.145199 | -1.60303 | -1.627339 | -5.653317 | -9.788143 | -9.695583 | -1.71832 | 273.7117117 | -2.500721062 | -2.500721062 | -2.500721062 | -2.500721062 | -2.500721062 | -2.500721062 | -2.500721062 | -2.500721062 | -2.500721062
| 334 | -19.49447 | -8.895591 | -8.41846 | -1.603344 | -1.601775 | -2.201782 | -17.1924 | -9.126781 | -1.65401 | 273.8148148 | -2.500721062 | -2.500721062 | -2.500721062 | -2.500721062 | -2.500721062 | -2.500721062 | -2.500721062 | -2.500721062 | -2.500721062
| 336 | -19.60388 | -9.872442 | -7.050059 | -1.603683 | -1.601002 | -1.599816 | -20.96581 | -8.709923 | -1.612214 | 273.9179179 | -2.500721062 | -2.500721062 | -2.500721062 | -2.500721062 | -2.500721062 | -2.500721062 | -2.500721062 | -2.500721062 | -2.500721062
| 338 | -19.68485 | -10.98098 | -5.930338 | -1.604234 | -1.600204 | -1.599368 | -21.19031 | -8.925972 | -1.607282 | 274.021021 | -2.500721062 | -2.500721062 | -2.500721062 | -2.500721062 | -2.500721062 | -2.500721062 | -2.500721062 | -2.500721062 | -2.500721062
| 340 | -16.93471 | -10.09221 | -6.321423 | -1.604616 | -1.599501 | -1.59899 | -21.32607 | -9.172844 | -1.604134 | 274.1241241 | -2.500721062 | -2.500721062 | -2.500721062 | -2.500721062 | -2.500721062 | -2.500721062 | -2.500721062 | -2.500721062 | -2.500721062
| 342 | -9.818652 | -6.301083 | -6.349722 | -1.604065 | -1.598983 | -1.598647 | -21.3982 | -8.444796 | -1.60155 | 274.2272272 | -2.500721062 | -2.500721062 | -2.500721062 | -2.500721062 | -2.500721062 | -2.500721062 | -2.500721062 | -2.500721062 | -2.500721062
| 344 | -3.099663 | -2.31978 | -5.608251 | -1.603185 | -1.598521 | -1.598384 | -21.44298 | -8.135029 | -1.599344 | 274.3303303 | -2.500721062 | -2.500721062 | -2.500721062 | -2.500721062 | -2.500721062 | -2.500721062 | -2.500721062 | -2.500721062 | -2.500721062
| 346 | -1.741127 | -1.598507 | -5.511354 | -1.602114 | -1.59802 | -1.598092 | -21.26475 | -9.567273 | -1.597416 | 274.4334334 | -2.500721062 | -2.500721062 | -2.500721062 | -2.500721062 | -2.500721062 | -2.500721062 | -2.500721062 | -2.500721062 | -2.500721062
| 348 | -1.701747 | -1.598525 | -4.822543 | -1.600785 | -1.59755 | -1.597832 | -15.7517 | -8.49109 | -1.595717 | 274.5365365 | -2.500721062 | -2.500721062 | -2.500721062 | -2.500721062 | -2.500721062 | -2.500721062 | -2.500721062 | -2.500721062 | -2.500721062
| 350 | -1.712117 | -1.5985 | -3.244096 | -1.600428 | -1.597043 | -1.597533 | -7.866936 | -4.916677 | -1.594084 | 274.6396396 | -2.500721062 | -2.500721062 | -2.500721062 | -2.500721062 | -2.500721062 | -2.500721062 | -2.500721062 | -2.500721062 | -2.500721062
| 352 | -1.741821 | -1.598508 | -1.688241 | -1.600401 | -1.596769 | -1.597399 | -2.071662 | -1.740296 | -1.592563 | 274.7427427 | -2.500721062 | -2.500721062 | -2.500721062 | -2.500721062 | -2.500721062 | -2.500721062 | -2.500721062 | -2.500721062 | -2.500721062
| 354 | -1.756776 | -1.59851 | -1.617113 | -1.599835 | -1.596702 | -1.597311 | -1.811567 | -1.591164 | -1.591253 | 274.8458458 | -2.500721062 | -2.500721062 | -2.500721062 | -2.500721062 | -2.500721062 | -2.500721062 | -2.500721062 | -2.500721062 | -2.500721062
| 356 | -1.749795 | -1.59849 | -1.619669 | -1.599152 | -1.596709 | -1.597307 | -1.749249 | -1.589148 | -1.590197 | 274.9489489 | -2.500721062 | -2.500721062 | -2.500721062 | -2.500721062 | -2.500721062 | -2.500721062 | -2.500721062 | -2.500721062 | -2.500721062
| 358 | -1.719948 | -1.598508 | -1.620107 | -1.59845 | -1.596754 | -1.597341 | -1.661724 | -1.587658 | -1.589433 | 275.0520521 | -2.500721062 | -2.500721062 | -2.500721062 | -2.500721062 | -2.500721062 | -2.500721062 | -2.500721062 | -2.500721062 | -2.500721062
| 360 | -1.67383 | -1.598483 | -1.61737 | -1.597684 | -1.596757 | -1.597333 | -1.631653 | -1.586504 | -1.588811 | 275.1551552 | -2.500721062 | -2.500721062 | -2.500721062 | -2.500721062 | -2.500721062 | -2.500721062 | -2.500721062 | -2.500721062 | -2.500721062
| 362 | -1.645748 | -1.598489 | -1.613748 | -1.596819 | -1.596789 | -1.597355 | -1.619294 | -1.585437 | -1.588313 | 275.2582583 | -2.500721062 | -2.500721062 | -2.500721062 | -2.500721062 | -2.500721062 | -2.500721062 | -2.500721062 | -2.500721062 | -2.500721062
| 364 | -1.616012 | -1.598492 | -1.609401 | -1.596713 | -1.596818 | -1.597373 | -1.606911 | -1.584458 | -1.587892 | 275.3613614 | -2.500721062 | -2.500721062 | -2.500721062 | -2.500721062 | -2.500721062 | -2.500721062 | -2.500721062 | -2.500721062 | -2.500721062
| 366 | -1.614762 | -1.59847 | -1.60427 | -1.596721 | -1.596822 | -1.597367 | -1.60393 | -1.583477 | -1.587504 | 275.4644645 | -2.500721062 | -2.500721062 | -2.500721062 | -2.500721062 | -2.500721062 | -2.500721062 | -2.500721062 | -2.500721062 | -2.500721062
| 368 | -1.62044 | -1.598487 | -1.605284 | -1.596768 | -1.596865 | -1.597399 | -1.607489 | -1.582485 | -1.587163 | 275.5675676 | -2.500721062 | -2.500721062 | -2.500721062 | -2.500721062 | -2.500721062 | -2.500721062 | -2.500721062 | -2.500721062 | -2.500721062
| 370 | -1.627267 | -1.598465 | -1.606149 | -1.596777 | -1.59687 | -1.597402 | -1.609916 | -1.581523 | -1.586786 | 275.6706707 | -2.500721062 | -2.500721062 | -2.500721062 | -2.500721062 | -2.500721062 | -2.500721062 | -2.500721062 | -2.500721062 | -2.500721062
| 372 | -1.642666 | -1.60711 | -1.615594 | -1.605411 | -1.605504 | -1.606078 | -1.61901 | -1.588948 | -1.59481 | 275.7737738 | -2.500721062 | -2.500721062 | -2.500721062 | -2.500721062 | -2.500721062 | -2.500721062 | -2.500721062 | -2.500721062 | -2.500721062
| 374 | -1.693478 | -1.655642 | -1.662737 | -1.653814 | -1.653912 | -1.654515 | -1.666611 | -1.634708 | -1.641566 | 275.8768769 | -2.500721062 | -2.500721062 | -2.500721062 | -2.500721062 | -2.500721062 | -2.500721062 | -2.500721062 | -2.500721062 | -2.500721062
| 376 | -1.751105 | -1.712329 | -1.716397 | -1.710354 | -1.710458 | -1.71109 | -1.723505 | -1.68877 | -1.696355 | 275.97998 | -2.500721062 | -2.500721062 | -2.500721062 | -2.500721062 | -2.500721062 | -2.500721062 | -2.500721062 | -2.500721062 | -2.500721062
| 378 | -1.81014 | -1.773049 | -1.773623 | -1.770912 | -1.771023 | -1.771707 | -1.78599 | -1.747082 | -1.755186 | 276.0830831 | -2.500721062 | -2.500721062 | -2.500721062 | -2.500721062 | -2.500721062 | -2.500721062 | -2.500721062 | -2.500721062 | -2.500721062
| 380 | [9 empty] | 276.1861862 | -2.500721062 | -2.500721062 | -2.500721062 | -2.500721062 | -2.500721062 | -2.500721062 | -2.500721062 | -2.500721062 | -2.500721062
[11 empty] | 276.2892893 | -2.500721062 | -2.500721062 | -2.500721062 | -2.500721062 | -2.500721062 | -2.500721062 | -2.500721062 | -2.500721062 | -2.500721062
[11 empty] | 276.3923924 | -2.500721062 | -2.500721062 | -2.500721062 | -2.500721062 | -2.500721062 | -2.500721062 | -2.500721062 | -2.500721062 | -2.500721062
[11 empty] | 276.4954955 | -2.500721062 | -2.500721062 | -2.500721062 | -2.500721062 | -2.500721062 | -2.500721062 | -2.500721062 | -2.500721062 | -2.500721062
[11 empty] | 276.5985986 | -2.500721062 | -2.500721062 | -2.500721062 | -2.500721062 | -2.500721062 | -2.500721062 | -2.500721062 | -2.500721062 | -2.500721062
[11 empty] | 276.7017017 | -2.500721062 | -2.500721062 | -2.500721062 | -2.500721062 | -2.500721062 | -2.500721062 | -2.500721062 | -2.500721062 | -2.500721062
[11 empty] | 276.8048048 | -2.500721062 | -2.500721062 | -2.500721062 | -2.500721062 | -2.500721062 | -2.500721062 | -2.500721062 | -2.500721062 | -2.500721062
[11 empty] | 276.9079079 | -2.500721062 | -2.500721062 | -2.500721062 | -2.500721062 | -2.500721062 | -2.500721062 | -2.500721062 | -2.500721062 | -2.500721062
[11 empty] | 277.011011 | -2.500721062 | -2.500721062 | -2.500721062 | -2.500721062 | -2.500721062 | -2.500721062 | -2.500721062 | -2.500721062 | -2.500721062
[11 empty] | 277.1141141 | -2.500721062 | -2.500721062 | -2.500721062 | -2.500721062 | -2.500721062 | -2.500721062 | -2.500721062 | -2.500721062 | -2.500721062
[11 empty] | 277.2172172 | -2.500721062 | -2.500721062 | -2.500721062 | -2.500721062 | -2.500721062 | -2.500721062 | -2.500721062 | -2.500721062 | -2.500721062
[11 empty] | 277.3203203 | -2.500721062 | -2.500721062 | -2.500721062 | -2.500721062 | -2.500721062 | -2.500721062 | -2.500721062 | -2.500721062 | -2.500721062
[11 empty] | 277.4234234 | -2.500721062 | -2.500721062 | -2.500721062 | -2.500721062 | -2.500721062 | -2.500721062 | -2.500721062 | -2.500721062 | -2.500721062
[11 empty] | 277.5265265 | -2.500721062 | -2.500721062 | -2.500721062 | -2.500721062 | -2.500721062 | -2.500721062 | -2.500721062 | -2.500721062 | -2.500721062
[11 empty] | 277.6296296 | -2.500721062 | -2.500721062 | -2.500721062 | -2.500721062 | -2.500721062 | -2.500721062 | -2.500721062 | -2.500721062 | -2.500721062
[11 empty] | 277.7327327 | -2.500721062 | -2.500721062 | -2.500721062 | -2.500721062 | -2.500721062 | -2.500721062 | -2.500721062 | -2.500721062 | -2.500721062
[11 empty] | 277.8358358 | -2.500721062 | -2.500721062 | -2.500721062 | -2.500721062 | -2.500721062 | -2.500721062 | -2.500721062 | -2.500721062 | -2.500721062
[11 empty] | 277.9389389 | -2.500721062 | -2.500721062 | -2.500721062 | -2.500721062 | -2.500721062 | -2.500721062 | -2.500721062 | -2.500721062 | -2.500721062
[11 empty] | 278.042042 | -2.500721062 | -2.500721062 | -2.500721062 | -2.500721062 | -2.500721062 | -2.500721062 | -2.500721062 | -2.500721062 | -2.500721062
[11 empty] | 278.1451451 | -2.500721062 | -2.500721062 | -2.500721062 | -2.500721062 | -2.500721062 | -2.500721062 | -2.500721062 | -2.500721062 | -2.500721062
[11 empty] | 278.2482482 | -2.500721062 | -2.500721062 | -2.500721062 | -2.500721062 | -2.500721062 | -2.500721062 | -2.500721062 | -2.500721062 | -2.500721062
[11 empty] | 278.3513514 | -2.500721062 | -2.500721062 | -2.500721062 | -2.500721062 | -2.500721062 | -2.500721062 | -2.500721062 | -2.500721062 | -2.500721062
[11 empty] | 278.4544545 | -2.500721062 | -2.500721062 | -2.500721062 | -2.500721062 | -2.500721062 | -2.500721062 | -2.500721062 | -2.500721062 | -2.500721062
[11 empty] | 278.5575576 | -2.500721062 | -2.500721062 | -2.500721062 | -2.500721062 | -2.500721062 | -2.500721062 | -2.500721062 | -2.500721062 | -2.500721062
[11 empty] | 278.6606607 | -2.500721062 | -2.500721062 | -2.500721062 | -2.500721062 | -2.500721062 | -2.500721062 | -2.500721062 | -2.500721062 | -2.500721062
[11 empty] | 278.7637638 | -2.500721062 | -2.500721062 | -2.500721062 | -2.500721062 | -2.500721062 | -2.500721062 | -2.500721062 | -2.500721062 | -2.500721062
[11 empty] | 278.8668669 | -2.500721062 | -2.500721062 | -2.500721062 | -2.500721062 | -2.500721062 | -2.500721062 | -2.500721062 | -2.500721062 | -2.500721062
[11 empty] | 278.96997 | -2.500721062 | -2.500721062 | -2.500721062 | -2.500721062 | -2.500721062 | -2.500721062 | -2.500721062 | -2.500721062 | -2.500721062
[11 empty] | 279.0730731 | -2.500721062 | -2.500721062 | -2.500721062 | -2.500721062 | -2.500721062 | -2.500721062 | -2.500721062 | -2.500721062 | -2.500721062
[11 empty] | 279.1761762 | -2.500721062 | -2.500721062 | -2.500721062 | -2.500721062 | -2.500721062 | -2.500721062 | -2.500721062 | -2.500721062 | -2.500721062
[11 empty] | 279.2792793 | -2.500721062 | -2.500721062 | -2.500721062 | -2.500721062 | -2.500721062 | -2.500721062 | -2.500721062 | -2.500721062 | -2.500721062
[11 empty] | 279.3823824 | -2.500721062 | -2.500721062 | -2.500721062 | -2.500721062 | -2.500721062 | -2.500721062 | -2.500721062 | -2.500721062 | -2.500721062
[11 empty] | 279.4854855 | -2.500721062 | -2.500721062 | -2.500721062 | -2.500721062 | -2.500721062 | -2.500721062 | -2.500721062 | -2.500721062 | -2.500721062
[11 empty] | 279.5885886 | -2.500721062 | -2.500721062 | -2.500721062 | -2.500721062 | -2.500721062 | -2.500721062 | -2.500721062 | -2.500721062 | -2.500721062
[11 empty] | 279.6916917 | -2.500721062 | -2.500721062 | -2.500721062 | -2.500721062 | -2.500721062 | -2.500721062 | -2.500721062 | -2.500721062 | -2.500721062
[11 empty] | 279.7947948 | -2.500721062 | -2.500721062 | -2.500721062 | -2.500721062 | -2.500721062 | -2.500721062 | -2.500721062 | -2.500721062 | -2.500721062
[11 empty] | 279.8978979 | -2.500721062 | -2.500721062 | -2.500721062 | -2.500721062 | -2.500721062 | -2.500721062 | -2.500721062 | -2.500721062 | -2.500721062
[11 empty] | 280.001001 | -2.500721062 | -2.500721062 | -2.500721062 | -2.500721062 | -2.500721062 | -2.500721062 | -2.500721062 | -2.500721062 | -2.500721062
[11 empty] | 280.1041041 | -2.500721062 | -2.500721062 | -2.500721062 | -2.500721062 | -2.500721062 | -2.500721062 | -2.500721062 | -2.500721062 | -2.500721062
[11 empty] | 280.2072072 | -2.500721062 | -2.500721062 | -2.500721062 | -2.500721062 | -2.500721062 | -2.500721062 | -2.500721062 | -2.500721062 | -2.500721062
[11 empty] | 280.3103103 | -2.500721062 | -2.500721062 | -2.500721062 | -2.500721062 | -2.500721062 | -2.500721062 | -2.500721062 | -2.500721062 | -2.500721062
[11 empty] | 280.4134134 | -2.500721062 | -2.500721062 | -2.500721062 | -2.500721062 | -2.500721062 | -2.500721062 | -2.500721062 | -2.500721062 | -2.500721062
[11 empty] | 280.5165165 | -2.500721062 | -2.500721062 | -2.500721062 | -2.500721062 | -2.500721062 | -2.500721062 | -2.500721062 | -2.500721062 | -2.500721062
[11 empty] | 280.6196196 | -2.500721062 | -2.500721062 | -2.500721062 | -2.500721062 | -2.500721062 | -2.500721062 | -2.500721062 | -2.500721062 | -2.500721062
[11 empty] | 280.7227227 | -2.500721062 | -2.500721062 | -2.500721062 | -2.500721062 | -2.500721062 | -2.500721062 | -2.500721062 | -2.500721062 | -2.500721062
[11 empty] | 280.8258258 | -2.500721062 | -2.500721062 | -2.500721062 | -2.500721062 | -2.500721062 | -2.500721062 | -2.500721062 | -2.500721062 | -2.500721062
[11 empty] | 280.9289289 | -2.500721062 | -2.500721062 | -2.500721062 | -2.500721062 | -2.500721062 | -2.500721062 | -2.500721062 | -2.500721062 | -2.500721062
[11 empty] | 281.032032 | -2.500721062 | -2.500721062 | -2.500721062 | -2.500721062 | -2.500721062 | -2.500721062 | -2.500721062 | -2.500721062 | -2.500721062
[11 empty] | 281.1351351 | -2.500721062 | -2.500721062 | -2.500721062 | -2.500721062 | -2.500721062 | -2.500721062 | -2.500721062 | -2.500721062 | -2.500721062
[11 empty] | 281.2382382 | -2.500721062 | -2.500721062 | -2.500721062 | -2.500721062 | -2.500721062 | -2.500721062 | -2.500721062 | -2.500721062 | -2.500721062
[11 empty] | 281.3413413 | -2.500721062 | -2.500721062 | -2.500721062 | -2.500721062 | -2.500721062 | -2.500721062 | -2.500721062 | -2.500721062 | -2.500721062
[11 empty] | 281.4444444 | -2.500721062 | -2.500721062 | -2.500721062 | -2.500721062 | -2.500721062 | -2.500721062 | -2.500721062 | -2.500721062 | -2.500721062
[11 empty] | 281.5475475 | -2.500721062 | -2.500721062 | -2.500721062 | -2.500721062 | -2.500721062 | -2.500721062 | -2.500721062 | -2.500721062 | -2.500721062
[11 empty] | 281.6506507 | -2.500721062 | -2.500721062 | -2.500721062 | -2.500721062 | -2.500721062 | -2.500721062 | -2.500721062 | -2.500721062 | -2.500721062
[11 empty] | 281.7537538 | -2.500721062 | -2.500721062 | -2.500721062 | -2.500721062 | -2.500721062 | -2.500721062 | -2.500721062 | -2.500721062 | -2.500721062
[11 empty] | 281.8568569 | -2.500721062 | -2.500721062 | -2.500721062 | -2.500721062 | -2.500721062 | -2.500721062 | -2.500721062 | -2.500721062 | -2.500721062
[11 empty] | 281.95996 | -2.500721062 | -2.500721062 | -2.500721062 | -2.500721062 | -2.500721062 | -2.500721062 | -2.500721062 | -2.500721062 | -2.500721062
[11 empty] | 282.0630631 | -2.500721062 | -2.500721062 | -2.500721062 | -2.500721062 | -2.500721062 | -2.500721062 | -2.500721062 | -2.500721062 | -2.500721062
[11 empty] | 282.1661662 | -2.500721062 | -2.500721062 | -2.500721062 | -2.500721062 | -2.500721062 | -2.500721062 | -2.500721062 | -2.500721062 | -2.500721062
[11 empty] | 282.2692693 | -2.500721062 | -2.500721062 | -2.500721062 | -2.500721062 | -2.500721062 | -2.500721062 | -2.500721062 | -2.500721062 | -2.500721062
[11 empty] | 282.3723724 | -2.500721062 | -2.500721062 | -2.500721062 | -2.500721062 | -2.500721062 | -2.500721062 | -2.500721062 | -2.500721062 | -2.500721062
[11 empty] | 282.4754755 | -2.500721062 | -2.500721062 | -2.500721062 | -2.500721062 | -2.500721062 | -2.500721062 | -2.500721062 | -2.500721062 | -2.500721062
[11 empty] | 282.5785786 | -2.500721062 | -2.500721062 | -2.500721062 | -2.500721062 | -2.500721062 | -2.500721062 | -2.500721062 | -2.500721062 | -2.500721062
[11 empty] | 282.6816817 | -2.500721062 | -2.500721062 | -2.500721062 | -2.500721062 | -2.500721062 | -2.500721062 | -2.500721062 | -2.500721062 | -2.500721062
[11 empty] | 282.7847848 | -2.500721062 | -2.500721062 | -2.500721062 | -2.500721062 | -2.500721062 | -2.500721062 | -2.500721062 | -2.500721062 | -2.500721062
[11 empty] | 282.8878879 | -2.500721062 | -2.500721062 | -2.500721062 | -2.500721062 | -2.500721062 | -2.500721062 | -2.500721062 | -2.500721062 | -2.500721062
[11 empty] | 282.990991 | -2.500721062 | -2.500721062 | -2.500721062 | -2.500721062 | -2.500721062 | -2.500721062 | -2.500721062 | -2.500721062 | -2.500721062
[11 empty] | 283.0940941 | -2.500721062 | -2.500721062 | -2.500721062 | -2.500721062 | -2.500721062 | -2.500721062 | -2.500721062 | -2.500721062 | -2.500721062
[11 empty] | 283.1971972 | -2.500721062 | -2.500721062 | -2.500721062 | -2.500721062 | -2.500721062 | -2.500721062 | -2.500721062 | -2.500721062 | -2.500721062
[11 empty] | 283.3003003 | -2.500721062 | -2.500721062 | -2.500721062 | -2.500721062 | -2.500721062 | -2.500721062 | -2.500721062 | -2.500721062 | -2.500721062
[11 empty] | 283.4034034 | -2.500721062 | -2.500721062 | -2.536052937 | -2.500721062 | -2.500721062 | -2.523358816 | -2.500721062 | -2.500721062 | -2.501489499
[11 empty] | 283.5065065 | -2.500721062 | -2.500721062 | -2.575196426 | -2.500721062 | -2.500721062 | -2.548439707 | -2.500721062 | -2.500721062 | -2.502340924
[11 empty] | 283.6096096 | -2.500721062 | -2.500721062 | -2.61436185 | -2.500721062 | -2.500721062 | -2.57353673 | -2.500721062 | -2.500721062 | -2.503193019
[11 empty] | 283.7127127 | -2.500721062 | -2.500721062 | -2.653558323 | -2.500721062 | -2.500721062 | -2.598656818 | -2.500721062 | -2.500721062 | -2.504046082
[11 empty] | 283.8158158 | -2.500721062 | -2.500721062 | -2.692794966 | -2.500721062 | -2.500721062 | -2.623806914 | -2.500721062 | -2.500721062 | -2.504900414
[11 empty] | 283.9189189 | -2.500721062 | -2.500721062 | -2.732080911 | -2.500721062 | -2.500721062 | -2.648993972 | -2.500721062 | -2.500721062 | -2.505756315
[11 empty] | 284.022022 | -2.500721062 | -2.500721062 | -2.771425302 | -2.500721062 | -2.500721062 | -2.674224962 | -2.500721062 | -2.500721062 | -2.506614088
[11 empty] | 284.1251251 | -2.500721062 | -2.500721062 | -2.810837296 | -2.500721062 | -2.500721062 | -2.699506868 | -2.500721062 | -2.500721062 | -2.507474035
[11 empty] | 284.2282282 | -2.500721062 | -2.500721062 | -2.850326065 | -2.500721062 | -2.500721062 | -2.724846694 | -2.500721062 | -2.500721062 | -2.50833646
[11 empty] | 284.3313313 | -2.500721062 | -2.500721062 | -2.889900798 | -2.500721062 | -2.500721062 | -2.750251464 | -2.500721062 | -2.500721062 | -2.50920167
[11 empty] | 284.4344344 | -2.500721062 | -2.500721062 | -2.929570703 | -2.500721062 | -2.500721062 | -2.775728226 | -2.500721062 | -2.500721062 | -2.510069972
[11 empty] | 284.5375375 | -2.500721062 | -2.500721062 | -2.969345008 | -2.500721062 | -2.500721062 | -2.809658045 | -2.500721062 | -2.500721062 | -2.510941675
[11 empty] | 284.6406406 | -2.500721062 | -2.500721062 | -3.009232963 | -2.500721062 | -2.500721062 | -2.859250042 | -2.500721062 | -2.500721062 | -2.511817092
[11 empty] | 284.7437437 | -2.500721062 | -2.500721062 | -3.04924384 | -2.500721062 | -2.500721062 | -2.908921309 | -2.500721062 | -2.500721062 | -2.512696534
[11 empty] | 284.8468468 | -2.500721062 | -2.500721062 | -3.089386938 | -2.500721062 | -2.500721062 | -2.958682393 | -2.500721062 | -2.500721062 | -2.513580319
[11 empty] | 284.9499499 | -2.500721062 | -2.500721062 | -3.129671581 | -2.500721062 | -2.500721062 | -3.008543848 | -2.500721062 | -2.500721062 | -2.514468765
[11 empty] | 285.0530531 | -2.500721062 | -2.500721062 | -3.170107121 | -2.500721062 | -2.500721062 | -3.058516244 | -2.500721062 | -2.500721062 | -2.515362194
[11 empty] | 285.1561562 | -2.500721062 | -2.500721062 | -3.210702941 | -2.500721062 | -2.500721062 | -3.108610159 | -2.500721062 | -2.500721062 | -2.51626093
[11 empty] | 285.2592593 | -2.500721062 | -2.500721062 | -3.251468454 | -2.500721062 | -2.500721062 | -3.158836188 | -2.500721062 | -2.500721062 | -2.5171653
[11 empty] | 285.3623624 | -2.500721062 | -2.500721062 | -3.292413106 | -2.500721062 | -2.500721062 | -3.209204939 | -2.500721062 | -2.500721062 | -2.518075637
[11 empty] | 285.4654655 | -2.500721062 | -2.500721062 | -3.333546376 | -2.500721062 | -2.500721062 | -3.259727035 | -2.500721062 | -2.500721062 | -2.518992273
[11 empty] | 285.5685686 | -2.500721062 | -2.500721062 | -3.37487778 | -2.500721062 | -2.500721062 | -3.310413116 | -2.500721062 | -2.500721062 | -2.519915549
[11 empty] | 285.6716717 | -2.500721062 | -2.500721062 | -3.41641687 | -2.500721062 | -2.500721062 | -3.361273838 | -2.500721062 | -2.500721062 | -2.520845806
[11 empty] | 285.7747748 | -2.500721062 | -2.500721062 | -3.458173236 | -2.500721062 | -2.502604509 | -3.414066977 | -2.500721062 | -2.500721062 | -2.525322683
[11 empty] | 285.8778779 | -2.500721062 | -2.500721062 | -3.500156508 | -2.500721062 | -2.504971297 | -3.467498831 | -2.500721062 | -2.500721062 | -2.530715228
[11 empty] | 285.980981 | -2.500721062 | -2.500721062 | -3.542376356 | -2.500721062 | -2.50734005 | -3.521132075 | -2.500721062 | -2.500721062 | -2.536119121
[11 empty] | 286.0840841 | -2.500721062 | -2.500721062 | -3.584842491 | -2.500721062 | -2.509711688 | -3.574977601 | -2.500721062 | -2.500721062 | -2.541536399
[11 empty] | 286.1871872 | -2.500721062 | -2.500721062 | -3.62756467 | -2.500721062 | -2.512087137 | -3.629046316 | -2.500721062 | -2.500721062 | -2.546969107
[11 empty] | 286.2902903 | -2.500721062 | -2.500721062 | -3.670552692 | -2.500721062 | -2.514467322 | -3.683349141 | -2.500721062 | -2.500721062 | -2.552419299
[11 empty] | 286.3933934 | -2.500721062 | -2.500721062 | -3.713816401 | -2.500721062 | -2.516853174 | -3.737897014 | -2.500721062 | -2.500721062 | -2.55788904
[11 empty] | 286.4964965 | -2.500721062 | -2.500721062 | -3.75736569 | -2.500721062 | -2.519245625 | -3.792700888 | -2.500721062 | -2.500721062 | -2.563380407
[11 empty] | 286.5995996 | -2.500721062 | -2.500721062 | -3.801210496 | -2.500721062 | -2.521645614 | -3.847771732 | -2.500721062 | -2.500721062 | -2.568895489
[11 empty] | 286.7027027 | -2.500721062 | -2.500721062 | -3.845360806 | -2.500721062 | -2.524054084 | -3.903120532 | -2.500721062 | -2.500721062 | -2.574436391
[11 empty] | 286.8058058 | -2.500721062 | -2.500721062 | -3.889826656 | -2.500721062 | -2.526471982 | -3.958758288 | -2.500721062 | -2.500721062 | -2.580005231
[11 empty] | 286.9089089 | -2.500721062 | -2.500721062 | -3.934618132 | -2.500721062 | -2.532787936 | -4.014696019 | -2.500721062 | -2.500721062 | -2.592013788
[11 empty] | 287.012012 | -2.500721062 | -2.500721062 | -3.979745369 | -2.500721062 | -2.551247212 | -4.070944757 | -2.500721062 | -2.500721062 | -2.624054001
[11 empty] | 287.1151151 | -2.500721062 | -2.500721062 | -4.025218557 | -2.500721062 | -2.56972668 | -4.127515552 | -2.500721062 | -2.500721062 | -2.656135329
[11 empty] | 287.2182182 | -2.500721062 | -2.500721062 | -4.071047933 | -2.500721062 | -2.588232967 | -4.184419468 | -2.500721062 | -2.500721062 | -2.6882679
[11 empty] | 287.3213213 | -2.500721062 | -2.500721062 | -4.117243791 | -2.500721062 | -2.606772715 | -4.241667585 | -2.500721062 | -2.500721062 | -2.720461861
[11 empty] | 287.4244244 | -2.500721062 | -2.500721062 | -4.163816475 | -2.500721062 | -2.625352585 | -4.299270996 | -2.500721062 | -2.500721062 | -2.752727382
[11 empty] | 287.5275275 | -2.500721062 | -2.500721062 | -4.210776383 | -2.500721062 | -2.643979259 | -4.357240811 | -2.500721062 | -2.500721062 | -2.785074662
[11 empty] | 287.6306306 | -2.500721062 | -2.500721062 | -4.258133965 | -2.500721062 | -2.662659445 | -4.415588149 | -2.500721062 | -2.500721062 | -2.81751393
[11 empty] | 287.7337337 | -2.500721062 | -2.500721062 | -4.305899729 | -2.500721062 | -2.681399877 | -4.474324146 | -2.500721062 | -2.500721062 | -2.85005545
[11 empty] | 287.8368368 | -2.500721062 | -2.500721062 | -4.354084231 | -2.500721062 | -2.700207324 | -4.533459948 | -2.500721062 | -2.500721062 | -2.882709524
[11 empty] | 287.9399399 | -2.500721062 | -2.500721062 | -4.402698085 | -2.500721062 | -2.719088587 | -4.593006711 | -2.500721062 | -2.500721062 | -2.915486497
[11 empty] | 288.043043 | -2.500721062 | -2.500721062 | -4.451751958 | -2.500721062 | -2.738050507 | -4.652975602 | -2.500721062 | -2.500721062 | -2.948396757
[11 empty] | 288.1461461 | -2.500721062 | -2.500721062 | -4.501256568 | -2.500721062 | -2.79827175 | -4.713377796 | -2.500721062 | -2.500721062 | -2.981450743
[11 empty] | 288.2492492 | -2.500721062 | -2.500721062 | -4.55122269 | -2.500721062 | -2.877120912 | -4.774224477 | -2.500721062 | -2.500721062 | -3.014658947
[11 empty] | 288.3523524 | -2.500721062 | -2.500721062 | -4.58615627 | -2.500721062 | -2.95604894 | -4.825595737 | -2.500721062 | -2.500721062 | -3.047678852
[11 empty] | 288.4554555 | -2.500721062 | -2.500721062 | -4.593642519 | -2.500721062 | -3.035070872 | -4.8595565 | -2.500721062 | -2.500721062 | -3.080235422
[11 empty] | 288.5585586 | -2.500721062 | -2.500721062 | -4.601139417 | -2.500721062 | -3.114201742 | -4.893709959 | -2.500721062 | -2.500721062 | -3.112962274
[11 empty] | 288.6616617 | -2.500721062 | -2.500721062 | -4.608646865 | -2.500721062 | -3.19345658 | -4.92806382 | -2.500721062 | -2.500721062 | -3.145869832
[11 empty] | 288.7647648 | -2.500721062 | -2.500721062 | -4.61616476 | -2.500721062 | -3.272850408 | -4.962625851 | -2.500721062 | -2.500721062 | -3.178968585
[11 empty] | 288.8678679 | -2.500721062 | -2.500721062 | -4.623693001 | -2.500721062 | -3.352398242 | -4.997403878 | -2.500721062 | -2.500721062 | -3.212269092
[11 empty] | 288.970971 | -2.500721062 | -2.500721062 | -4.631231484 | -2.500721062 | -3.43211509 | -5.032405795 | -2.500721062 | -2.500721062 | -3.245781988
[11 empty] | 289.0740741 | -2.500721062 | -2.500721062 | -4.638780107 | -2.500721062 | -3.512015947 | -5.067639558 | -2.500721062 | -2.500721062 | -3.279517984
[11 empty] | 289.1771772 | -2.500721062 | -2.500721062 | -4.646338766 | -2.500721062 | -3.592115798 | -5.103113196 | -2.500721062 | -2.500721062 | -3.313487875
[11 empty] | 289.2802803 | -2.500721062 | -2.500721062 | -4.653907355 | -2.500721062 | -3.672798649 | -5.138834805 | -2.500721062 | -2.500721062 | -3.353540538
[11 empty] | 289.3833834 | -2.500721062 | -2.500721062 | -4.661485769 | -2.500721062 | -3.756052508 | -5.174812557 | -2.500721062 | -2.500721062 | -3.430919425
[11 empty] | 289.4864865 | -2.500721062 | -2.500721062 | -4.669073903 | -2.500721062 | -3.839540759 | -5.211054698 | -2.500721062 | -2.500721062 | -3.508465417
[11 empty] | 289.5895896 | -2.500721062 | -2.500721062 | -4.676671651 | -2.500721062 | -3.923278206 | -5.226654633 | -2.500721062 | -2.500721062 | -3.586194572
[11 empty] | 289.6926927 | -2.500721062 | -2.500721062 | -4.684278905 | -2.500721062 | -4.007279625 | -5.237265568 | -2.500721062 | -2.500721062 | -3.664122931
[11 empty] | 289.7957958 | -2.500721062 | -2.500721062 | -4.691895557 | -2.500721062 | -4.091559763 | -5.247894553 | -2.500721062 | -2.500721062 | -3.742266522
[11 empty] | 289.8988989 | -2.500721062 | -2.500721062 | -4.6995215 | -2.500721062 | -4.176133333 | -5.258542291 | -2.500721062 | -2.500721062 | -3.820641352
[11 empty] | 290.002002 | -2.500721062 | -2.500721062 | -4.707156624 | -2.500721062 | -4.261015015 | -5.269209495 | -2.500721062 | -2.500721062 | -3.899263411
[11 empty] | 290.1051051 | -2.500721062 | -2.500721062 | -4.714800821 | -2.500721062 | -4.346219448 | -5.27989689 | -2.500721062 | -2.500721062 | -3.978148672
[11 empty] | 290.2082082 | -2.500721062 | -2.500721062 | -4.722453981 | -2.500721062 | -4.431761235 | -5.29060521 | -2.500721062 | -2.500721062 | -4.057313083
[11 empty] | 290.3113113 | -2.500721062 | -2.500721062 | -4.730115992 | -2.500721062 | -4.517654932 | -5.3013352 | -2.500721062 | -2.500721062 | -4.136772572
[11 empty] | 290.4144144 | -2.500721062 | -2.500721062 | -4.737786745 | -2.500721062 | -4.60391505 | -5.312087618 | -2.500721062 | -2.500721062 | -4.21654304
[11 empty] | 290.5175175 | -2.500721062 | -2.500721062 | -4.745466128 | -2.500721062 | -4.690556052 | -5.322863235 | -2.500721062 | -2.500721062 | -4.296640367
[11 empty] | 290.6206206 | -2.500721062 | -2.500721062 | -4.753154028 | -2.500721062 | -4.777592344 | -5.333662834 | -2.500721062 | -2.500721062 | -4.377080399
[11 empty] | 290.7237237 | -2.500721062 | -2.500721062 | -4.760850334 | -2.500721062 | -4.864358152 | -5.343898013 | -2.500721062 | -2.500721062 | -4.456595677
[11 empty] | 290.8268268 | -2.500721062 | -2.500721062 | -4.768554932 | -2.500721062 | -4.949517264 | -5.352401101 | -2.500721062 | -2.500721062 | -4.532650534
[11 empty] | 290.9299299 | -2.500721062 | -2.500721062 | -4.776267708 | -2.500721062 | -5.035081998 | -5.360904654 | -2.500721062 | -2.500721062 | -4.609027265
[11 empty] | 291.033033 | -2.500721062 | -2.500721062 | -4.783988548 | -2.500721062 | -5.121066644 | -5.369408525 | -2.500721062 | -2.500721062 | -4.685741459
[11 empty] | 291.1361361 | -2.500721062 | -2.500721062 | -4.791717338 | -2.500721062 | -5.207485441 | -5.377912564 | -2.500721062 | -2.500721062 | -4.762808691
[11 empty] | 291.2392392 | -2.500721062 | -2.500721062 | -4.799453963 | -2.500721062 | -5.294352572 | -5.386416624 | -2.500721062 | -2.500721062 | -4.840244521
[11 empty] | 291.3423423 | -2.500721062 | -2.500721062 | -4.807198307 | -2.500721062 | -5.381682158 | -5.394920555 | -2.500721062 | -2.500721062 | -4.918064495
[11 empty] | 291.4454454 | -2.500721062 | -2.500721062 | -4.814950253 | -2.500721062 | -5.469488261 | -5.40342421 | -2.500721062 | -2.500721062 | -4.996284142
[11 empty] | 291.5485485 | -2.500721062 | -2.500721062 | -4.822709687 | -2.500721062 | -5.557784874 | -5.411927439 | -2.500721062 | -2.500721062 | -5.074918971
[11 empty] | 291.6516517 | -2.500721062 | -2.500721062 | -4.830476489 | -2.500744634 | -5.64658592 | -5.420430095 | -2.500721062 | -2.501031115 | -5.154284059
[11 empty] | 291.7547548 | -2.500721062 | -2.500721062 | -4.838250543 | -2.501554085 | -5.735905249 | -5.428932029 | -2.500721062 | -2.511678079 | -5.244052618
[11 empty] | 291.8578579 | -2.500721062 | -2.500721062 | -4.846031731 | -2.502364088 | -5.825756633 | -5.437433094 | -2.500721062 | -2.522331961 | -5.334200233
[11 empty] | 291.960961 | -2.500721062 | -2.500721062 | -4.853819934 | -2.503175047 | -5.903703692 | -5.445933139 | -2.500721062 | -2.532997761 | -5.404003844
[11 empty] | 292.0640641 | -2.500721062 | -2.500721062 | -4.861615034 | -2.503987368 | -5.976706768 | -5.454432019 | -2.500721062 | -2.543680488 | -5.465013545
[11 empty] | 292.1671672 | -2.500721062 | -2.500721062 | -4.869416911 | -2.504801457 | -6.050104466 | -5.462929584 | -2.500721062 | -2.554385164 | -5.526104221
[11 empty] | 292.2702703 | -2.500721062 | -2.500721062 | -4.877225446 | -2.505617724 | -6.123910714 | -5.471425686 | -2.500721062 | -2.565116831 | -5.587290199
[11 empty] | 292.3733734 | -2.500721062 | -2.500721062 | -4.885040518 | -2.506436579 | -6.198139455 | -5.479920178 | -2.500721062 | -2.57588055 | -5.648585823
[11 empty] | 292.4764765 | -2.500721062 | -2.500721062 | -4.892862006 | -2.507258433 | -6.272804639 | -5.488412912 | -2.500721062 | -2.586681408 | -5.710005453
[11 empty] | 292.5795796 | -2.500721062 | -2.500721062 | -4.900689791 | -2.508083704 | -6.347920229 | -5.49690374 | -2.500721062 | -2.59752452 | -5.77156347
[11 empty] | 292.6826827 | -2.500721062 | -2.500721062 | -4.90852375 | -2.508912808 | -6.423500194 | -5.505392514 | -2.500721062 | -2.608415033 | -5.83327428
[11 empty] | 292.7857858 | -2.500721062 | -2.500721062 | -4.916363761 | -2.509746169 | -6.499558511 | -5.513879088 | -2.500721062 | -2.619358131 | -5.895152314
[11 empty] | 292.8888889 | -2.500721062 | -2.513082669 | -4.924209703 | -2.510584209 | -6.576109165 | -5.522363314 | -2.500721062 | -2.630359036 | -5.957212035
[11 empty] | 292.991992 | -2.500721062 | -2.539076132 | -4.932061453 | -2.51142736 | -6.653166143 | -5.530845045 | -2.500721062 | -2.641423018 | -6.019467938
[11 empty] | 293.0950951 | -2.500721062 | -2.565091103 | -4.939918888 | -2.512276055 | -6.721419832 | -5.539324135 | -2.500721062 | -2.652555389 | -6.081934556
[11 empty] | 293.1981982 | -2.500721062 | -2.591139106 | -4.947781885 | -2.513130732 | -6.735272471 | -5.547800436 | -2.500721062 | -2.663761516 | -6.144626458
[11 empty] | 293.3013013 | -2.500721062 | -2.617231691 | -4.95565032 | -2.513991834 | -6.749118697 | -5.556273802 | -2.500721062 | -2.675046822 | -6.207558258
[11 empty] | 293.4044044 | -2.500721062 | -2.643380438 | -4.963524069 | -2.514859812 | -6.762959388 | -5.564744087 | -2.500721062 | -2.686416786 | -6.270744612
[11 empty] | 293.5075075 | -2.500721062 | -2.669596963 | -4.971403007 | -2.515735119 | -6.776795435 | -5.573211145 | -2.500721062 | -2.697876956 | -6.334200226
[11 empty] | 293.6106106 | -2.500721062 | -2.695892931 | -4.979287011 | -2.516618217 | -6.790627742 | -5.58167483 | -2.500721062 | -2.709432942 | -6.397939855
[11 empty] | 293.7137137 | -2.500721062 | -2.722280055 | -4.987175955 | -2.517509574 | -6.804457223 | -5.590134996 | -2.500721062 | -2.72109043 | -6.461978305
[11 empty] | 293.8168168 | -2.500721062 | -2.748770108 | -4.995069713 | -2.518409666 | -6.81828481 | -5.598591498 | -2.500721062 | -2.73285518 | -6.52633044
[11 empty] | 293.9199199 | -2.500721062 | -2.775374932 | -5.002968161 | -2.519318974 | -6.832111446 | -5.607044191 | -2.500721062 | -2.744733034 | -6.591011181
[11 empty] | 294.023023 | -2.500721062 | -2.802106437 | -5.010871172 | -2.52023799 | -6.845938092 | -5.615492931 | -2.500721062 | -2.756729918 | -6.656035507
[11 empty] | 294.1261261 | -2.500721062 | -2.828976619 | -5.01877862 | -2.521167212 | -6.859765725 | -5.623937572 | -2.500721062 | -2.768851847 | -6.758815203
[11 empty] | 294.2292292 | -2.500721062 | -2.855997556 | -5.026690378 | -2.522107149 | -6.873595337 | -5.63237797 | -2.500721062 | -2.781104932 | -6.864631689
[11 empty] | 294.3323323 | -2.500721062 | -2.883181426 | -5.03460632 | -2.523058318 | -6.885758943 | -5.640813981 | -2.500721062 | -2.793495378 | -6.943359345
[11 empty] | 294.4354354 | -2.500721062 | -2.910540506 | -5.042526318 | -2.524021245 | -6.896758284 | -5.649245463 | -2.500721062 | -2.806029499 | -7.003123669
[11 empty] | 294.5385385 | -2.500721062 | -2.938087182 | -5.050450246 | -2.524996468 | -6.907735449 | -5.65767227 | -2.500721062 | -2.818713712 | -7.062404233
[11 empty] | 294.6416416 | -2.500721062 | -2.965833959 | -5.058377976 | -2.525984535 | -6.918690237 | -5.666094261 | -2.500721062 | -2.83155455 | -7.121220633
[11 empty] | 294.7447447 | -2.500721062 | -2.993793465 | -5.066309379 | -2.526986006 | -6.929622448 | -5.674511293 | -2.500721062 | -2.844558662 | -7.179592326
[11 empty] | 294.8478478 | -2.500721062 | -3.021978459 | -5.074244328 | -2.52800145 | -6.940531883 | -5.682923223 | -2.500721062 | -2.857732821 | -7.237538638
[11 empty] | 294.950951 | -2.500721062 | -3.05040184 | -5.082182695 | -2.529031453 | -6.951418346 | -5.691329909 | -2.500721062 | -2.871083928 | -7.295078766
[11 empty] | 295.0540541 | -2.500721062 | -3.079076653 | -5.09012435 | -2.53007661 | -6.962281642 | -5.69973121 | -2.500721062 | -2.884619017 | -7.352231784
[11 empty] | 295.1571572 | -2.500721062 | -3.108016098 | -5.098069166 | -2.53113753 | -6.973121579 | -5.708126985 | -2.500721062 | -2.89834526 | -7.409016654
[11 empty] | 295.2602603 | -2.500721062 | -3.137233536 | -5.106017013 | -2.532214838 | -6.983937966 | -5.716517092 | -2.500721062 | -2.912269975 | -7.473026521
[11 empty] | 295.3633634 | -2.500721062 | -3.166742499 | -5.113967762 | -2.533309172 | -6.994730616 | -5.724901391 | -2.500721062 | -2.926400629 | -7.549484348
[11 empty] | 295.4664665 | -2.500721062 | -3.196556695 | -5.121921284 | -2.534421186 | -7.005499342 | -5.733279742 | -2.500721062 | -2.940744844 | -7.625327416
[11 empty] | 295.5695696 | -2.500721062 | -3.226690018 | -5.129877449 | -2.535551549 | -7.016243958 | -5.741652006 | -2.500721062 | -2.955310405 | -7.700580558
[11 empty] | 295.6726727 | -2.500721062 | -3.257156554 | -5.137836127 | -2.536700948 | -7.026964284 | -5.750018043 | -2.500721062 | -2.970105263 | -7.775268508
[11 empty] | 295.7757758 | -2.500721062 | -3.287970591 | -5.14579719 | -2.537870085 | -7.037660138 | -5.758377714 | -2.500721062 | -2.985137543 | -7.849415907
[11 empty] | 295.8788789 | -2.500721062 | -3.319146627 | -5.153760506 | -2.539059681 | -7.048331342 | -5.766730881 | -2.500721062 | -3.00041555 | -7.923047306
[11 empty] | 295.981982 | -2.500721062 | -3.350699374 | -5.161725945 | -2.540270478 | -7.05897772 | -5.775077406 | -2.500721062 | -3.015947777 | -7.996187164
[11 empty] | 296.0850851 | -2.500721062 | -3.382643772 | -5.169693378 | -2.541503233 | -7.069599097 | -5.783417151 | -2.500721062 | -3.031742908 | -8.068859853
[11 empty] | 296.1881882 | -2.500721062 | -3.414994993 | -5.177662673 | -2.542758727 | -7.080195301 | -5.79174998 | -2.500721062 | -3.047809826 | -8.14108966
[11 empty] | 296.2912913 | -2.500721062 | -3.44776845 | -5.185633701 | -2.544037759 | -7.090766163 | -5.800075756 | -2.500721062 | -3.064157622 | -8.212900788
[11 empty] | 296.3943944 | -2.500721062 | -3.480979807 | -5.19360633 | -2.545341152 | -7.101311513 | -5.808394343 | -2.500721062 | -3.0807956 | -8.284317366
[11 empty] | 296.4974975 | -2.500721062 | -3.514644985 | -5.20158043 | -2.54666975 | -7.111831187 | -5.816705605 | -2.500721062 | -3.097733285 | -8.355363442
[11 empty] | 296.6006006 | -2.500721062 | -3.548780171 | -5.20955587 | -2.548024422 | -7.122325019 | -5.825009407 | -2.500721062 | -3.11498043 | -8.426062995
[11 empty] | 296.7037037 | -2.500721062 | -3.583401828 | -5.217532518 | -2.548920098 | -7.132792848 | -5.833305614 | -2.500721062 | -3.126242158 | -8.491473914
[11 empty] | 296.8068068 | -2.500721062 | -3.618526701 | -5.225510245 | -2.549312117 | -7.143234515 | -5.841594093 | -2.500721062 | -3.130953081 | -8.551279841
[11 empty] | 296.9099099 | -2.500721062 | -3.654171827 | -5.233488919 | -2.549707305 | -7.153649861 | -5.84987471 | -2.500721062 | -3.135696389 | -8.610745704
[11 empty] | 297.013013 | -2.500721062 | -3.690354542 | -5.241468408 | -2.550105686 | -7.164038731 | -5.858147332 | -2.500721062 | -3.140472256 | -8.669893838
[11 empty] | 297.1161161 | -2.500721062 | -3.727092491 | -5.249448581 | -2.550507287 | -7.174400971 | -5.866411827 | -2.500721062 | -3.14528086 | -8.728746481
[11 empty] | 297.2192192 | -2.500721062 | -3.764403636 | -5.257429308 | -2.550912133 | -7.18473643 | -5.874668062 | -2.500721062 | -3.150122377 | -8.787325784
[11 empty] | 297.3223223 | -2.500721062 | -3.802306264 | -5.265410456 | -2.55132025 | -7.195044959 | -5.882915906 | -2.500721062 | -3.154996982 | -8.845653815
[11 empty] | 297.4254254 | -2.500721062 | -3.840818997 | -5.273391896 | -2.551731663 | -7.205326411 | -5.891155229 | -2.500721062 | -3.159904854 | -8.903752566
[11 empty] | 297.5285285 | -2.500721062 | -3.879960799 | -5.281373494 | -2.5521464 | -7.215580639 | -5.899385899 | -2.500721062 | -3.164846168 | -8.961643959
[11 empty] | 297.6316316 | -2.500721062 | -3.919750982 | -5.28935512 | -2.552564487 | -7.225807502 | -5.907607789 | -2.500721062 | -3.169821103 | -9.019349856
[11 empty] | 297.7347347 | -2.500721062 | -3.960209222 | -5.297336642 | -2.55298595 | -7.236006859 | -5.915820767 | -2.500721062 | -3.174829835 | -9.076892062
[11 empty] | 297.8378378 | -2.500721062 | -4.001355558 | -5.305317929 | -2.553410817 | -7.24617857 | -5.924024707 | -2.500721062 | -3.179872542 | -9.134292335
[11 empty] | 297.9409409 | -2.500721062 | -4.01392746 | -5.313298851 | -2.553839113 | -7.256322499 | -5.932219479 | -2.500721062 | -3.184949403 | -9.191572391
[11 empty] | 298.044044 | -2.500721062 | -4.024450308 | -5.321279274 | -2.554270868 | -7.266438512 | -5.940404957 | -2.500721062 | -3.190060593 | -9.248753913
[11 empty] | 298.1471471 | -2.500721062 | -4.035029641 | -5.329259069 | -2.554706108 | -7.276526475 | -5.948581014 | -2.500721062 | -3.195206292 | -9.305858559
[11 empty] | 298.2502503 | -2.500721062 | -4.04566553 | -5.337238103 | -2.555144861 | -7.28658626 | -5.956747525 | -2.500721062 | -3.200386678 | -9.362907965
[11 empty] | 298.3533534 | -2.500721062 | -4.056358043 | -5.345216246 | -2.555587154 | -7.296617736 | -5.964904363 | -2.500721062 | -3.205601928 | -9.419923759
[11 empty] | 298.4564565 | -2.500721062 | -4.067107244 | -5.353193367 | -2.556033017 | -7.30662078 | -5.973051404 | -2.500721062 | -3.210852221 | -9.476927561
[11 empty] | 298.5595596 | -2.500721062 | -4.077913194 | -5.361169334 | -2.556482478 | -7.316595266 | -5.981188523 | -2.500721062 | -3.216137735 | -9.533940997
[11 empty] | 298.6626627 | -2.500721062 | -4.088775952 | -5.369144017 | -2.556935564 | -7.326541072 | -5.989315598 | -2.500721062 | -3.221458649 | -9.590985701
[11 empty] | 298.7657658 | -2.500721062 | -4.09969557 | -5.377117284 | -2.557392306 | -7.336458079 | -5.997432506 | -2.500721062 | -3.22681514 | -9.648083327
[11 empty] | 298.8688689 | -2.500721062 | -4.1106721 | -5.385089005 | -2.557852731 | -7.34634617 | -6.005539123 | -2.500721062 | -3.232207386 | -9.705255552
[11 empty] | 298.971972 | -2.500721062 | -4.121705588 | -5.393059049 | -2.55831687 | -7.356205229 | -6.01363533 | -2.500721062 | -3.237635567 | -9.762524089
[11 empty] | 299.0750751 | -2.500721062 | -4.132796077 | -5.401027286 | -2.558784752 | -7.366035142 | -6.021721005 | -2.500721062 | -3.243099861 | -9.805462254
[11 empty] | 299.1781782 | -2.500721062 | -4.143943607 | -5.408993584 | -2.559256406 | -7.375835798 | -6.029796028 | -2.500721062 | -3.248600446 | -9.824732038
[11 empty] | 299.2812813 | -2.500721062 | -4.155148215 | -5.416957814 | -2.559731862 | -7.385607087 | -6.037860279 | -2.500721062 | -3.254137499 | -9.843988943
[11 empty] | 299.3843844 | -2.500721062 | -4.166409931 | -5.424919845 | -2.560211151 | -7.395348904 | -6.04591364 | -2.500721062 | -3.2597112 | -9.863242445
[11 empty] | 299.4874875 | -2.500721062 | -4.177728785 | -5.432879548 | -2.560694304 | -7.405061143 | -6.053955993 | -2.500721062 | -3.265321726 | -9.882502019
[11 empty] | 299.5905906 | -2.500721062 | -4.189104799 | -5.440836792 | -2.56118135 | -7.4147437 | -6.06198722 | -2.500721062 | -3.270969255 | -9.901777152
[11 empty] | 299.6936937 | -2.500721062 | -4.200537996 | -5.448791448 | -2.56167232 | -7.424396476 | -6.070007206 | -2.500721062 | -3.276653965 | -9.921077341
[11 empty] | 299.7967968 | -2.500721062 | -4.212028392 | -5.456743385 | -2.562167246 | -7.434019371 | -6.078015833 | -2.500721062 | -3.282376034 | -9.940412108
[11 empty] | 299.8998999 | -2.500721062 | -4.223575998 | -5.464692475 | -2.56266616 | -7.443612289 | -6.086012987 | -2.500721062 | -3.28813564 | -9.959791004
[11 empty] | 300.003003 | -2.500721062 | -4.235180824 | -5.472638589 | -2.595541467 | -7.453175135 | -6.093998554 | -2.500721062 | -3.293932959 | -9.979223616
[11 empty] | 300.1061061 | -2.500721062 | -4.246842874 | -5.480581597 | -2.804454236 | -7.462707816 | -6.101972419 | -2.500721062 | -3.299768169 | -9.998719574
[11 empty] | 300.2092092 | -2.500721062 | -4.258562148 | -5.48852137 | -3.013376544 | -7.472210243 | -6.109934471 | -2.500721062 | -3.305641446 | -10.01828856
[11 empty] | 300.3123123 | -2.500721062 | -4.270338643 | -5.49645778 | -3.222308913 | -7.481682327 | -6.117884596 | -2.500721062 | -3.311552969 | -10.02239759
[11 empty] | 300.4154154 | -2.500721062 | -4.282172351 | -5.504390699 | -3.431251898 | -7.491123982 | -6.125822683 | -2.500721062 | -3.317502913 | -10.02322528
[11 empty] | 300.5185185 | -2.500721062 | -4.294063258 | -5.512319998 | -3.640206089 | -7.500535123 | -6.133748623 | -2.500721062 | -3.323491454 | -10.02405313
[11 empty] | 300.6216216 | -2.500721062 | -4.30601135 | -5.52024555 | -3.849172111 | -7.509915668 | -6.141662303 | -2.500721062 | -3.329518768 | -10.02488113
[11 empty] | 300.7247247 | -2.500721062 | -4.318016605 | -5.528167226 | -4.058150621 | -7.519265537 | -6.149563617 | -2.500721062 | -3.335585031 | -10.02570929
[11 empty] | 300.8278278 | -2.500721062 | -4.330078998 | -5.536084899 | -4.267142309 | -7.528584652 | -6.157452455 | -2.500721062 | -3.341690419 | -10.0265376
[11 empty] | 300.9309309 | -2.500721062 | -4.342198499 | -5.543998442 | -4.476147899 | -7.537872937 | -6.165328709 | -2.500721062 | -3.347835106 | -10.02736606
[11 empty] | 301.034034 | -2.500721062 | -4.354375075 | -5.551907729 | -4.685168146 | -7.547130318 | -6.173192273 | -2.500721062 | -3.354019267 | -10.02819468
[11 empty] | 301.1371371 | -2.500721062 | -4.366608687 | -5.559812632 | -4.894203838 | -7.556356723 | -6.181043042 | -2.500721062 | -3.360243075 | -10.02902344
[11 empty] | 301.2402402 | -2.500721062 | -4.378899292 | -5.567713025 | -5.103255791 | -7.565552081 | -6.188880909 | -2.500721062 | -3.366506706 | -10.02985236
[11 empty] | 301.3433433 | -2.500721062 | -4.391246843 | -5.575608782 | -5.312324855 | -7.574716324 | -6.19670577 | -2.500721062 | -3.372810332 | -10.03068142
[11 empty] | 301.4464464 | -2.500721062 | -4.403651287 | -5.583499778 | -5.521411906 | -7.583849388 | -6.204517522 | -2.500721062 | -3.379154126 | -10.03151063
[11 empty] | 301.5495495 | -2.500721062 | -4.416112569 | -5.591385886 | -5.73051785 | -7.592951206 | -6.212316062 | -2.500721062 | -3.385538261 | -10.03233999
[11 empty] | 301.6526527 | -2.500721062 | -4.428630627 | -5.599266982 | -5.939643623 | -7.602021719 | -6.220101288 | -2.500721062 | -3.391962909 | -10.0331695
[11 empty] | 301.7557558 | -2.500721062 | -4.441205395 | -5.607142941 | -6.148790185 | -7.611060864 | -6.227873099 | -2.500721062 | -3.39842824 | -10.03399915
[11 empty] | 301.8588589 | -2.500721062 | -4.453836802 | -5.615013639 | -6.357958524 | -7.620068584 | -6.235631394 | -2.500721062 | -3.404934426 | -10.03482894
[11 empty] | 301.961962 | -2.500721062 | -4.466524774 | -5.622878951 | -6.567149652 | -7.629044824 | -6.243376074 | -2.500721062 | -3.411481638 | -10.03565888
[11 empty] | 302.0650651 | -2.500721062 | -4.479269229 | -5.630738753 | -6.776364608 | -7.637989528 | -6.25110704 | -2.500721062 | -3.418070044 | -10.03648896
[11 empty] | 302.1681682 | -2.500721062 | -4.492070084 | -5.638592923 | -6.985604451 | -7.646902644 | -6.258824195 | -2.500721062 | -3.424699815 | -10.03731919
[11 empty] | 302.2712713 | -2.500721062 | -4.504927247 | -5.646441337 | -7.194870264 | -7.655784122 | -6.266527441 | -2.500721062 | -3.431371118 | -10.03814955
[11 empty] | 302.3743744 | -2.500721062 | -4.517840625 | -5.654283871 | -7.404163153 | -7.664666785 | -6.274216683 | -2.500721062 | -3.438084122 | -10.03898005
[11 empty] | 302.4774775 | -2.500721062 | -4.530810118 | -5.662120405 | -7.613484241 | -7.67415823 | -6.281891824 | -2.500721062 | -3.444838993 | -10.0398107
[11 empty] | 302.5805806 | -2.500721062 | -4.543835622 | -5.669950816 | -7.822834673 | -7.68360777 | -6.28955277 | -2.500721062 | -3.451635898 | -10.04064148
[11 empty] | 302.6836837 | -2.500721062 | -4.556917026 | -5.677774983 | -8.032215609 | -7.693015887 | -6.297199428 | -2.500721062 | -3.458475003 | -10.04147239
[11 empty] | 302.7867868 | -2.500721062 | -4.570054217 | -5.685592783 | -8.241628229 | -7.702383057 | -6.304831705 | -2.500721062 | -3.465356473 | -10.04230345
[11 empty] | 302.8898899 | -2.500721062 | -4.583247075 | -5.693404098 | -8.451073727 | -7.711709746 | -6.312449509 | -2.500721062 | -3.472280471 | -10.04313463
[11 empty] | 302.992993 | -2.500721062 | -4.596495475 | -5.701208805 | -8.660553311 | -7.720996413 | -6.320052749 | -2.500721062 | -3.479247162 | -10.04396596
[11 empty] | 303.0960961 | -2.500721062 | -4.609799288 | -5.709006786 | -8.870068203 | -7.730243511 | -6.327641335 | -2.500721062 | -3.486256707 | -10.04479741
[11 empty] | 303.1991992 | -2.500721062 | -4.623158379 | -5.716797921 | -9.079619637 | -7.739451483 | -6.335215176 | -2.500721062 | -3.493309269 | -10.045629
[11 empty] | 303.3023023 | -2.500721062 | -4.636572609 | -5.724582091 | -9.289208857 | -7.748620772 | -6.342774185 | -2.500721062 | -3.500405008 | -10.04646072
[11 empty] | 303.4054054 | -2.500721062 | -4.650041832 | -5.732359177 | -9.498837116 | -7.75775181 | -6.350318275 | -2.500721062 | -3.507544084 | -10.04729257
[11 empty] | 303.5085085 | -2.500721062 | -4.663565898 | -5.740129061 | -9.708505677 | -7.766845028 | -6.357847358 | -2.500721062 | -3.514726657 | -10.04812455
[11 empty] | 303.6116116 | -2.500721062 | -4.677144651 | -5.747891625 | -9.918215807 | -7.796303093 | -6.365361348 | -2.500721062 | -3.521952883 | -10.04895666
[11 empty] | 303.7147147 | -2.500721062 | -4.690777932 | -5.755646752 | -10.12796878 | -7.8461001 | -6.37286016 | -2.500721062 | -3.52922292 | -10.0497889
[11 empty] | 303.8178178 | -2.500721062 | -4.704465574 | -5.763394326 | -10.33776588 | -7.895237921 | -6.380343711 | -2.500721062 | -3.536536925 | -10.05062126
[11 empty] | 303.9209209 | -2.500721062 | -4.718207406 | -5.77113423 | -10.54760838 | -7.943745097 | -6.387811917 | -2.500721062 | -3.543895051 | -10.05145375
[11 empty] | 304.024024 | -2.500721062 | -4.732003252 | -5.778866348 | -10.75749756 | -7.99164973 | -6.395264695 | -2.500721062 | -3.551297453 | -10.05228637
[11 empty] | 304.1271271 | -2.500721062 | -4.74585293 | -5.786590565 | -10.96743471 | -8.038979502 | -6.402701964 | -2.500721062 | -3.558744283 | -10.05311911
[11 empty] | 304.2302302 | -2.500721062 | -4.759756253 | -5.794306766 | -11.1774211 | -8.085761694 | -6.410123644 | -2.500721062 | -3.566235694 | -10.05395197
[11 empty] | 304.3333333 | -2.500721062 | -4.773713029 | -5.802014836 | -11.38745802 | -8.132023204 | -6.417529654 | -2.500721062 | -3.573771835 | -10.05478495
[11 empty] | 304.4364364 | -2.500721062 | -4.78772306 | -5.809714663 | -11.59754674 | -8.177790565 | -6.424919917 | -2.500721062 | -3.581352856 | -10.05561806
[11 empty] | 304.5395395 | -2.500721062 | -4.801786143 | -5.817406132 | -11.80768853 | -8.223089963 | -6.432294353 | -2.500721062 | -3.588978905 | -10.05645129
[11 empty] | 304.6426426 | -2.500721062 | -4.815902069 | -5.825089132 | -12.01788464 | -8.267947257 | -6.439652886 | -2.500721062 | -3.596650129 | -10.05728463
[11 empty] | 304.7457457 | -2.500721062 | -4.830070626 | -5.832763548 | -12.22813634 | -8.312387996 | -6.446995439 | -2.500721062 | -3.604366673 | -10.0581181
[11 empty] | 304.8488488 | -2.500721062 | -4.844291592 | -5.84977423 | -12.43844487 | -8.363831596 | -6.454321938 | -2.500721062 | -3.612128681 | -10.05895168
[11 empty] | 304.951952 | -2.500721062 | -4.858564744 | -5.867264414 | -12.64881146 | -8.415235996 | -6.461632308 | -2.500721062 | -3.619936297 | -10.05978537
[11 empty] | 305.0550551 | -2.500721062 | -4.872889852 | -5.884659168 | -12.73055373 | -8.466168128 | -6.468926475 | -2.500721062 | -3.627789662 | -10.06061919
[11 empty] | 305.1581582 | -2.500721062 | -4.887266679 | -5.901965364 | -12.73060454 | -8.516657413 | -6.476204366 | -2.500721062 | -3.635688915 | -10.06145312
[11 empty] | 305.2612613 | -2.500721062 | -4.901694986 | -5.919189798 | -12.73065524 | -8.566732976 | -6.483465911 | -2.500721062 | -3.643634197 | -10.06228716
[11 empty] | 305.3643644 | -2.500721062 | -4.916174525 | -5.936339189 | -12.73070582 | -8.616423667 | -6.490711038 | -2.500721062 | -3.651625644 | -10.06312131
[11 empty] | 305.4674675 | -2.500721062 | -4.930705045 | -5.953420191 | -12.73075627 | -8.66575808 | -6.497939677 | -2.500721062 | -3.659663391 | -10.06395558
[11 empty] | 305.5705706 | -2.500721062 | -4.945286288 | -5.970439402 | -12.73080661 | -8.71476457 | -6.50515176 | -2.500721062 | -3.667747574 | -10.06478996
[11 empty] | 305.6736737 | -2.500721062 | -4.959917991 | -5.987403366 | -12.73085683 | -8.763471277 | -6.512347217 | -2.500721062 | -3.675878324 | -10.06562444
[11 empty] | 305.7767768 | -2.500721062 | -4.974599887 | -6.004318585 | -12.73090692 | -8.811906143 | -6.519525982 | -2.500721062 | -3.684055774 | -10.06645904
[11 empty] | 305.8798799 | -2.500721062 | -4.9893317 | -6.021191524 | -12.7309569 | -8.860096927 | -6.526687989 | -2.500721062 | -3.692280052 | -10.06729375
[11 empty] | 305.982983 | -2.500721062 | -5.004113152 | -6.038028617 | -12.73100676 | -8.908071233 | -6.533833172 | -2.500721062 | -3.700551286 | -10.06812856
[11 empty] | 306.0860861 | -2.500721062 | -5.018943958 | -6.054836279 | -12.7310565 | -8.955856521 | -6.540961466 | -2.500721062 | -3.708869603 | -10.06896348
[11 empty] | 306.1891892 | -2.500721062 | -5.033823828 | -6.071620907 | -12.73110613 | -9.003480131 | -6.548072808 | -2.500721062 | -3.717235127 | -10.0697985
[11 empty] | 306.2922923 | -2.500721062 | -5.048752466 | -6.088388892 | -12.73115563 | -9.050969304 | -6.555167135 | -2.500721062 | -3.725647981 | -10.07063363
[11 empty] | 306.3953954 | -2.500721062 | -5.063729571 | -6.105146623 | -12.73120502 | -9.098351195 | -6.562244386 | -2.500721062 | -3.734108286 | -10.07146886
[11 empty] | 306.4984985 | -2.500721062 | -5.078754835 | -6.121900497 | -12.73125429 | -9.145652898 | -6.569304498 | -2.500721062 | -3.742616161 | -10.07230419
[11 empty] | 306.6016016 | -2.500721062 | -5.093827948 | -6.138656921 | -12.73130345 | -9.192901464 | -6.576347413 | -2.500721062 | -3.751171723 | -10.07313962
[11 empty] | 306.7047047 | -2.500721062 | -5.108948591 | -6.155422324 | -12.73135249 | -9.240123919 | -6.58337307 | -2.500721062 | -3.759775089 | -10.07397516
[11 empty] | 306.8078078 | -2.500721062 | -5.124116441 | -6.172203165 | -12.73140141 | -9.287347286 | -6.590381413 | -2.500721062 | -3.768426371 | -10.07481079
[11 empty] | 306.9109109 | -2.500721062 | -5.13933117 | -6.189005935 | -12.73145021 | -9.334598601 | -6.597372382 | -2.500721062 | -3.777125681 | -10.07564653
[11 empty] | 307.014014 | -2.500721062 | -5.154592444 | -6.205837167 | -12.7314989 | -9.381904938 | -6.604345922 | -2.500721062 | -3.78587313 | -10.07648236
[11 empty] | 307.1171171 | -2.500721062 | -5.169899923 | -6.222703445 | -12.73154748 | -9.429293422 | -6.611301978 | -2.500721062 | -3.794668824 | -10.07731828
[11 empty] | 307.2202202 | -2.500721062 | -5.185253263 | -6.239611408 | -12.73159594 | -9.476791253 | -6.618240494 | -2.500721062 | -3.80351287 | -10.07815431
[11 empty] | 307.3233233 | -2.500721062 | -5.200652114 | -6.256567763 | -12.73164428 | -9.524425727 | -6.625161416 | -2.500721062 | -3.81240537 | -10.07899042
[11 empty] | 307.4264264 | -2.500721062 | -5.21609612 | -6.273579284 | -12.73169251 | -9.571884444 | -6.632064692 | -2.500721062 | -3.821346428 | -10.07982663
[11 empty] | 307.5295295 | -2.500721062 | -5.23158492 | -6.290652827 | -12.73174062 | -9.619195808 | -6.63895027 | -2.500721062 | -3.830336141 | -10.08066294
[11 empty] | 307.6326326 | -2.500721062 | -5.247118149 | -6.307795337 | -12.73178862 | -9.666717746 | -6.645818098 | -2.500721062 | -3.839374607 | -10.08149933
[11 empty] | 307.7357357 | -2.500721062 | -5.262695433 | -6.32501385 | -12.73183651 | -9.714477774 | -6.652668127 | -2.500721062 | -3.848461922 | -10.08233582
[11 empty] | 307.8388388 | -2.500721062 | -5.278316398 | -6.342315511 | -12.73188428 | -9.762503597 | -6.659500306 | -2.500721062 | -3.857598177 | -10.0831724
[11 empty] | 307.9419419 | -2.500721062 | -5.29398066 | -6.359707571 | -12.73193194 | -9.810823126 | -6.666314588 | -2.500721062 | -3.866783465 | -10.08400906
[11 empty] | 308.045045 | -2.500721062 | -5.309687833 | -6.377197405 | -12.73197948 | -9.859464497 | -6.673110924 | -2.500721062 | -3.876017872 | -10.08484581
[11 empty] | 308.1481481 | -2.500721062 | -5.325437523 | -6.394792514 | -12.73202692 | -9.908456096 | -6.679889268 | -2.500721062 | -3.885301484 | -10.08568265
[11 empty] | 308.2512513 | -2.500721062 | -5.341229333 | -6.412500539 | -12.73207424 | -9.957826576 | -6.686649575 | -2.500721062 | -3.894634386 | -10.08651958
[11 empty] | 308.3543544 | -2.500721062 | -5.361739596 | -6.432204528 | -12.73212144 | -10.00760488 | -6.693391798 | -2.500721062 | -3.904016658 | -10.08735659
[11 empty] | 308.4574575 | -2.500721062 | -5.394155083 | -6.456782882 | -12.73216854 | -10.05782024 | -6.700115894 | -2.500721062 | -3.913448379 | -10.08819369
[11 empty] | 308.5605606 | -2.500721062 | -5.426483787 | -6.481425084 | -12.73221552 | -10.10850225 | -6.70682182 | -2.500721062 | -3.922929626 | -10.08903086
[11 empty] | 308.6636637 | -2.500721062 | -5.458736655 | -6.506144336 | -12.73226239 | -10.12119365 | -6.713509533 | -2.500721062 | -3.932460471 | -10.08986812
[11 empty] | 308.7667668 | -2.500721062 | -5.490924516 | -6.530953941 | -12.73230915 | -10.13197596 | -6.720178992 | -2.500721062 | -3.942040986 | -10.09070547
[11 empty] | 308.8698699 | -2.500721062 | -5.523058085 | -6.555867315 | -12.7323558 | -10.14280296 | -6.726830156 | -2.500721062 | -3.951671241 | -10.09154289
[11 empty] | 308.972973 | -2.500721062 | -5.55514798 | -6.580898007 | -12.73240234 | -10.15367996 | -6.733462985 | -2.500721062 | -3.961351299 | -10.09238039
[11 empty] | 309.0760761 | -2.500721062 | -5.587204735 | -6.606059715 | -12.73244877 | -10.16461232 | -6.740077441 | -2.500721062 | -3.971081226 | -10.09321797
[11 empty] | 309.1791792 | -2.500721062 | -5.619238807 | -6.631366296 | -12.73249509 | -10.17560547 | -6.746673485 | -2.500721062 | -3.980861082 | -10.09405562
[11 empty] | 309.2822823 | -2.500721062 | -5.651260595 | -6.656831787 | -12.7325413 | -10.18666489 | -6.75325108 | -2.500721062 | -3.990690925 | -10.09489336
[11 empty] | 309.3853854 | -2.500721062 | -5.683280446 | -6.68247042 | -12.73258739 | -10.19779614 | -6.75981019 | -2.500721062 | -4.000570809 | -10.09573116
[11 empty] | 309.4884885 | -2.500721062 | -5.715308671 | -6.708296638 | -12.73263338 | -10.20900485 | -6.766350779 | -2.500721062 | -4.010500788 | -10.09656905
[11 empty] | 309.5915916 | -2.500721062 | -5.747355554 | -6.734325111 | -12.73267926 | -10.22029674 | -6.772872813 | -2.500721062 | -4.020480911 | -10.097407
[11 empty] | 309.6946947 | -2.500721062 | -5.779431368 | -6.760570754 | -12.73272503 | -10.23167762 | -6.779376258 | -2.500721062 | -4.030511224 | -10.09824503
[11 empty] | 309.7977978 | -2.500721062 | -5.811546381 | -6.782573803 | -12.73277069 | -10.2401323 | -6.78586108 | -2.500721062 | -4.040591773 | -10.09908313
[11 empty] | 309.9009009 | -2.500721062 | -5.843710872 | -6.797899864 | -12.73281624 | -10.24406157 | -6.792327248 | -2.500721062 | -4.050722597 | -10.0999213
[11 empty] | 310.004004 | -2.500721062 | -5.875935143 | -6.813218611 | -12.73286169 | -10.24799728 | -6.79877473 | -2.500721062 | -4.060903735 | -10.10075954
[11 empty] | 310.1071071 | -2.500721062 | -5.90822953 | -6.828534764 | -12.73290703 | -10.25193946 | -6.805203497 | -2.500721062 | -4.071135221 | -10.10159784
[11 empty] | 310.2102102 | -2.500721062 | -5.940604415 | -6.84385305 | -12.73295225 | -10.25588812 | -6.811613517 | -2.500721062 | -4.081417089 | -10.10243622
[11 empty] | 310.3133133 | -2.500721062 | -5.973070236 | -6.859178202 | -12.73299737 | -10.25984328 | -6.818004763 | -2.500721062 | -4.091749367 | -10.10327466
[11 empty] | 310.4164164 | -2.500721062 | -6.005637505 | -6.874514969 | -12.73304239 | -10.26380494 | -6.824377207 | -2.500721062 | -4.102132081 | -10.10411317
[11 empty] | 310.5195195 | -2.500721062 | -6.038316813 | -6.88986812 | -12.7330873 | -10.26777314 | -6.830730821 | -2.500721062 | -4.112565253 | -10.10495174
[11 empty] | 310.6226226 | -2.500721062 | -6.071118849 | -6.905242448 | -12.7331321 | -10.27174788 | -6.837065579 | -2.500721062 | -4.123048904 | -10.10579037
[11 empty] | 310.7257257 | -2.500721062 | -6.107033528 | -6.920642783 | -12.73317679 | -10.27572917 | -6.843381456 | -2.500721062 | -4.133583049 | -10.10662907
[11 empty] | 310.8288288 | -2.500721062 | -6.157080949 | -6.936073988 | -12.73322138 | -10.27971704 | -6.849678426 | -2.500721062 | -4.144167703 | -10.10746783
[11 empty] | 310.9319319 | -2.500721062 | -6.207111619 | -6.951540972 | -12.73326586 | -10.28371149 | -6.855956466 | -2.500721062 | -4.154802875 | -10.10830665
[11 empty] | 311.035035 | -2.500721062 | -6.257147739 | -6.967048696 | -12.73331023 | -10.28771254 | -6.862215553 | -2.500721062 | -4.165488572 | -10.10914553
[11 empty] | 311.1381381 | -2.500721062 | -6.307211502 | -6.982602174 | -12.7333545 | -10.2917202 | -6.868455665 | -2.500721062 | -4.176224797 | -10.10998447
[11 empty] | 311.2412412 | -2.500721062 | -6.357325112 | -6.998206485 | -12.73339867 | -10.29573449 | -6.87467678 | -2.500721062 | -4.187011551 | -10.11082346
[11 empty] | 311.3443443 | -2.500721062 | -6.407510809 | -7.013866777 | -12.73344273 | -10.29975542 | -6.880878877 | -2.500721062 | -4.19784883 | -10.11166251
[11 empty] | 311.4474474 | -2.500721062 | -6.457790893 | -7.029588273 | -12.73348668 | -10.30378299 | -6.887061936 | -2.500721062 | -4.208736628 | -10.11250162
[11 empty] | 311.5505506 | -2.500721062 | -6.508187744 | -7.045376277 | -12.73353053 | -10.30781723 | -6.893225939 | -2.500721062 | -4.219674935 | -10.11334078
[11 empty] | 311.6536537 | -2.500721062 | -6.55872385 | -7.061236184 | -12.73357428 | -10.31185815 | -6.899370867 | -2.500721062 | -4.230663736 | -10.11418
[11 empty] | 311.7567568 | -2.500721062 | -6.609421822 | -7.077173483 | -12.73361792 | -10.31590574 | -6.905496702 | -2.500721062 | -4.241703016 | -10.11501927
[11 empty] | 311.8598599 | -2.500721062 | -6.660304425 | -7.093193768 | -12.73366146 | -10.31996004 | -6.911603428 | -2.500721062 | -4.252792753 | -10.11585859
[11 empty] | 311.962963 | -2.500721062 | -6.711394599 | -7.109302742 | -12.73370489 | -10.32497206 | -6.918095117 | -2.500721062 | -4.280772382 | -10.11669796
[11 empty] | 312.0660661 | -2.500721062 | -6.762715479 | -7.125506226 | -12.73374822 | -10.33054388 | -6.924807757 | -2.500721062 | -4.318971923 | -10.11753738
[11 empty] | 312.1691692 | -2.500721062 | -6.814290424 | -7.141810164 | -12.73379145 | -10.33608848 | -6.93149349 | -2.500721062 | -4.357113909 | -10.11837685
[11 empty] | 312.2722723 | -2.500721062 | -6.866143037 | -7.158220638 | -12.73383458 | -10.34160761 | -6.938152891 | -2.500721062 | -4.395217758 | -10.11921636
[11 empty] | 312.3753754 | -2.500721062 | -6.918297192 | -7.174743867 | -12.7338776 | -10.34710299 | -6.944786531 | -2.500721062 | -4.43330279 | -10.12005593
[11 empty] | 312.4784785 | -2.500721062 | -6.970777054 | -7.19138622 | -12.73392052 | -10.35257629 | -6.951394969 | -2.500721062 | -4.471388253 | -10.12089553
[11 empty] | 312.5815816 | -2.500721062 | -7.023607108 | -7.208154226 | -12.73396334 | -10.35802913 | -6.957978757 | -2.500721062 | -4.509493338 | -10.12173519
[11 empty] | 312.6846847 | -2.500721062 | -7.076812182 | -7.22505458 | -12.73400606 | -10.36346309 | -6.964538443 | -2.500721062 | -4.547637206 | -10.12257489
[11 empty] | 312.7877878 | -2.500721062 | -7.130417472 | -7.242094152 | -12.73404867 | -10.3688797 | -6.971074566 | -2.500721062 | -4.585839007 | -10.12341463
[11 empty] | 312.8908909 | -2.500721062 | -7.184448567 | -7.259279999 | -12.73409118 | -10.37428047 | -6.977587662 | -2.500721062 | -4.624117901 | -10.12425441
[11 empty] | 312.993994 | -2.500721062 | -7.238931474 | -7.276619371 | -12.7341336 | -10.37966686 | -6.984078262 | -2.500721062 | -4.662493081 | -10.12509423
[11 empty] | 313.0970971 | -2.500721062 | -7.293892646 | -7.295116893 | -12.73417591 | -10.3850403 | -6.991133606 | -2.500721062 | -4.700983794 | -10.12593409
[11 empty] | 313.2002002 | -2.500721062 | -7.349359008 | -7.3273808 | -12.73421812 | -10.39040218 | -7.006171314 | -2.500721062 | -4.739609361 | -10.12677399
[11 empty] | 313.3033033 | -2.500721062 | -7.40535798 | -7.359620965 | -12.73426023 | -10.39575389 | -7.021079032 | -2.500721062 | -4.7783892 | -10.12761393
[11 empty] | 313.4064064 | -2.500721062 | -7.447652682 | -7.386318804 | -12.73430224 | -10.40109676 | -7.035865178 | -2.500721062 | -4.817342848 | -10.12845391
[11 empty] | 313.5095095 | -2.500721062 | -7.485076226 | -7.410912056 | -12.73434415 | -10.4064321 | -7.050538035 | -2.500721062 | -4.856489983 | -10.12929392
[11 empty] | 313.6126126 | -2.500721062 | -7.522627072 | -7.43534969 | -12.73438596 | -10.41176122 | -7.065105763 | -2.500721062 | -4.895850444 | -10.13013396
[11 empty] | 313.7157157 | -2.500721062 | -7.560316598 | -7.459644138 | -12.73442767 | -10.41708538 | -7.079576411 | -2.500721062 | -4.935444257 | -10.13097404
[11 empty] | 313.8188188 | -2.500721062 | -7.59815634 | -7.483807644 | -12.73446928 | -10.42240584 | -7.093957924 | -2.500721062 | -4.975291653 | -10.13181416
[11 empty] | 313.9219219 | -2.500721062 | -7.636158015 | -7.507852284 | -12.73451079 | -10.42772384 | -7.10825816 | -2.500721062 | -5.015413095 | -10.1326543
[11 empty] | 314.025025 | -2.500721062 | -7.674333527 | -7.531789979 | -12.73455221 | -10.43304059 | -7.122484895 | -2.500721062 | -5.0558293 | -10.13349447
[11 empty] | 314.1281281 | -2.500721062 | -7.712694989 | -7.55563251 | -12.73459352 | -10.43835729 | -7.136645836 | -2.500721062 | -5.096561258 | -10.13433468
[11 empty] | 314.2312312 | -2.500721062 | -7.751254735 | -7.579391535 | -12.73463474 | -10.44367515 | -7.150748635 | -2.500721062 | -5.137630263 | -10.13517491
[11 empty] | 314.3343343 | -2.500721062 | -7.790025337 | -7.603078604 | -12.73467586 | -10.44899534 | -7.191338464 | -2.500721062 | -5.179057932 | -10.13601517
[11 empty] | 314.4374374 | -2.500721062 | -7.829019621 | -7.626705171 | -12.73471688 | -10.45431903 | -7.256448537 | -2.500721062 | -5.220866231 | -10.13685546
[11 empty] | 314.5405405 | -2.500721062 | -7.868250681 | -7.650282611 | -12.7347578 | -10.4596474 | -7.320853564 | -2.500721062 | -5.263077497 | -10.13769577
[11 empty] | 314.6436436 | -2.500721062 | -7.907731901 | -7.673822234 | -12.73479863 | -10.4649816 | -7.384600784 | -2.500721062 | -5.30571447 | -10.13853611
[11 empty] | 314.7467467 | -2.500721062 | -7.947476968 | -7.697335299 | -12.73483935 | -10.46301695 | -7.446427632 | -2.500721062 | -5.34880031 | -10.12927755
[11 empty] | 314.8498498 | -2.500721062 | -7.98749989 | -7.72083303 | -12.73487999 | -10.41785443 | -7.49014473 | -2.500721062 | -5.392358631 | -10.09304265
[11 empty] | 314.952953 | -2.500721062 | -8.027815015 | -7.744326628 | -12.73492052 | -10.30950119 | -7.495690098 | -2.500721062 | -5.436413522 | -10.05695917
[11 empty] | 315.0560561 | -2.500721062 | -8.068437051 | -7.742921577 | -12.73496096 | -10.20053917 | -7.486266755 | -2.500721062 | -5.480989575 | -10.00673933
[11 empty] | 315.1591592 | -2.500721062 | -8.109381081 | -7.674795023 | -12.7350013 | -10.08918685 | -7.437765662 | -2.500721062 | -5.526111917 | -9.918426428
[11 empty] | 315.2622623 | -2.500721062 | -8.150662588 | -7.606656501 | -12.73504155 | -9.978347415 | -7.388778428 | -2.500721062 | -5.571806232 | -9.830375125
[11 empty] | 315.3653654 | -2.500721062 | -8.19229747 | -7.538542498 | -12.7350817 | -9.868040706 | -7.339399297 | -2.500721062 | -5.618098795 | -9.742605456
[11 empty] | 315.4684685 | -2.500721062 | -8.234302063 | -7.470489609 | -12.73512175 | -9.758286744 | -7.289721998 | -2.500721062 | -5.665016496 | -9.655137474
[11 empty] | 315.5715716 | -2.500721062 | -8.285247777 | -7.402534566 | -12.73516171 | -9.649105746 | -7.239839874 | -2.500721062 | -5.741260022 | -9.567991247
[11 empty] | 315.6746747 | -2.500721062 | -8.336797607 | -7.334714279 | -12.73485195 | -9.540518135 | -7.189845998 | -2.500721062 | -5.805543207 | -9.477805923
[11 empty] | 315.7777778 | -2.500721062 | -8.376531053 | -7.267065873 | -12.73361075 | -9.432544549 | -7.1398333 | -2.500721062 | -5.833673346 | -9.378910063
[11 empty] | 315.8808809 | -2.500721062 | -8.409153404 | -7.199626723 | -12.73237983 | -9.325205844 | -7.089894688 | -2.500721062 | -5.861661113 | -9.28036376
[11 empty] | 315.983984 | -2.500721062 | -8.441634589 | -7.132434495 | -12.73115984 | -9.218523108 | -7.040123173 | -2.500721062 | -5.889593134 | -9.182187036
[11 empty] | 316.0870871 | -2.500721062 | -8.449892018 | -7.065527185 | -12.72995145 | -9.112517668 | -6.99061199 | -2.500721062 | -5.91755752 | -9.084399979
[11 empty] | 316.1901902 | -2.500721062 | -8.393201052 | -6.998943153 | -12.72875528 | -9.007211095 | -6.941454721 | -2.500721062 | -5.94564392 | -8.987022744
[11 empty] | 316.2932933 | -2.500721062 | -8.33583804 | -6.93272117 | -12.72757196 | -8.902625214 | -6.89274542 | -2.500721062 | -5.973943571 | -8.890075558
[11 empty] | 316.3963964 | -2.500721062 | -8.277852142 | -6.866900451 | -12.7264021 | -8.798782113 | -6.844578737 | -2.500721062 | -6.002549354 | -8.793578718
[11 empty] | 316.4994995 | -2.500721062 | -8.219292501 | -6.801520703 | -12.72524631 | -8.695704148 | -6.797050039 | -2.500721062 | -6.031555847 | -8.683738257
[11 empty] | 316.6026026 | -2.500721062 | -8.160208248 | -6.736622162 | -12.72410517 | -8.593413951 | -6.750255536 | -2.500721062 | -6.06105938 | -8.537199997
[11 empty] | 316.7057057 | -2.500721062 | -8.100648516 | -6.674051882 | -12.72297926 | -8.49193444 | -6.704292407 | -2.500721062 | -6.091158088 | -8.390803336
[11 empty] | 316.8088088 | -2.500721062 | -8.040662443 | -6.614637145 | -12.72186914 | -8.391288822 | -6.659258919 | -2.500721062 | -6.121951968 | -8.244560012
[11 empty] | 316.9119119 | -2.500721062 | -7.980299189 | -6.555780446 | -12.72077536 | -8.291382443 | -6.615196732 | -2.500721062 | -6.15090573 | -8.098481913
[11 empty] | 317.015015 | -2.500721062 | -7.919607944 | -6.497530705 | -12.71969844 | -8.1909392 | -6.571569054 | -2.500721062 | -6.14902774 | -7.945393608
[11 empty] | 317.1181181 | -2.500721062 | -7.858637937 | -6.439937472 | -12.71863891 | -8.091361102 | -6.529150253 | -2.500721062 | -6.147053786 | -7.773098964
[11 empty] | 317.2212212 | -2.500721062 | -7.797438448 | -6.383050978 | -12.71759728 | -7.992669576 | -6.488042858 | -2.500721062 | -6.145041128 | -7.600718419
[11 empty] | 317.3243243 | -2.500721062 | -7.736058823 | -6.326922199 | -12.71657401 | -7.894886277 | -6.448351075 | -2.500721062 | -6.143047459 | -7.428252959
[11 empty] | 317.4274274 | -2.500721062 | -7.674548479 | -6.271602912 | -12.71556959 | -7.798033081 | -6.4101809 | -2.500721062 | -6.141130921 | -7.255703572
[11 empty] | 317.5305305 | -2.500721062 | -7.612956923 | -6.217145752 | -12.71458446 | -7.702132089 | -6.373640249 | -2.500721062 | -6.139350128 | -7.08307125
[11 empty] | 317.6336336 | -2.500721062 | -7.551333759 | -6.163604279 | -12.71361907 | -7.607205623 | -6.338839077 | -2.500721062 | -6.137764182 | -6.910356986
[11 empty] | 317.7367367 | -2.500721062 | -7.489728702 | -6.111033033 | -12.71267382 | -7.513276227 | -6.3058895 | -2.500721062 | -6.136432699 | -6.737561778
[11 empty] | 317.8398398 | -2.500721062 | -7.428191592 | -6.0594876 | -12.71174913 | -7.420366664 | -6.274905919 | -2.500721062 | -6.135415821 | -6.564686627
[11 empty] | 317.9429429 | -2.500721062 | -7.366772406 | -6.009024672 | -12.71084537 | -7.328499912 | -6.246005137 | -2.500721062 | -6.134774245 | -6.391732535
[11 empty] | 318.046046 | -2.500721062 | -7.305521272 | -5.959702118 | -12.70996291 | -7.237699164 | -6.219306478 | -2.500721062 | -6.134569238 | -6.218700507
[11 empty] | 318.1491491 | -2.500721062 | -7.244488481 | -5.902665311 | -12.7091021 | -7.147987821 | -6.189654575 | -2.500721062 | -6.134862662 | -6.045591551
[11 empty] | 318.2522523 | -2.500721062 | -7.183724499 | -5.838405412 | -12.70826326 | -7.059389491 | -6.15743591 | -2.500721062 | -6.135716994 | -5.872406678
[11 empty] | 318.3553554 | -2.500721062 | -7.123279986 | -5.774863592 | -12.7074467 | -6.971927983 | -6.127447939 | -2.500721062 | -6.137195347 | -5.699146901
[11 empty] | 318.4584585 | -2.500721062 | -7.063205804 | -5.712067507 | -12.70665272 | -6.8856273 | -6.099802749 | -2.500721062 | -6.139361494 | -5.525813233
[11 empty] | 318.5615616 | -2.500721062 | -7.003553037 | -5.650044967 | -12.70588158 | -6.800511639 | -6.074615034 | -2.500721062 | -6.14227989 | -5.352406694
[11 empty] | 318.6646647 | -2.500721062 | -6.944372997 | -5.588823951 | -12.70513354 | -6.716605375 | -6.052002191 | -2.500721062 | -6.146015694 | -5.1789283
[11 empty] | 318.7677678 | -2.500721062 | -6.885717248 | -5.528432613 | -12.70440884 | -6.633933064 | -6.032084427 | -2.500721062 | -6.150634792 | -5.005379074
[11 empty] | 318.8708709 | -2.500721062 | -6.827637611 | -5.468899293 | -12.70370768 | -6.552519425 | -6.014984855 | -2.500721062 | -6.156203821 | -4.831760039
[11 empty] | 318.973974 | -2.500721062 | -6.770186186 | -5.410252524 | -12.70303027 | -6.472389342 | -6.000829583 | -2.500721062 | -6.162790193 | -4.658072219
[11 empty] | 319.0770771 | -2.500721062 | -6.713415362 | -5.354883858 | -12.70237677 | -6.393567845 | -5.989747813 | -2.500721062 | -6.177596039 | -4.484316641
[11 empty] | 319.1801802 | -2.500721062 | -6.657377832 | -5.305915363 | -12.70174735 | -6.316080104 | -5.981871919 | -2.500721062 | -6.209994407 | -4.310494334
[11 empty] | 319.2832833 | -2.500721062 | -6.60212661 | -5.25786684 | -12.70114214 | -6.239951419 | -5.977337536 | -2.500721062 | -6.243384099 | -4.136606326
[11 empty] | 319.3863864 | -2.500721062 | -6.547715045 | -5.210778084 | -12.70056127 | -6.165207206 | -5.916200193 | -2.500721062 | -6.277857273 | -3.96265365
[11 empty] | 319.4894895 | -2.500721062 | -6.494196833 | -5.164688945 | -12.70000482 | -6.091872985 | -5.854757057 | -2.500721062 | -6.313506384 | -3.788637339
[11 empty] | 319.5925926 | -2.500721062 | -6.441626036 | -5.119639347 | -12.63701474 | -6.019974368 | -5.794796889 | -2.500721062 | -6.350424214 | -3.614558426
[11 empty] | 319.6956957 | -2.500721062 | -6.390057092 | -5.075669316 | -12.40676638 | -5.552202286 | -5.668616059 | -2.500721062 | -6.388703909 | -2.87059854
[11 empty] | 319.7987988 | -2.500721062 | -6.339544837 | -5.032818996 | -12.17656052 | -4.522840262 | -5.480168937 | -2.500721062 | -6.428439003 | -3.290886
[11 empty] | 319.9019019 | -2.500721062 | -6.290144511 | -4.991128673 | -11.94639737 | -5.91441753 | -5.666174425 | -2.500721062 | -6.469723455 | -3.149704523
[11 empty] | 320.005005 | -2.500721062 | -6.24191178 | -7.026259834 | -11.71627712 | -5.865173429 | -6.849932496 | -2.500721062 | -6.51265167 | -1.922036155
[11 empty] | 320.1081081 | -2.500721062 | -6.194902748 | -4.963948443 | -11.48619997 | -5.981169208 | -5.690658926 | -2.500721062 | -6.557318529 | -2.903067206
[11 empty] | 320.2112112 | -2.500721062 | -6.149173973 | -5.009541296 | -11.25616612 | -6.016852709 | -5.737401965 | -2.500721062 | -6.603819411 | -2.810010626
[11 empty] | 320.3143143 | -2.500721062 | -6.108174085 | -5.055518214 | -11.02617577 | -6.052663096 | -5.784476307 | -2.500721062 | -6.652250219 | -2.716592413
[11 empty] | 320.4174174 | -2.500721062 | -6.069677321 | -5.101890146 | -10.79622909 | -6.088598178 | -5.8318797 | -2.500721062 | -6.702707399 | -2.622841766
[11 empty] | 320.5205205 | -2.500721062 | -6.028246565 | -5.148668184 | -10.56632626 | -6.124655726 | -5.879609779 | -2.500721062 | -6.739907042 | -2.528787886
[11 empty] | 320.6236236 | -2.500721062 | -5.982000086 | -5.195863577 | -10.32011285 | -6.160833478 | -5.927664067 | -2.500721062 | -5.894962515 | -2.215909812
[11 empty] | 320.7267267 | -2.500721062 | -5.936909973 | -5.24348775 | -10.10744829 | -6.197129137 | -5.976039973 | -2.500721062 | -6.814513707 | -2.348845548
[11 empty] | 320.8298298 | -2.500721062 | -5.893019293 | -5.291552318 | -9.878568145 | -6.233540371 | -6.024734795 | -2.500721062 | -6.881615371 | -2.26632843
[11 empty] | 320.9329329 | -2.500721062 | -5.850370721 | -5.340069105 | -9.649709741 | -6.270064818 | -6.073745715 | -2.500721062 | -6.949024642 | -2.18359153
[11 empty] | 321.036036 | -2.500721062 | -4.496824013 | -5.389050161 | -9.420874398 | -6.306700079 | -6.1230698 | -2.500721062 | -7.016754316 | -2.100664005
[11 empty] | 321.1391391 | -2.500721062 | -5.834217536 | -5.43850778 | -9.192063387 | -6.343080127 | -6.172704006 | -2.500721062 | -7.084817191 | -2.017575024
[11 empty] | 321.2422422 | -2.500721062 | -5.878026082 | -5.488454519 | -8.963277941 | -6.378577675 | -6.222645171 | -2.500721062 | -7.153226083 | -1.934353771
[11 empty] | 321.3453453 | -2.500721062 | -5.922070292 | -5.538903215 | -8.734519255 | -6.414150994 | -6.272890021 | -2.500721062 | -7.221993852 | -1.851029431
[11 empty] | 321.4484484 | -2.500721062 | -5.966351814 | -5.58986701 | -8.505788489 | -6.449798523 | -6.323435167 | -2.500721062 | -7.291133422 | -2.559856005
[11 empty] | 321.5515516 | -2.500721062 | -6.010872223 | -5.641359364 | -8.277086769 | -6.485518715 | -6.374277106 | -2.500721062 | -7.360657798 | -1.722807418
[11 empty] | 321.6546547 | -2.500721062 | -6.055633028 | -5.693394083 | -8.048415188 | -6.52131003 | -6.425412221 | -2.500721062 | -7.430580094 | -1.693521409
[11 empty] | 321.7577578 | -2.500721062 | -6.100635673 | -5.741066301 | -7.819774809 | -6.557170939 | -6.476836781 | -2.500721062 | -7.500913551 | -1.664190261
[11 empty] | 321.8608609 | -2.500721062 | -6.145881548 | -5.788341463 | -7.591166664 | -6.570168371 | -6.528546944 | -2.500721062 | -7.571671561 | -1.634829556
[11 empty] | 321.963964 | -2.500721062 | -6.191371989 | -5.835980486 | -7.362591759 | -6.520876188 | -6.580538753 | -2.500721062 | -7.642867689 | -2.221892604
[11 empty] | 322.0670671 | -2.500721062 | -6.237108285 | -5.88398933 | -7.134051071 | -6.469855198 | -6.632808138 | -2.500721062 | -7.714515698 | -1.597084364
[11 empty] | 322.1701702 | -2.500721062 | -6.283091685 | -5.932374078 | -6.905545555 | -6.417141297 | -6.685350921 | -2.500721062 | -7.786629568 | -1.597084364
[11 empty] | 322.2732733 | -2.500721062 | -6.329323401 | -5.981140939 | -6.67707614 | -6.362771473 | -6.738162811 | -2.500721062 | -7.859223527 | -1.597084364
[11 empty] | 322.3763764 | -2.500721062 | -6.375804613 | -6.030296269 | -6.448643732 | -6.306783764 | -6.791239408 | -2.500721062 | -7.93231207 | -1.597084364
[11 empty] | 322.4794795 | -2.500721062 | -6.422536478 | -6.079846574 | -6.220249216 | -6.249217218 | -6.844576201 | -2.500721062 | -8.005909987 | -1.597084364
[11 empty] | 322.5825826 | -2.500721062 | -6.469520132 | -6.129798532 | -5.991893457 | -6.190111847 | -6.898168575 | -2.500721062 | -8.080032388 | -1.597084364
[11 empty] | 322.6856857 | -2.500721062 | -6.516756698 | -6.171406806 | -5.763577301 | -6.12493073 | -6.952011804 | -2.500721062 | -8.154694727 | -1.597084364
[11 empty] | 322.7887888 | -2.500721062 | -6.564247292 | -6.189595615 | -5.535301576 | -6.045822416 | -7.00610106 | -2.500721062 | -8.229912836 | -1.597084364
[11 empty] | 322.8918919 | -2.500721062 | -6.611993028 | -6.207457514 | -5.307067093 | -5.964893168 | -7.060431407 | -2.500721062 | -8.305702944 | -1.597084364
[11 empty] | 322.994995 | -2.500721062 | -6.659995027 | -6.225021893 | -5.078874646 | -5.882185874 | -7.114997809 | -2.500721062 | -8.382081712 | -1.597084364
[11 empty] | 323.0980981 | -2.500721062 | -6.708254418 | -6.242319493 | -4.850725016 | -5.797744051 | -7.169795128 | -2.500721062 | -8.459066258 | -1.597084364
[11 empty] | 323.2012012 | -2.500721062 | -6.756772353 | -6.259382406 | -4.622618969 | -5.711611815 | -7.224818124 | -2.500721062 | -8.536674188 | -1.597084364
[11 empty] | 323.3043043 | -2.500721062 | -6.805550004 | -6.276244081 | -4.394557258 | -5.623833834 | -7.280061461 | -2.500721062 | -8.614923629 | -1.597084364
[11 empty] | 323.4074074 | -2.500721062 | -6.854588582 | -6.292939316 | -4.166540625 | -5.534455297 | -7.335519705 | -2.500721062 | -8.693833258 | -1.597084364
[11 empty] | 323.5105105 | -2.500721062 | -6.903889332 | -6.309504269 | -3.938569801 | -5.443521877 | -7.391187328 | -2.500721062 | -8.773422333 | -1.597084364
[11 empty] | 323.6136136 | -2.500721062 | -6.953453551 | -6.32597645 | -3.710645505 | -5.351079697 | -7.447058708 | -2.500721062 | -8.853710731 | -1.597084364
[11 empty] | 323.7167167 | -2.500721062 | -7.003282589 | -6.342394727 | -3.482768449 | -5.257175299 | -7.503128134 | -2.500721062 | -8.934718977 | -1.597084364
[11 empty] | 323.8198198 | -2.500721062 | -7.054367249 | -6.358799324 | -3.254939336 | -5.161855617 | -7.559389803 | -2.500721062 | -9.016806181 | -1.597084364
[11 empty] | 323.9229229 | -2.500721062 | -7.115994915 | -6.375231823 | -3.027158863 | -5.065167939 | -7.615837828 | -2.500721062 | -9.103156339 | -1.597084364
[11 empty] | 324.026026 | -2.500721062 | -7.177746588 | -6.391735163 | -2.799427717 | -4.967159892 | -7.672466236 | -2.500721062 | -9.190218777 | -1.597084364
[11 empty] | 324.1291291 | -2.500721062 | -7.239633288 | -6.400617876 | -2.571746582 | -4.867879406 | -7.729268973 | -2.500721062 | -9.256669209 | -1.597084364
[11 empty] | 324.2322322 | -2.500721062 | -7.301665953 | -6.406859022 | -2.344116138 | -4.767374697 | -7.786239904 | -2.500721062 | -9.316367272 | -1.597084364
[11 empty] | 324.3353353 | -2.500721062 | -7.36385546 | -6.412905747 | -2.116537057 | -4.665694239 | -7.843372816 | -2.500721062 | -9.376027055 | -1.597084364
[11 empty] | 324.4384384 | -2.500721062 | -7.426212651 | -6.418786219 | -1.889010013 | -4.562886745 | -7.900661423 | -2.500721062 | -9.43564558 | -1.597084364
[11 empty] | 324.5415415 | -2.500721062 | -7.488748355 | -6.424529107 | -4.172466266 | -4.45900115 | -7.958099365 | -2.500721062 | -9.495219789 | -1.597084364
[11 empty] | 324.6446446 | -2.500721062 | -7.551473411 | -6.43016354 | -1.597084364 | -4.354086586 | -8.015680214 | -2.500721062 | -9.554746554 | -1.597084364
[11 empty] | 324.7477477 | -2.500721062 | -7.614398699 | -6.435719078 | -1.597084364 | -4.248192371 | -8.073397474 | -2.500721062 | -9.614222684 | -1.597084364
[11 empty] | 324.8508509 | -2.500721062 | -7.677535154 | -6.441225674 | -1.597084364 | -4.141367987 | -8.131244586 | -2.500721062 | -9.673644933 | -1.597084364
[11 empty] | 324.953954 | -2.500721062 | -7.740893799 | -6.446713632 | -1.597084364 | -4.033663071 | -8.189214927 | -2.500721062 | -9.733010008 | -1.597084364
[11 empty] | 325.0570571 | -2.689604713 | -7.840104748 | -6.457438689 | -1.597084364 | -3.925127397 | -8.247301819 | -2.500721062 | -9.80581163 | -1.597084364
[11 empty] | 325.1601602 | -3.043431255 | -7.969934421 | -6.472692554 | -1.597084364 | -3.815810866 | -8.305498528 | -2.500721062 | -9.889954483 | -1.597084364
[11 empty] | 325.2632633 | -3.397386923 | -8.097864988 | -6.487920723 | -1.597084364 | -3.705763492 | -8.363798266 | -2.500721062 | -9.973504738 | -1.597084364
[11 empty] | 325.3663664 | -3.75147181 | -8.205947965 | -6.496907572 | -1.597084364 | -3.595035394 | -8.422194198 | -2.500721062 | -10.05648264 | -1.597084364
[11 empty] | 325.4694695 | -4.10568601 | -8.273635993 | -6.488885597 | -1.597084364 | -3.483676784 | -8.480679442 | -2.500721062 | -10.13890791 | -1.597084364
[11 empty] | 325.5725726 | -4.460029619 | -8.339502026 | -6.480375094 | -1.597084364 | -3.371737959 | -8.539247073 | -2.500721062 | -10.22079975 | -1.597084364
[11 empty] | 325.6756757 | -4.814502731 | -8.403658525 | -6.471428971 | -1.597084364 | -3.259269297 | -8.597890126 | -2.500721062 | -10.30217693 | -1.597084364
[11 empty] | 325.7787788 | -5.169105441 | -8.466219043 | -6.462100736 | -1.597084364 | -3.146321242 | -8.656601602 | -2.500721062 | -10.38305779 | -1.597084364
[11 empty] | 325.8818819 | -5.523837843 | -8.527298199 | -6.452444474 | -1.597084364 | -3.032944305 | -8.715374466 | -2.500721062 | -10.46346027 | -1.597084364
[11 empty] | 325.984985 | -5.878700032 | -8.587011657 | -6.44251482 | -1.597084364 | -2.919189054 | -8.774201655 | -2.500721062 | -10.54340198 | -1.597084364
[11 empty] | 326.0880881 | -6.233692104 | -8.645476107 | -6.432366936 | -1.597084364 | -2.784365345 | -8.83307608 | -2.500721062 | -10.62290018 | -1.597084364
[11 empty] | 326.1911912 | -6.588814153 | -8.702809242 | -6.422056486 | -1.597084364 | -2.691828776 | -8.891990628 | -2.500721062 | -10.70197187 | -1.597084364
[11 empty] | 326.2942943 | -6.944066275 | -8.759129736 | -6.411639612 | -1.597084364 | -2.578712094 | -8.950938168 | -2.500721062 | -10.78063379 | -1.597084364
[11 empty] | 326.3973974 | -7.299448565 | -8.814557228 | -6.401172906 | -1.597084364 | -2.465414032 | -9.009911551 | -2.500721062 | -10.85890246 | -1.597084364
[11 empty] | 326.5005005 | -7.654961118 | -8.869212299 | -6.390713384 | -1.597084364 | -2.351985337 | -9.068903617 | -2.500721062 | -10.93679419 | -1.597084364
[11 empty] | 326.6036036 | -8.010604031 | -8.923216453 | -6.380318461 | -1.597084364 | -2.238476797 | -9.127907197 | -2.500721062 | -11.01432517 | -1.597084364
[11 empty] | 326.7067067 | -8.366377398 | -8.976692099 | -6.370045923 | -1.597084364 | -2.124939231 | -9.186915115 | -2.500721062 | -11.09151142 | -1.597084364
[11 empty] | 326.8098098 | -8.722281315 | -9.029762532 | -6.359953902 | -1.597084364 | -3.828312736 | -9.245920195 | -2.500721062 | -11.16836891 | -1.597084364
[11 empty] | 326.9129129 | -9.078315878 | -9.082551915 | -6.350100844 | -1.597084364 | -1.966734078 | -9.30491526 | -2.500721062 | -11.2449135 | -1.597084364
[11 empty] | 327.016016 | -9.434481183 | -9.135185261 | -6.340545487 | -1.597084364 | -1.950086992 | -9.36389314 | -2.500721062 | -11.32116104 | -1.597084364
[11 empty] | 327.1191191 | -9.790777327 | -9.173146161 | -6.331346829 | -1.597084364 | -1.933414343 | -9.422846672 | -2.500721062 | -11.39712737 | -1.597084364
[11 empty] | 327.2222222 | -10.1472044 | -9.17144462 | -6.322564103 | -1.597084364 | -1.916731781 | -9.481768706 | -2.500721062 | -11.47282836 | -1.597084364
[11 empty] | 327.3253253 | -10.50376251 | -9.168944742 | -6.314256744 | -1.597084364 | -1.900055032 | -9.540652107 | -2.500721062 | -11.54827991 | -1.597084364
[11 empty] | 327.4284284 | -10.86045175 | -9.165820313 | -6.309538378 | -1.597084364 | -1.883399887 | -9.599489757 | -2.500721062 | -11.62349803 | -1.597084364
[11 empty] | 327.5315315 | -11.21727221 | -9.162247488 | -6.309463513 | -1.597084364 | -1.866782177 | -9.658274562 | -2.500721062 | -11.69849882 | -1.597084364
[11 empty] | 327.6346346 | -11.57422399 | -9.158404836 | -6.849600371 | -1.597084364 | -2.170864846 | -9.716999454 | -2.500721062 | -11.77329855 | -1.597084364
[11 empty] | 327.7377377 | -11.93130718 | -9.15447339 | -6.332752659 | -1.597084364 | -1.848109997 | -9.775657393 | -2.500721062 | -11.84791365 | -1.597084364
[11 empty] | 327.8408408 | -12.28852189 | -9.150636705 | -6.367977156 | -1.597084364 | -1.851828791 | -9.834241372 | -2.500721062 | -11.92236073 | -1.597084364
[11 empty] | 327.9439439 | -12.64586821 | -9.14708091 | -6.403445049 | -1.597084364 | -1.855601679 | -9.892744417 | -2.500721062 | -11.99665667 | -1.597084364
[11 empty] | 328.047047 | -13.00334624 | -9.143994771 | -6.439200152 | -1.597084364 | -1.859429418 | -9.951159598 | -2.500721062 | -12.07081858 | -1.597084364
[11 empty] | 328.1501502 | -13.36095607 | -9.141569747 | -6.475286716 | -1.597084364 | -1.861800024 | -10.00890025 | -2.500721062 | -12.12141061 | -1.597084364
[11 empty] | 328.2532533 | -13.7186978 | -9.140000056 | -6.511749418 | -1.597084364 | -1.860050716 | -10.06496683 | -2.500721062 | -12.10858254 | -1.597084364
[11 empty] | 328.3563564 | -14.07657154 | -9.139482733 | -6.548633346 | -1.597084364 | -1.858115571 | -10.12088841 | -2.500721062 | -12.0947529 | -1.597084364
[11 empty] | 328.4594595 | -14.43457737 | -9.140217694 | -6.585983988 | -1.597084364 | -1.855993883 | -10.17666061 | -2.500721062 | -12.08003066 | -1.597084364
[11 empty] | 328.5625626 | -14.79271539 | -9.142407796 | -6.623847223 | -1.597084364 | -1.853685165 | -10.23227918 | -2.500721062 | -12.06452634 | -1.597084364
[11 empty] | 328.6656657 | -15.15098571 | -9.146258893 | -6.662269303 | -1.597084364 | -1.851189151 | -10.28773997 | -2.500721062 | -12.04835199 | -1.597084364
[11 empty] | 328.7687688 | -15.50938841 | -9.151979899 | -6.701296845 | -1.597084364 | -1.8485058 | -10.34303896 | -2.500721062 | -12.03162113 | -1.597084364
[11 empty] | 328.8718719 | -15.8679236 | -9.152594476 | -6.740976822 | -1.597084364 | -1.845635296 | -10.39817226 | -2.500721062 | -12.01225942 | -1.597084364
[11 empty] | 328.974975 | -16.22659138 | -9.149166068 | -6.781356547 | -1.597084364 | -1.842578054 | -10.45313606 | -2.500721062 | -11.9906664 | -1.597084364
[11 empty] | 329.0780781 | -16.58539184 | -9.147793829 | -6.807155624 | -1.597084364 | -1.83933472 | -10.50032995 | -2.500721062 | -11.96876238 | -1.597084364
[11 empty] | 329.1811812 | -16.94432509 | -9.148674729 | -6.791854295 | -1.597084364 | -1.83590617 | -10.52674968 | -2.500721062 | -11.94665976 | -1.597084364
[11 empty] | 329.2842843 | -17.30339121 | -9.152008359 | -6.775780626 | -1.597084364 | -1.832293516 | -10.55252122 | -2.500721062 | -11.92447206 | -1.597084364
[11 empty] | 329.3873874 | -17.66259031 | -9.15799696 | -6.759012785 | -1.597084364 | -1.828498102 | -10.57767004 | -2.500721062 | -11.90231385 | -1.597084364
[11 empty] | 329.4904905 | -18.02192249 | -9.166845454 | -6.741631581 | -1.597084364 | -1.824521505 | -10.60222243 | -2.500721062 | -11.8803008 | -1.597084364
[11 empty] | 329.5935936 | -18.38138784 | -9.178761468 | -6.723720491 | -1.597084364 | -1.820365538 | -10.62620544 | -2.500721062 | -11.85854961 | -1.597084364
[11 empty] | 329.6966967 | -18.74098647 | -9.193955343 | -6.705365693 | -1.597084364 | -1.816032245 | -10.64964684 | -2.500721062 | -11.83717798 | -1.597084364
[11 empty] | 329.7997998 | -19.10071848 | -9.212640149 | -6.686656094 | -1.597084364 | -1.811523903 | -10.67257505 | -2.500721062 | -11.81630465 | -1.597084364
[11 empty] | 329.9029029 | -19.46058395 | -9.235031673 | -6.667683374 | -1.597084364 | -1.806843018 | -10.69501909 | -2.500721062 | -11.79604934 | -1.597084364
[11 empty] | 330.006006 | -19.820583 | -9.261348406 | -6.648542017 | -1.597084364 | -1.801992327 | -10.71700856 | -2.500721062 | -11.77653273 | -1.597084364
[11 empty] | 330.1091091 | -19.82407879 | -9.215002227 | -6.616588696 | -1.597084364 | -1.796974789 | -10.6934436 | -2.500721062 | -11.73213824 | -1.597084364
[11 empty] | 330.2122122 | -19.82407879 | -9.169623184 | -6.58399367 | -1.597084364 | -1.791793591 | -10.54706303 | -2.500721062 | -11.68778537 | -1.597084364
[11 empty] | 330.3153153 | -19.82407879 | -8.048179753 | -6.027308142 | -1.597084364 | -1.786452136 | -10.39735643 | -2.500721062 | -11.64379896 | -1.597084364
[11 empty] | 330.4184184 | -19.82407879 | -9.128781793 | -6.537811562 | -1.597084364 | -1.780954046 | -10.24441506 | -2.500721062 | -11.60025517 | -1.597084364
[11 empty] | 330.5215215 | -19.82407879 | -9.138257463 | -6.528270129 | -1.597084364 | -1.775303154 | -10.08832964 | -2.500721062 | -11.55722947 | -1.597084364
[11 empty] | 330.6246246 | -19.82407879 | -9.148504452 | -6.518091592 | -1.597084364 | -1.769503504 | -9.929190353 | -2.500721062 | -11.51479654 | -1.597084364
[11 empty] | 330.7277277 | -19.82407879 | -9.159574986 | -6.507339366 | -1.597084364 | -1.76355934 | -9.767086711 | -2.500721062 | -11.47303027 | -1.597084364
[11 empty] | 330.8308308 | -19.82407879 | -9.171520324 | -6.496078687 | -1.597084364 | -1.757475108 | -9.602107549 | -2.500721062 | -11.43200363 | -1.597084364
[11 empty] | 330.9339339 | -19.82407879 | -9.184390679 | -6.484376579 | -1.597084364 | -1.751255442 | -9.43434095 | -2.500721062 | -11.39178865 | -1.597084364
[11 empty] | 331.037037 | -19.82407879 | -9.198235137 | -6.48060355 | -1.597084364 | -1.744905169 | -9.263874211 | -2.798275746 | -11.38712078 | -1.597084364
[11 empty] | 331.1401401 | -19.82407879 | -9.205152761 | -6.478951868 | -1.597084364 | -1.738429292 | -9.090793795 | -3.186363938 | -11.37044868 | -1.597084364
[11 empty] | 331.2432432 | -19.82407879 | -9.191493544 | -6.476965912 | -1.597084364 | -1.731832991 | -8.91518531 | -3.574607479 | -11.29270504 | -1.597084364
[11 empty] | 331.3463463 | -19.82407879 | -9.178270137 | -6.474733553 | -1.597084364 | -1.725121613 | -8.737133471 | -3.963006492 | -11.21365504 | -1.597084364
[11 empty] | 331.4494494 | -19.82407879 | -9.165546293 | -6.472344089 | -1.597084364 | -1.718300665 | -8.556722088 | -4.351561102 | -11.13348665 | -1.597084364
[11 empty] | 331.5525526 | -19.82407879 | -9.153385492 | -6.469888225 | -1.597084364 | -1.711375806 | -8.374034039 | -4.740271435 | -11.05238502 | -1.597084364
[11 empty] | 331.6556557 | -19.82407879 | -9.141850878 | -6.467458053 | -1.597084364 | -1.704352841 | -8.189151264 | -5.129137614 | -10.97053269 | -1.597084364
[11 empty] | 331.7587588 | -19.82407879 | -9.131005188 | -6.465147027 | -1.597084364 | -1.697237713 | -8.002154755 | -5.518159765 | -10.88810972 | -1.597084364
[11 empty] | 331.8618619 | -19.82407879 | -9.120910694 | -6.463049949 | -1.597084364 | -1.690036492 | -7.813124549 | -5.907338013 | -10.80529393 | -1.597084364
[11 empty] | 331.964965 | -19.82407879 | -9.111629125 | -6.461262943 | -1.597084364 | -1.68275537 | -7.622139729 | -6.296672483 | -10.72226098 | -1.597084364
[11 empty] | 332.0680681 | -19.82407879 | -10.31238396 | -6.459883441 | -1.597084364 | -1.67540065 | -7.429278428 | -6.686163302 | -10.63918457 | -1.597084364
[11 empty] | 332.1711712 | -19.82407879 | -9.123129762 | -6.453831532 | -1.597084364 | -1.667978736 | -7.234617832 | -7.075810593 | -10.55623662 | -1.597084364
[11 empty] | 332.2742743 | -19.82407879 | -9.166745492 | -6.434189228 | -1.597084364 | -1.660496127 | -7.038234191 | -7.465614484 | -10.47358735 | -1.597084364
[11 empty] | 332.3773774 | -19.82407879 | -9.210148511 | -6.414623643 | -1.597084364 | -1.652959407 | -6.840202832 | -7.8555751 | -10.39140549 | -1.597084364
[11 empty] | 332.4804805 | -19.82407879 | -9.253367395 | -6.38680916 | -1.597084364 | -1.645375234 | -6.640598172 | -8.245692568 | -10.30985836 | -1.597084364
[11 empty] | 332.5835836 | -19.82407879 | -9.296431419 | -6.3577758 | -1.597084364 | -1.637750329 | -6.439493734 | -8.635967012 | -10.22911207 | -1.597084364
[11 empty] | 332.6866867 | -19.82407879 | -9.339370487 | -6.328689285 | -1.597084364 | -1.630091472 | -6.236962168 | -9.026398561 | -10.14933157 | -1.597084364
[11 empty] | 332.7897898 | -19.82407879 | -9.382215069 | -6.299636304 | -1.597084364 | -1.622405486 | -6.033075276 | -9.41698734 | -10.07068084 | -1.597084364
[11 empty] | 332.8928929 | -19.82407879 | -9.424996127 | -6.270704325 | -1.597084364 | -1.614699231 | -5.827904027 | -9.807733476 | -9.993322942 | -1.597084364
[11 empty] | 332.995996 | -19.82407879 | -9.467745053 | -6.241981562 | -1.597084364 | -1.606979593 | -5.62151859 | -10.1986371 | -9.917420179 | -1.597084364
[11 empty] | 333.0990991 | -19.82407879 | -9.510493588 | -6.213556933 | -1.597084364 | -1.501075835 | -5.387761808 | -10.58969833 | -8.893886713 | -1.597084364
[11 empty] | 333.2022022 | -19.82407879 | -9.553273761 | -6.185520028 | -1.597084364 | -1.597084364 | -5.2069583 | -10.98091729 | -9.831896366 | -1.597084364
[11 empty] | 333.3053053 | -19.82407879 | -9.596117809 | -6.157961069 | -1.597084364 | -1.597084364 | -4.999374442 | -11.37229413 | -9.833711673 | -1.597084364
[11 empty] | 333.4084084 | -19.82407879 | -9.639058106 | -6.130970875 | -1.597084364 | -1.597084364 | -4.790826636 | -11.76382896 | -9.83566849 | -1.597084364
[11 empty] | 333.5115115 | -19.82407879 | -9.682127089 | -6.104640825 | -1.597084364 | -1.597084364 | -4.581382434 | -12.1555219 | -9.837909778 | -1.597084364
[11 empty] | 333.6146146 | -19.82407879 | -9.725357184 | -6.079062817 | -1.597084364 | -1.597084364 | -4.371108769 | -12.5473731 | -9.840579047 | -1.597084364
[11 empty] | 333.7177177 | -19.82407879 | -9.768780732 | -6.054329235 | -1.597084364 | -1.597084364 | -4.160071993 | -12.93938267 | -9.843820316 | -1.597084364
[11 empty] | 333.8208208 | -19.82407879 | -9.812429914 | -6.03053291 | -1.597084364 | -1.597084364 | -3.948337908 | -13.33155075 | -9.847778073 | -1.597084364
[11 empty] | 333.9239239 | -19.82407879 | -9.856336679 | -6.007767079 | -1.597084364 | -1.597084364 | -3.735971802 | -13.72387745 | -9.852597234 | -1.597084364
[11 empty] | 334.027027 | -19.82407879 | -9.900532666 | -6.626486353 | -1.597084364 | -1.597084364 | -3.817502723 | -14.11636292 | -9.858423105 | -1.597084364
[11 empty] | 334.1301301 | -19.82407879 | -9.945049137 | -6.007647271 | -1.597084364 | -1.597084364 | -3.329754565 | -14.50900728 | -9.865401341 | -1.597084364
[11 empty] | 334.2332332 | -19.82407879 | -9.989916895 | -6.050114776 | -1.597084364 | -1.597084364 | -3.144540077 | -14.90181066 | -9.873677907 | -1.597084364
[11 empty] | 334.3363363 | -19.82407879 | -10.03516622 | -6.08333198 | -1.597084364 | -1.597084364 | -2.958790693 | -15.29477318 | -9.866395356 | -1.597084364
[11 empty] | 334.4394394 | -19.82407879 | -10.08082681 | -6.090401996 | -1.597084364 | -1.597084364 | -2.772578973 | -15.68789498 | -9.814366462 | -1.597084364
[11 empty] | 334.5425425 | -19.82407879 | -10.12692766 | -6.096712037 | -1.597084364 | -1.597084364 | -2.585977232 | -16.08117618 | -9.762553192 | -1.597084364
[11 empty] | 334.6456456 | -19.82407879 | -10.17349707 | -6.102320576 | -1.597084364 | -1.597084364 | -2.399057562 | -16.47461692 | -9.711138743 | -1.597084364
[11 empty] | 334.7487487 | -19.82407879 | -10.22056253 | -6.107289182 | -1.597084364 | -1.597084364 | -2.211891859 | -16.86821732 | -9.660309269 | -1.597084364
[11 empty] | 334.8518519 | -19.82407879 | -10.26815063 | -6.111682522 | -1.597084364 | -1.597084364 | -2.024551839 | -17.26197752 | -9.610253997 | -1.597084364
[11 empty] | 334.954955 | -19.82407879 | -10.31628708 | -6.11556838 | -1.597084364 | -1.597084364 | -1.837109066 | -17.65589764 | -9.561165342 | -1.597084364
[11 empty] | 335.0580581 | -19.82407879 | -10.36499656 | -6.119017664 | -1.597084364 | -1.597084364 | -0.49720595 | -18.04997781 | -9.513239027 | -1.597084364
[11 empty] | 335.1611612 | -19.82407879 | -10.41430271 | -6.122104419 | -1.597084364 | -1.597084364 | -1.597084364 | -18.44421816 | -9.46667421 | -1.597084364
[11 empty] | 335.2642643 | -19.82407879 | -10.46422806 | -6.124905837 | -1.597084364 | -1.597084364 | -1.597084364 | -18.83861883 | -9.421673612 | -1.597084364
[11 empty] | 335.3673674 | -19.82407879 | -10.51479398 | -6.127502275 | -1.597084364 | -1.597084364 | -1.597084364 | -19.23317995 | -9.378443644 | -1.597084364
[11 empty] | 335.4704705 | -19.82407879 | -10.56187614 | -6.129977262 | -1.597084364 | -1.597084364 | -1.597084364 | -19.62790164 | -9.337194541 | -1.597084364
[11 empty] | 335.5735736 | -19.82407879 | -10.59835401 | -6.132417521 | -1.597084364 | -1.597084364 | -1.597084364 | -20.02278403 | -9.298140494 | -1.597084364
[11 empty] | 335.6766767 | -19.82407879 | -10.63518268 | -6.134912981 | -1.597084364 | -1.597084364 | -1.597084364 | -20.41782726 | -9.261499782 | -1.597084364
[11 empty] | 335.7797798 | -19.82407879 | -10.67239443 | -6.137556796 | -1.597084364 | -1.597084364 | -1.597084364 | -20.81303145 | -9.227494905 | -1.597084364
[11 empty] | 335.8828829 | -19.82407879 | -10.71002088 | -6.140445369 | -1.597084364 | -1.597084364 | -1.597084364 | -21.20839675 | -9.196352715 | -1.597084364
[11 empty] | 335.985986 | -19.82407879 | -10.74809303 | -6.140340644 | -1.597084364 | -1.597084364 | -1.597084364 | -21.51558783 | -9.156741574 | -1.597084364
[11 empty] | 336.0890891 | -19.82407879 | -10.45638375 | -6.128719007 | -1.597084364 | -1.597084364 | -1.597084364 | -21.51558783 | -8.150241308 | -1.597084364
[11 empty] | 336.1921922 | -19.82407879 | -10.84869398 | -6.116890324 | -1.597084364 | -1.597084364 | -1.597084364 | -21.51558783 | -9.066265258 | -1.597084364
[11 empty] | 336.2952953 | -19.82407879 | -10.91520109 | -6.104919361 | -1.597084364 | -1.597084364 | -1.597084364 | -21.51558783 | -9.067906928 | -1.597084364
[11 empty] | 336.3983984 | -19.82407879 | -10.98143165 | -6.092871946 | -1.597084364 | -1.597084364 | -1.597084364 | -21.51558783 | -9.069300895 | -1.597084364
[11 empty] | 336.5015015 | -19.82407879 | -11.04739461 | -6.080814885 | -1.597084364 | -1.597084364 | -1.597084364 | -21.51558783 | -9.070525227 | -1.597084364
[11 empty] | 336.6046046 | -19.82407879 | -11.11309947 | -6.068815882 | -1.597084364 | -1.597084364 | -1.597084364 | -21.51558783 | -9.071658762 | -1.597084364
[11 empty] | 336.7077077 | -19.82407879 | -11.17855619 | -6.056943453 | -1.597084364 | -1.597084364 | -1.597084364 | -21.51558783 | -9.072780974 | -1.597084364
[11 empty] | 336.8108108 | -19.82407879 | -11.24377517 | -6.045266841 | -1.597084364 | -1.597084364 | -1.597084364 | -21.51558783 | -9.073971852 | -1.597084364
[11 empty] | 336.9139139 | -19.82407879 | -11.30876718 | -6.03385593 | -1.597084364 | -1.597084364 | -1.597084364 | -21.51558783 | -9.075311773 | -1.597084364
[11 empty] | 337.017017 | -19.82407879 | -11.37354335 | -6.022781158 | -1.597084364 | -1.597084364 | -1.597084364 | -21.51558783 | -9.076881371 | -1.597084364
[11 empty] | 337.1201201 | -19.82407879 | -11.43811512 | -5.853196681 | -1.597084364 | -1.597084364 | -1.597084364 | -21.51558783 | -9.078761411 | -1.597084364
[11 empty] | 337.2232232 | -19.82407879 | -11.50249416 | -6.018377442 | -1.597084364 | -1.597084364 | -1.597084364 | -21.51558783 | -9.081032659 | -1.597084364
[11 empty] | 337.3263263 | -19.82407879 | -11.56669236 | -6.030320403 | -1.597084364 | -1.597084364 | -1.597084364 | -21.51558783 | -9.083775748 | -1.597084364
[11 empty] | 337.4294294 | -19.82407879 | -11.63072177 | -6.042545343 | -1.597084364 | -1.597084364 | -1.597084364 | -21.51558783 | -9.087071053 | -1.597084364
[11 empty] | 337.5325325 | -19.82407879 | -11.69459454 | -6.055105818 | -1.597084364 | -1.597084364 | -1.597084364 | -21.51558783 | -9.090998556 | -1.597084364
[11 empty] | 337.6356356 | -19.82407879 | -11.75832288 | -6.06805583 | -1.597084364 | -1.597084364 | -1.597084364 | -21.51558783 | -9.095637715 | -1.597084364
[11 empty] | 337.7387387 | -19.82407879 | -11.82191905 | -6.081449745 | -1.597084364 | -1.597084364 | -1.597084364 | -21.51558783 | -9.101067332 | -1.597084364
[11 empty] | 337.8418418 | -19.82407879 | -11.88539525 | -6.095342196 | -1.597084364 | -1.597084364 | -1.597084364 | -21.51558783 | -9.107365422 | -1.597084364
[11 empty] | 337.9449449 | -19.82407879 | -11.9487636 | -6.109787996 | -1.597084364 | -1.597084364 | -1.597084364 | -21.51558783 | -9.114609079 | -1.597084364
[11 empty] | 338.048048 | -19.82407879 | -12.01203613 | -6.124842046 | -1.597084364 | -1.597084364 | -1.597084364 | -21.51558783 | -9.122874346 | -1.597084364
[11 empty] | 338.1511512 | -19.82407879 | -12.07522466 | -6.14055924 | -1.597084364 | -1.597084364 | -1.597084364 | -21.51558783 | -9.132236081 | -1.597084364
[11 empty] | 338.2542543 | -19.82407879 | -12.13834084 | -6.156994372 | -1.597084364 | -1.597084364 | -1.597084364 | -21.51558783 | -9.142767827 | -1.597084364
[11 empty] | 338.3573574 | -19.82407879 | -12.20139602 | -6.174202039 | -1.597084364 | -1.597084364 | -1.597084364 | -21.51558783 | -9.154541681 | -1.597084364
[11 empty] | 338.4604605 | -19.82407879 | -12.26440129 | -6.192236548 | -1.597084364 | -1.597084364 | -1.597084364 | -21.51558783 | -9.167628162 | -1.597084364
[11 empty] | 338.5635636 | -19.82407879 | -12.32736738 | -6.211151818 | -1.597084364 | -1.597084364 | -1.597084364 | -21.51558783 | -9.182096084 | -1.597084364
[11 empty] | 338.6666667 | -19.82407879 | -12.39030464 | -6.231001281 | -1.597084364 | -1.597084364 | -1.597084364 | -21.51558783 | -9.198012426 | -1.597084364
[11 empty] | 338.7697698 | -19.82407879 | -12.45322301 | -6.251837789 | -1.597084364 | -1.597084364 | -1.597084364 | -21.51558783 | -9.215442205 | -1.597084364
[11 empty] | 338.8728729 | -19.82407879 | -12.51613198 | -6.273713514 | -1.597084364 | -1.597084364 | -1.597084364 | -21.51558783 | -9.234448352 | -1.597084364
[11 empty] | 338.975976 | -19.82407879 | -12.56937535 | -6.29667985 | -1.597084364 | -1.597084364 | -1.597084364 | -21.51558783 | -9.252116493 | -1.597084364
[11 empty] | 339.0790791 | -19.82407879 | -12.59637018 | -6.320787318 | -1.597084364 | -1.597084364 | -1.597084364 | -21.51558783 | -9.26333908 | -1.597084364
[11 empty] | 339.1821822 | -19.82407879 | -12.62268954 | -6.346085466 | -1.597084364 | -1.597084364 | -1.597084364 | -21.51558783 | -9.275982387 | -1.597084364
[11 empty] | 339.2852853 | -19.82407879 | -12.64838343 | -5.895087246 | -1.597084364 | -1.597084364 | -1.597084364 | -21.51558783 | -8.57134853 | -1.597084364
[11 empty] | 339.3883884 | -19.82407879 | -12.67350256 | -6.432763449 | -1.597084364 | -1.597084364 | -1.597084364 | -21.51558783 | -9.356426034 | -1.597084364
[11 empty] | 339.4914915 | -19.82407879 | -12.69809824 | -6.502957947 | -1.597084364 | -1.597084364 | -1.597084364 | -21.51558783 | -9.434790332 | -1.597084364
[11 empty] | 339.5945946 | -19.82407879 | -12.72222235 | -6.573812047 | -1.597084364 | -1.597084364 | -1.597084364 | -21.51558783 | -9.513187221 | -1.597084364
[11 empty] | 339.6976977 | -19.82407879 | -12.74592715 | -6.645321549 | -1.597084364 | -1.597084364 | -1.597084364 | -21.51558783 | -9.591616011 | -1.597084364
[11 empty] | 339.8008008 | -19.82407879 | -12.76926525 | -6.717481926 | -1.597084364 | -1.597084364 | -1.597084364 | -21.51558783 | -9.670076494 | -1.597084364
[11 empty] | 339.9039039 | -19.82407879 | -12.79228948 | -6.790288321 | -1.597084364 | -1.597084364 | -1.597084364 | -21.51558783 | -9.74856893 | -1.597084364
[11 empty] | 340.007007 | -19.82407879 | -12.81505278 | -6.863735542 | -1.597084364 | -1.597084364 | -1.597084364 | -21.51558783 | -9.827094016 | -1.597084364
[11 empty] | 340.1101101 | -19.82407879 | -12.83760812 | -6.937818062 | -1.597084364 | -1.597084364 | -1.597084364 | -21.51558783 | -9.905652868 | -1.597084364
[11 empty] | 340.2132132 | -19.82407879 | -12.8600084 | -7.012530018 | -1.597084364 | -1.597084364 | -1.597084364 | -21.51558783 | -9.984246986 | -1.597084364
[11 empty] | 340.3163163 | -19.72106299 | -12.82581392 | -7.073192892 | -1.597084364 | -1.597084364 | -1.597084364 | -21.51558783 | -10.04223713 | -1.597084364
[11 empty] | 340.4194194 | -19.34220616 | -12.39138898 | -7.094108439 | -1.597084364 | -1.597084364 | -1.597084364 | -21.51558783 | -10.04384441 | -1.597084364
[11 empty] | 340.5225225 | -18.96349726 | -12.45840059 | -7.113580654 | -1.597084364 | -1.597084364 | -1.597084364 | -21.51558783 | -10.04332598 | -1.597084364
[11 empty] | 340.6256256 | -18.58493617 | -12.27517375 | -7.131633152 | -1.597084364 | -1.597084364 | -1.597084364 | -21.51558783 | -10.04075358 | -1.597084364
[11 empty] | 340.7287287 | -18.20652278 | -12.08749426 | -7.148292824 | -1.597084364 | -1.597084364 | -1.597084364 | -21.51558783 | -10.03620263 | -1.597084364
[11 empty] | 340.8318318 | -17.82825698 | -11.89549909 | -7.163589802 | -1.597084364 | -1.597084364 | -1.597084364 | -21.51558783 | -10.02975215 | -1.597084364
[11 empty] | 340.9349349 | -17.45013864 | -11.6993239 | -7.177557414 | -1.597084364 | -1.597084364 | -1.597084364 | -21.51558783 | -10.02148454 | -1.597084364
[11 empty] | 341.038038 | -17.07216765 | -11.49910295 | -7.19023214 | -1.597084364 | -1.597084364 | -1.597084364 | -21.51558783 | -10.01148549 | -1.597084364
[11 empty] | 341.1411411 | -16.6943439 | -11.29496896 | -7.201653557 | -1.597084364 | -1.597084364 | -1.597084364 | -21.51558783 | -9.999843774 | -1.597084364
[11 empty] | 341.2442442 | -16.31666727 | -11.08705308 | -7.211864278 | -1.597084364 | -1.597084364 | -1.597084364 | -21.51558783 | -9.98665117 | -1.597084364
[11 empty] | 341.3473473 | -15.93913766 | -10.87548479 | -7.220909887 | -1.597084364 | -1.597084364 | -1.597084364 | -21.51558783 | -9.972002239 | -1.597084364
[11 empty] | 341.4504505 | -15.56175493 | -10.66039184 | -7.228838866 | -1.597084364 | -1.597084364 | -1.597084364 | -21.51558783 | -9.955994203 | -1.597084364
[11 empty] | 341.5535536 | -15.18451899 | -10.44190025 | -7.235702521 | -1.597084364 | -1.597084364 | -1.597084364 | -21.51558783 | -9.938726776 | -1.597084364
[11 empty] | 341.6566567 | -14.80742971 | -10.22013419 | -7.2415549 | -1.597084364 | -1.597084364 | -1.597084364 | -21.51558783 | -9.920302009 | -1.597084364
[11 empty] | 341.7597598 | -14.43048698 | -9.995216026 | -7.246452703 | -1.597084364 | -1.597084364 | -1.597084364 | -21.51558783 | -9.90082413 | -1.597084364
[11 empty] | 341.8628629 | -14.0536907 | -9.767266284 | -7.250455196 | -1.597084364 | -1.597084364 | -1.597084364 | -21.51558783 | -9.880399381 | -1.597084364
[11 empty] | 341.965966 | -13.67704073 | -9.536403621 | -7.253624111 | -1.597084364 | -1.597084364 | -1.597084364 | -21.51558783 | -9.859135858 | -1.597084364
[11 empty] | 342.0690691 | -13.30053698 | -9.302744841 | -7.256023547 | -1.597084364 | -1.597084364 | -1.597084364 | -21.51558783 | -9.837143348 | -1.597084364
[11 empty] | 342.1721722 | -12.92417933 | -9.066404897 | -7.257719871 | -1.597084364 | -1.597084364 | -1.597084364 | -21.51558783 | -9.814533167 | -1.597084364
[11 empty] | 342.2752753 | -12.54796765 | -8.827496903 | -7.258781601 | -1.597084364 | -1.597084364 | -1.597084364 | -21.51558783 | -9.791417995 | -1.597084364
[11 empty] | 342.3783784 | -12.17190185 | -8.586132153 | -7.259279306 | -1.597084364 | -1.597084364 | -1.597084364 | -21.51558783 | -9.767911713 | -1.597084364
[11 empty] | 342.4814815 | -11.79598181 | -8.342420146 | -7.25928548 | -1.597084364 | -1.597084364 | -1.597084364 | -21.51558783 | -9.744129239 | -1.597084364
[11 empty] | 342.5845846 | -11.42020741 | -8.096468615 | -7.258874433 | -1.597084364 | -1.597084364 | -1.597084364 | -21.51558783 | -9.720186363 | -1.597084364
[11 empty] | 342.6876877 | -11.04457854 | -7.848383562 | -7.258122165 | -1.597084364 | -1.597084364 | -1.597084364 | -21.51558783 | -9.696199577 | -1.597084364
[11 empty] | 342.7907908 | -10.66909509 | -7.598269296 | -7.257106245 | -1.597084364 | -1.597084364 | -1.597084364 | -21.51558783 | -9.672285914 | -1.597084364
[11 empty] | 342.8938939 | -10.29375695 | -7.346228478 | -7.255905681 | -1.597084364 | -1.597084364 | -1.597084364 | -21.51558783 | -9.648562781 | -1.597084364
[11 empty] | 342.996997 | -9.918564004 | -7.092362164 | -7.242686746 | -1.597084364 | -1.597084364 | -1.597084364 | -21.51558783 | -9.625147785 | -1.597084364
[11 empty] | 343.1001001 | -9.543516139 | -6.836769859 | -7.1966291 | -1.597084364 | -1.597084364 | -1.597084364 | -21.51558783 | -9.602158571 | -1.597084364
[11 empty] | 343.2032032 | -9.168613243 | -6.579549567 | -7.148872091 | -1.597084364 | -1.597084364 | -1.597084364 | -21.51558783 | -9.579712648 | -1.597084364
[11 empty] | 343.3063063 | -8.793855205 | -6.320797847 | -7.099501102 | -1.597084364 | -1.597084364 | -1.597084364 | -21.51558783 | -9.557927223 | -1.597084364
[11 empty] | 343.4094094 | -8.419241912 | -6.060609871 | -7.048604 | -1.597084364 | -1.597084364 | -1.597084364 | -21.51558783 | -9.536919024 | -1.597084364
[11 empty] | 343.5125125 | -8.044773254 | -5.799079487 | -6.996271033 | -1.597084364 | -1.597084364 | -1.597084364 | -21.51558783 | -9.516804134 | -1.597084364
[11 empty] | 343.6156156 | -7.670449118 | -5.536299275 | -6.942594733 | -1.597084364 | -1.597084364 | -1.597084364 | -21.51558783 | -9.49769781 | -1.597084364
[11 empty] | 343.7187187 | -7.296269392 | -5.272360618 | -6.887669821 | -1.597084364 | -1.597084364 | -1.597084364 | -21.51558783 | -9.479714318 | -1.597084364
[11 empty] | 343.8218218 | -6.922233967 | -5.007353763 | -6.831593102 | -1.597084364 | -1.597084364 | -1.597084364 | -21.51558783 | -9.462966746 | -1.597084364
[11 empty] | 343.9249249 | -6.548342729 | -5.172746003 | -6.774463374 | -1.597084364 | -1.597084364 | -1.597084364 | -21.51558783 | -9.581918398 | -1.597084364
[11 empty] | 344.028028 | -6.174595568 | -4.498749941 | -6.716381328 | -1.597084364 | -1.597084364 | -1.597084364 | -21.51558783 | -9.440457687 | -1.597084364
[11 empty] | 344.1311311 | -5.800992374 | -4.266338302 | -6.657449454 | -1.597084364 | -1.597084364 | -1.597084364 | -21.51558783 | -9.438841976 | -1.597084364
[11 empty] | 344.2342342 | -5.427533035 | -4.032887179 | -6.597771942 | -1.597084364 | -1.597084364 | -1.597084364 | -21.51558783 | -9.43861334 | -1.597084364
[11 empty] | 344.3373373 | -5.05421744 | -3.798499382 | -6.53745459 | -1.597084364 | -1.597084364 | -1.597084364 | -21.51558783 | -9.439869527 | -1.597084364
[11 empty] | 344.4404404 | -4.681045479 | -3.563277078 | -6.476604707 | -1.597084364 | -1.597084364 | -1.597084364 | -21.51558783 | -9.442706329 | -1.597084364
[11 empty] | 344.5435435 | -4.308017042 | -3.327321832 | -6.415331018 | -1.597084364 | -1.597084364 | -1.597084364 | -21.51558783 | -9.447217393 | -1.597084364
[11 empty] | 344.6466466 | -3.935132018 | -3.090734658 | -6.353743572 | -1.597084364 | -1.597084364 | -1.597084364 | -21.51558783 | -9.45349405 | -1.597084364
[11 empty] | 344.7497497 | -3.562390296 | -2.853616064 | -6.291953645 | -1.597084364 | -1.597084364 | -1.597084364 | -21.51558783 | -9.461625137 | -1.597084364
[11 empty] | 344.8528529 | -3.189791767 | -2.616066103 | -6.230073644 | -1.597084364 | -1.597084364 | -1.597084364 | -21.51558783 | -9.471696815 | -1.597084364
[11 empty] | 344.955956 | -2.817336321 | -2.378184426 | -6.168217014 | -1.597084364 | -1.597084364 | -1.597084364 | -21.51558783 | -9.483792403 | -1.597084364
[11 empty] | 345.0590591 | -2.445023848 | -2.140070328 | -6.106498141 | -1.597084364 | -1.597084364 | -1.597084364 | -21.51558783 | -9.497992199 | -1.597084364
[11 empty] | 345.1621622 | -2.072854238 | -1.901822807 | -6.045032257 | -1.597084364 | -1.597084364 | -1.597084364 | -21.51558783 | -9.51437331 | -1.597084364
[11 empty] | 345.2652653 | 5.142467837 | 2.714695787 | -4.825274102 | -1.597084364 | -1.597084364 | -1.597084364 | -21.51558783 | -8.111168428 | -1.597084364
[11 empty] | 345.3683684 | -1.597084364 | -1.597084364 | -5.973860758 | -1.597084364 | -1.597084364 | -1.597084364 | -21.51558783 | -9.621078992 | -1.597084364
[11 empty] | 345.4714715 | -1.597084364 | -1.597084364 | -5.975933051 | -1.597084364 | -1.597084364 | -1.597084364 | -21.51558783 | -9.719674542 | -1.597084364
[11 empty] | 345.5745746 | -1.597084364 | -1.597084364 | -5.977757426 | -1.597084364 | -1.597084364 | -1.597084364 | -21.51558783 | -9.818644194 | -1.597084364
[11 empty] | 345.6776777 | -1.597084364 | -1.597084364 | -5.979401752 | -1.597084364 | -1.597084364 | -1.597084364 | -21.51558783 | -9.917969094 | -1.597084364
[11 empty] | 345.7807808 | -1.597084364 | -1.597084364 | -5.980935478 | -1.597084364 | -1.597084364 | -1.597084364 | -21.51558783 | -10.01763011 | -1.597084364
[11 empty] | 345.8838839 | -1.597084364 | -1.597084364 | -5.982429527 | -1.597084364 | -1.597084364 | -1.597084364 | -21.51558783 | -10.11760782 | -1.597084364
[11 empty] | 345.986987 | -1.597084364 | -1.597084364 | -5.983956172 | -1.597084364 | -1.597084364 | -1.597084364 | -21.51558783 | -10.21788256 | -1.597084364
[11 empty] | 346.0900901 | -1.597084364 | -1.597084364 | -5.985588923 | -1.597084364 | -1.597084364 | -1.597084364 | -21.51558783 | -10.31843443 | -1.597084364
[11 empty] | 346.1931932 | -1.597084364 | -1.597084364 | -5.987402403 | -1.597084364 | -1.597084364 | -1.597084364 | -21.51558783 | -10.41924329 | -1.597084364
[11 empty] | 346.2962963 | -1.597084364 | -1.597084364 | -5.989472222 | -1.597084364 | -1.597084364 | -1.597084364 | -21.51558783 | -10.52028878 | -1.597084364
[11 empty] | 346.3993994 | -1.597084364 | -1.597084364 | -5.991874853 | -1.597084364 | -1.597084364 | -1.597084364 | -21.51558783 | -10.62155037 | -1.597084364
[11 empty] | 346.5025025 | -1.597084364 | -1.597084364 | -5.994687496 | -1.597084364 | -1.597084364 | -1.597084364 | -21.51558783 | -10.72300732 | -1.597084364
[11 empty] | 346.6056056 | -1.597084364 | -1.597084364 | -5.997987954 | -1.597084364 | -1.597084364 | -1.597084364 | -21.51558783 | -10.82463876 | -1.597084364
[11 empty] | 346.7087087 | -1.597084364 | -1.597084364 | -6.00185449 | -1.597084364 | -1.597084364 | -1.597084364 | -21.51558783 | -10.92642364 | -1.597084364
[11 empty] | 346.8118118 | -1.597084364 | -1.597084364 | -6.006365698 | -1.597084364 | -1.597084364 | -1.597084364 | -21.51558783 | -11.02834082 | -1.597084364
[11 empty] | 346.9149149 | -1.597084364 | -1.597084364 | -6.011600357 | -1.597084364 | -1.597084364 | -1.597084364 | -21.51558783 | -11.13036901 | -1.597084364
[11 empty] | 347.018018 | -1.597084364 | -1.597084364 | -6.017637299 | -1.597084364 | -1.597084364 | -1.597084364 | -21.51558783 | -11.23248686 | -1.597084364
[11 empty] | 347.1211211 | -1.597084364 | -1.597084364 | -6.024555259 | -1.597084364 | -1.597084364 | -1.597084364 | -21.51558783 | -11.33467291 | -1.597084364
[11 empty] | 347.2242242 | -1.597084364 | -1.597084364 | -6.032432739 | -1.597084364 | -1.597084364 | -1.597084364 | -21.51558783 | -11.43690569 | -1.597084364
[11 empty] | 347.3273273 | -1.597084364 | -1.597084364 | -6.041347859 | -1.597084364 | -1.597084364 | -1.597084364 | -21.51558783 | -11.53916364 | -1.597084364
[11 empty] | 347.4304304 | -1.597084364 | -1.597084364 | -6.05137821 | -1.597084364 | -1.597084364 | -1.597084364 | -21.51558783 | -11.64142522 | -1.597084364
[11 empty] | 347.5335335 | -1.597084364 | -1.597084364 | -6.062600716 | -1.597084364 | -1.597084364 | -1.597084364 | -21.51558783 | -11.74366885 | -1.597084364
[11 empty] | 347.6366366 | -1.597084364 | -1.597084364 | -6.0505811 | -1.597084364 | -1.597084364 | -1.597084364 | -21.40291257 | -11.78761018 | -1.597084364
[11 empty] | 347.7397397 | -1.597084364 | -1.597084364 | -5.972075394 | -1.597084364 | -1.597084364 | -1.597084364 | -20.98854118 | -11.67225164 | -1.597084364
[11 empty] | 347.8428428 | -1.597084364 | -1.597084364 | -5.890727044 | -1.597084364 | -1.597084364 | -1.597084364 | -20.57434674 | -11.55070711 | -1.597084364
[11 empty] | 347.9459459 | -1.597084364 | -1.597084364 | -5.870801393 | -1.597084364 | -1.597084364 | -1.597084364 | -20.16032911 | -11.42310462 | -1.597084364
[11 empty] | 348.049049 | -1.597084364 | -1.597084364 | -5.758097365 | -1.597084364 | -1.597084364 | -1.597084364 | -19.74648813 | -11.2895753 | -1.597084364
[11 empty] | 348.1521522 | -1.597084364 | -1.597084364 | -5.721523495 | -1.597084364 | -1.597084364 | -1.597084364 | -19.33282366 | -11.15025298 | -1.597084364
[11 empty] | 348.2552553 | -1.597084364 | -1.597084364 | -5.681508115 | -1.597084364 | -1.597084364 | -1.597084364 | -18.91933554 | -11.00527385 | -1.597084364
[11 empty] | 348.3583584 | -1.597084364 | -1.597084364 | -5.638069631 | -1.597084364 | -1.597084364 | -1.597084364 | -18.50602362 | -10.85477615 | -1.597084364
[11 empty] | 348.4614615 | -1.597084364 | -1.597084364 | -5.591231006 | -1.597084364 | -1.597084364 | -1.597084364 | -18.09288775 | -10.69889982 | -1.597084364
[11 empty] | 348.5645646 | -1.597084364 | -1.597084364 | -5.541019675 | -1.597084364 | -1.597084364 | -1.597084364 | -17.67992779 | -10.53778625 | -1.597084364
[11 empty] | 348.6676677 | -1.597084364 | -1.597084364 | -5.487467446 | -1.597084364 | -1.597084364 | -1.597084364 | -17.26714358 | -10.37157798 | -1.597084364
[11 empty] | 348.7707708 | -1.597084364 | -1.597084364 | -5.430610397 | -1.597084364 | -1.597084364 | -1.597084364 | -16.85453498 | -10.20041844 | -1.597084364
[11 empty] | 348.8738739 | -1.597084364 | -1.597084364 | -5.370488771 | -1.597084364 | -1.597084364 | -1.597084364 | -16.44210182 | -10.02445172 | -1.597084364
[11 empty] | 348.976977 | -1.597084364 | -1.597084364 | -5.307146864 | -1.597084364 | -1.597084364 | -1.597084364 | -16.02984398 | -9.843822355 | -1.597084364
[11 empty] | 349.0800801 | -1.597084364 | -1.597084364 | -5.240632901 | -1.597084364 | -1.597084364 | -1.597084364 | -15.61776129 | -9.658675111 | -1.597084364
[11 empty] | 349.1831832 | -1.597084364 | -1.597084364 | -5.170998925 | -1.597084364 | -1.597084364 | -1.597084364 | -15.2058536 | -9.4691548 | -1.597084364
[11 empty] | 349.2862863 | -1.597084364 | -1.597084364 | -5.098300662 | -1.597084364 | -1.597084364 | -1.597084364 | -14.79412078 | -9.27540611 | -1.597084364
[11 empty] | 349.3893894 | -1.597084364 | -1.597084364 | -5.022597404 | -1.597084364 | -1.597084364 | -1.597084364 | -14.38256266 | -9.077573451 | -1.597084364
[11 empty] | 349.4924925 | -1.597084364 | -1.597084364 | -4.943951873 | -1.597084364 | -1.597084364 | -1.597084364 | -13.97117911 | -8.875800815 | -1.597084364
[11 empty] | 349.5955956 | -1.597084364 | -1.597084364 | -4.862430093 | -1.597084364 | -1.597084364 | -1.597084364 | -13.55996997 | -8.670231653 | -1.597084364
[11 empty] | 349.6986987 | -1.597084364 | -1.597084364 | -4.778101259 | -1.597084364 | -1.597084364 | -1.597084364 | -13.1489351 | -8.461008761 | -1.597084364
[11 empty] | 349.8018018 | -1.597084364 | -1.597084364 | -4.691037604 | -1.597084364 | -1.597084364 | -1.597084364 | -12.73807435 | -8.248274187 | -1.597084364
[11 empty] | 349.9049049 | -1.597084364 | -1.597084364 | -4.601314269 | -1.597084364 | -1.597084364 | -1.597084364 | -12.32738756 | -8.032169144 | -1.597084364
[11 empty] | 350.008008 | -1.597084364 | -1.597084364 | -4.509009166 | -1.597084364 | -1.597084364 | -1.597084364 | -11.9168746 | -7.812833939 | -1.597084364
[11 empty] | 350.1111111 | -1.597084364 | -1.597084364 | -4.414202851 | -1.597084364 | -1.597084364 | -1.597084364 | -11.50653532 | -7.590407917 | -1.597084364
[11 empty] | 350.2142142 | -1.597084364 | -1.597084364 | -4.316978394 | -1.597084364 | -1.597084364 | -1.597084364 | -11.09636957 | -7.365029406 | -1.597084364
[11 empty] | 350.3173173 | -1.597084364 | -1.597084364 | -4.217421243 | -1.597084364 | -1.597084364 | -1.597084364 | -10.6863772 | -7.136835681 | -1.597084364
[11 empty] | 350.4204204 | -1.597084364 | -1.597084364 | -4.115619107 | -1.597084364 | -1.597084364 | -1.597084364 | -10.27655807 | -6.905962938 | -1.597084364
[11 empty] | 350.5235235 | -1.597084364 | -1.597084364 | -4.011661818 | -1.597084364 | -1.597084364 | -1.597084364 | -9.866912025 | -6.672546271 | -1.597084364
[11 empty] | 350.6266266 | -1.597084364 | -1.597084364 | -3.905641216 | -1.597084364 | -1.597084364 | -1.597084364 | -9.457438927 | -6.436719661 | -1.597084364
[11 empty] | 350.7297297 | -1.597084364 | -1.597084364 | -3.797651021 | -1.597084364 | -1.597084364 | -1.597084364 | -9.048138628 | -6.198615979 | -1.597084364
[11 empty] | 350.8328328 | -1.597084364 | -1.597084364 | -3.687786716 | -1.597084364 | -1.597084364 | -1.597084364 | -8.63901098 | -5.958366983 | -1.597084364
[11 empty] | 350.9359359 | -1.597084364 | -1.597084364 | -3.576145427 | -1.597084364 | -1.597084364 | -1.597084364 | -8.230055839 | -5.716103337 | -1.597084364
[11 empty] | 351.039039 | -1.597084364 | -1.597084364 | -3.46282581 | -1.597084364 | -1.597084364 | -1.597084364 | -7.82127306 | -5.471954623 | -1.597084364
[11 empty] | 351.1421421 | -1.597084364 | -1.597084364 | -3.347927934 | -1.597084364 | -1.597084364 | -1.597084364 | -7.412662497 | -5.226049371 | -1.597084364
[11 empty] | 351.2452452 | -1.597084364 | -1.597084364 | -3.231553173 | -1.597084364 | -1.597084364 | -1.597084364 | -7.004224005 | -4.978515087 | -1.597084364
[11 empty] | 351.3483483 | -1.597084364 | -1.597084364 | -3.113804098 | -1.597084364 | -1.597084364 | -1.597084364 | -6.595957439 | -4.729478287 | -1.597084364
[11 empty] | 351.4514515 | -1.597084364 | -1.597084364 | -2.994784367 | -1.597084364 | -1.597084364 | -1.597084364 | -6.187862655 | -4.479064538 | -1.597084364
[11 empty] | 351.5545546 | -1.597084364 | -1.597084364 | -2.874598625 | -1.597084364 | -1.597084364 | -1.597084364 | -5.779939508 | -4.227398499 | -1.597084364
[11 empty] | 351.6576577 | -1.597084364 | -1.597084364 | -2.7533524 | -1.597084364 | -1.597084364 | -1.597084364 | -5.372187854 | -3.974603976 | -1.597084364
[11 empty] | 351.7607608 | -1.597084364 | -1.597084364 | -2.631152006 | -1.597084364 | -1.597084364 | -1.597084364 | -4.964607548 | -3.720803963 | -1.597084364
[11 empty] | 351.8638639 | -1.597084364 | -1.597084364 | -2.50810444 | -1.597084364 | -1.597084364 | -1.597084364 | -4.557198447 | -3.466120706 | -1.597084364
[11 empty] | 351.966967 | -1.597084364 | -1.597084364 | -2.384317293 | -1.597084364 | -1.597084364 | -1.597084364 | -4.149960407 | -3.210675752 | -1.597084364
[11 empty] | 352.0700701 | -1.597084364 | -1.597084364 | -2.259898649 | -1.597084364 | -1.597084364 | -1.597084364 | -3.742893285 | -2.954590014 | -1.597084364
[11 empty] | 352.1731732 | -1.597084364 | -1.597084364 | -2.134956999 | -1.597084364 | -1.597084364 | -1.597084364 | -3.335996936 | -2.697983827 | -1.597084364
[11 empty] | 352.2762763 | -1.597084364 | -1.597084364 | -2.009601145 | -1.597084364 | -1.597084364 | -1.597084364 | -2.929271218 | -2.440977017 | -1.597084364
[11 empty] | 352.3793794 | -1.597084364 | -1.597084364 | -1.883940113 | -1.597084364 | -1.597084364 | -1.597084364 | -2.522715988 | -2.183688959 | -1.597084364
[11 empty] | 352.4824825 | -1.597084364 | -1.597084364 | -1.758083061 | -1.597084364 | -1.597084364 | -1.597084364 | -2.116331102 | -1.926238646 | -1.597084364
[11 empty] | 352.5855856 | -1.597084364 | -1.597084364 | -0.00410367 | -1.597084364 | -1.597084364 | -1.597084364 | 3.548998253 | 1.662205018 | -1.597084364
[11 empty] | 352.6886887 | -1.597084364 | -1.597084364 | -1.597084364 | -1.597084364 | -1.597084364 | -1.597084364 | -1.597084364 | -1.597084364 | -1.597084364
[11 empty] | 352.7917918 | -1.597084364 | -1.597084364 | -1.597084364 | -1.597084364 | -1.597084364 | -1.597084364 | -1.597084364 | -1.597084364 | -1.597084364
[11 empty] | 352.8948949 | -1.597084364 | -1.597084364 | -1.597084364 | -1.597084364 | -1.597084364 | -1.597084364 | -1.597084364 | -1.597084364 | -1.597084364
[11 empty] | 352.997998 | -1.597084364 | -1.597084364 | -1.597084364 | -1.597084364 | -1.597084364 | -1.597084364 | -1.597084364 | -1.597084364 | -1.597084364
[11 empty] | 353.1011011 | -1.597084364 | -1.597084364 | -1.597084364 | -1.597084364 | -1.597084364 | -1.597084364 | -1.597084364 | -1.597084364 | -1.597084364
[11 empty] | 353.2042042 | -1.597084364 | -1.597084364 | -1.597084364 | -1.597084364 | -1.597084364 | -1.597084364 | -1.597084364 | -1.597084364 | -1.597084364
[11 empty] | 353.3073073 | -1.597084364 | -1.597084364 | -1.597084364 | -1.597084364 | -1.597084364 | -1.597084364 | -1.597084364 | -1.597084364 | -1.597084364
[11 empty] | 353.4104104 | -1.597084364 | -1.597084364 | -1.597084364 | -1.597084364 | -1.597084364 | -1.597084364 | -1.597084364 | -1.597084364 | -1.597084364
[11 empty] | 353.5135135 | -1.597084364 | -1.597084364 | -1.597084364 | -1.597084364 | -1.597084364 | -1.597084364 | -1.597084364 | -1.597084364 | -1.597084364
[11 empty] | 353.6166166 | -1.597084364 | -1.597084364 | -1.597084364 | -1.597084364 | -1.597084364 | -1.597084364 | -1.597084364 | -1.597084364 | -1.597084364
[11 empty] | 353.7197197 | -1.597084364 | -1.597084364 | -1.597084364 | -1.597084364 | -1.597084364 | -1.597084364 | -1.597084364 | -1.597084364 | -1.597084364
[11 empty] | 353.8228228 | -1.597084364 | -1.597084364 | -1.597084364 | -1.597084364 | -1.597084364 | -1.597084364 | -1.597084364 | -1.597084364 | -1.597084364
[11 empty] | 353.9259259 | -1.597084364 | -1.597084364 | -1.597084364 | -1.597084364 | -1.597084364 | -1.597084364 | -1.597084364 | -1.597084364 | -1.597084364
[11 empty] | 354.029029 | -1.597084364 | -1.597084364 | -1.597084364 | -1.597084364 | -1.597084364 | -1.597084364 | -1.597084364 | -1.597084364 | -1.597084364
[11 empty] | 354.1321321 | -1.597084364 | -1.597084364 | -1.597084364 | -1.597084364 | -1.597084364 | -1.597084364 | -1.597084364 | -1.597084364 | -1.597084364
[11 empty] | 354.2352352 | -1.597084364 | -1.597084364 | -1.597084364 | -1.597084364 | -1.597084364 | -1.597084364 | -1.597084364 | -1.597084364 | -1.597084364
[11 empty] | 354.3383383 | -1.597084364 | -1.597084364 | -1.597084364 | -1.597084364 | -1.597084364 | -1.597084364 | -1.597084364 | -1.597084364 | -1.597084364
[11 empty] | 354.4414414 | -1.597084364 | -1.597084364 | -1.597084364 | -1.597084364 | -1.597084364 | -1.597084364 | -1.597084364 | -1.597084364 | -1.597084364
[11 empty] | 354.5445445 | -1.597084364 | -1.597084364 | -1.597084364 | -1.597084364 | -1.597084364 | -1.597084364 | -1.597084364 | -1.597084364 | -1.597084364
[11 empty] | 354.6476476 | -1.597084364 | -1.597084364 | -1.597084364 | -1.597084364 | -1.597084364 | -1.597084364 | -1.597084364 | -1.597084364 | -1.597084364
[11 empty] | 354.7507508 | -1.597084364 | -1.597084364 | -1.597084364 | -1.597084364 | -1.597084364 | -1.597084364 | -1.597084364 | -1.597084364 | -1.597084364
[11 empty] | 354.8538539 | -1.597084364 | -1.597084364 | -1.597084364 | -1.597084364 | -1.597084364 | -1.597084364 | -1.597084364 | -1.597084364 | -1.597084364
[11 empty] | 354.956957 | -1.597084364 | -1.597084364 | -1.597084364 | -1.597084364 | -1.597084364 | -1.597084364 | -1.597084364 | -1.597084364 | -1.597084364
[11 empty] | 355.0600601 | -1.597084364 | -1.597084364 | -1.597084364 | -1.597084364 | -1.597084364 | -1.597084364 | -1.597084364 | -1.597084364 | -1.597084364
[11 empty] | 355.1631632 | -1.597084364 | -1.597084364 | -1.597084364 | -1.597084364 | -1.597084364 | -1.597084364 | -1.597084364 | -1.597084364 | -1.597084364
[11 empty] | 355.2662663 | -1.597084364 | -1.597084364 | -1.597084364 | -1.597084364 | -1.597084364 | -1.597084364 | -1.597084364 | -1.597084364 | -1.597084364
[11 empty] | 355.3693694 | -1.597084364 | -1.597084364 | -1.597084364 | -1.597084364 | -1.597084364 | -1.597084364 | -1.597084364 | -1.597084364 | -1.597084364
[11 empty] | 355.4724725 | -1.597084364 | -1.597084364 | -1.597084364 | -1.597084364 | -1.597084364 | -1.597084364 | -1.597084364 | -1.597084364 | -1.597084364
[11 empty] | 355.5755756 | -1.597084364 | -1.597084364 | -1.597084364 | -1.597084364 | -1.597084364 | -1.597084364 | -1.597084364 | -1.597084364 | -1.597084364
[11 empty] | 355.6786787 | -1.597084364 | -1.597084364 | -1.597084364 | -1.597084364 | -1.597084364 | -1.597084364 | -1.597084364 | -1.597084364 | -1.597084364
[11 empty] | 355.7817818 | -1.597084364 | -1.597084364 | -1.597084364 | -1.597084364 | -1.597084364 | -1.597084364 | -1.597084364 | -1.597084364 | -1.597084364
[11 empty] | 355.8848849 | -1.597084364 | -1.597084364 | -1.597084364 | -1.597084364 | -1.597084364 | -1.597084364 | -1.597084364 | -1.597084364 | -1.597084364
[11 empty] | 355.987988 | -1.597084364 | -1.597084364 | -1.597084364 | -1.597084364 | -1.597084364 | -1.597084364 | -1.597084364 | -1.597084364 | -1.597084364
[11 empty] | 356.0910911 | -1.597084364 | -1.597084364 | -1.597084364 | -1.597084364 | -1.597084364 | -1.597084364 | -1.597084364 | -1.597084364 | -1.597084364
[11 empty] | 356.1941942 | -1.597084364 | -1.597084364 | -1.597084364 | -1.597084364 | -1.597084364 | -1.597084364 | -1.597084364 | -1.597084364 | -1.597084364
[11 empty] | 356.2972973 | -1.597084364 | -1.597084364 | -1.597084364 | -1.597084364 | -1.597084364 | -1.597084364 | -1.597084364 | -1.597084364 | -1.597084364
[11 empty] | 356.4004004 | -1.597084364 | -1.597084364 | -1.597084364 | -1.597084364 | -1.597084364 | -1.597084364 | -1.597084364 | -1.597084364 | -1.597084364
[11 empty] | 356.5035035 | -1.597084364 | -1.597084364 | -1.597084364 | -1.597084364 | -1.597084364 | -1.597084364 | -1.597084364 | -1.597084364 | -1.597084364
[11 empty] | 356.6066066 | -1.597084364 | -1.597084364 | -1.597084364 | -1.597084364 | -1.597084364 | -1.597084364 | -1.597084364 | -1.597084364 | -1.597084364
[11 empty] | 356.7097097 | -1.597084364 | -1.597084364 | -1.597084364 | -1.597084364 | -1.597084364 | -1.597084364 | -1.597084364 | -1.597084364 | -1.597084364
[11 empty] | 356.8128128 | -1.597084364 | -1.597084364 | -1.597084364 | -1.597084364 | -1.597084364 | -1.597084364 | -1.597084364 | -1.597084364 | -1.597084364
[11 empty] | 356.9159159 | -1.597084364 | -1.597084364 | -1.597084364 | -1.597084364 | -1.597084364 | -1.597084364 | -1.597084364 | -1.597084364 | -1.597084364
[11 empty] | 357.019019 | -1.597084364 | -1.597084364 | -1.597084364 | -1.597084364 | -1.597084364 | -1.597084364 | -1.597084364 | -1.597084364 | -1.597084364
[11 empty] | 357.1221221 | -1.597084364 | -1.597084364 | -1.597084364 | -1.597084364 | -1.597084364 | -1.597084364 | -1.597084364 | -1.597084364 | -1.597084364
[11 empty] | 357.2252252 | -1.597084364 | -1.597084364 | -1.597084364 | -1.597084364 | -1.597084364 | -1.597084364 | -1.597084364 | -1.597084364 | -1.597084364
[11 empty] | 357.3283283 | -1.597084364 | -1.597084364 | -1.597084364 | -1.597084364 | -1.597084364 | -1.597084364 | -1.597084364 | -1.597084364 | -1.597084364
[11 empty] | 357.4314314 | -1.597084364 | -1.597084364 | -1.597084364 | -1.597084364 | -1.597084364 | -1.597084364 | -1.597084364 | -1.597084364 | -1.597084364
[11 empty] | 357.5345345 | -1.597084364 | -1.597084364 | -1.597084364 | -1.597084364 | -1.597084364 | -1.597084364 | -1.597084364 | -1.597084364 | -1.597084364
[11 empty] | 357.6376376 | -1.597084364 | -1.597084364 | -1.597084364 | -1.597084364 | -1.597084364 | -1.597084364 | -1.597084364 | -1.597084364 | -1.597084364
[11 empty] | 357.7407407 | -1.597084364 | -1.597084364 | -1.597084364 | -1.597084364 | -1.597084364 | -1.597084364 | -1.597084364 | -1.597084364 | -1.597084364
[11 empty] | 357.8438438 | -1.597084364 | -1.597084364 | -1.597084364 | -1.597084364 | -1.597084364 | -1.597084364 | -1.597084364 | -1.597084364 | -1.597084364
[11 empty] | 357.9469469 | -1.597084364 | -1.597084364 | -1.597084364 | -1.597084364 | -1.597084364 | -1.597084364 | -1.597084364 | -1.597084364 | -1.597084364
[11 empty] | 358.0500501 | -1.597084364 | -1.597084364 | -1.597084364 | -1.597084364 | -1.597084364 | -1.597084364 | -1.597084364 | -1.597084364 | -1.597084364
[11 empty] | 358.1531532 | -1.597084364 | -1.597084364 | -1.597084364 | -1.597084364 | -1.597084364 | -1.597084364 | -1.597084364 | -1.597084364 | -1.597084364
[11 empty] | 358.2562563 | -1.597084364 | -1.597084364 | -1.597084364 | -1.597084364 | -1.597084364 | -1.597084364 | -1.597084364 | -1.597084364 | -1.597084364
[11 empty] | 358.3593594 | -1.597084364 | -1.597084364 | -1.597084364 | -1.597084364 | -1.597084364 | -1.597084364 | -1.597084364 | -1.597084364 | -1.597084364
[11 empty] | 358.4624625 | -1.597084364 | -1.597084364 | -1.597084364 | -1.597084364 | -1.597084364 | -1.597084364 | -1.597084364 | -1.597084364 | -1.597084364
[11 empty] | 358.5655656 | -1.597084364 | -1.597084364 | -1.597084364 | -1.597084364 | -1.597084364 | -1.597084364 | -1.597084364 | -1.597084364 | -1.597084364
[11 empty] | 358.6686687 | -1.597084364 | -1.597084364 | -1.597084364 | -1.597084364 | -1.597084364 | -1.597084364 | -1.597084364 | -1.597084364 | -1.597084364
[11 empty] | 358.7717718 | -1.597084364 | -1.597084364 | -1.597084364 | -1.597084364 | -1.597084364 | -1.597084364 | -1.597084364 | -1.597084364 | -1.597084364
[11 empty] | 358.8748749 | -1.597084364 | -1.597084364 | -1.597084364 | -1.597084364 | -1.597084364 | -1.597084364 | -1.597084364 | -1.597084364 | -1.597084364
[11 empty] | 358.977978 | -1.597084364 | -1.597084364 | -1.597084364 | -1.597084364 | -1.597084364 | -1.597084364 | -1.597084364 | -1.597084364 | -1.597084364
[11 empty] | 359.0810811 | -1.597084364 | -1.597084364 | -1.597084364 | -1.597084364 | -1.597084364 | -1.597084364 | -1.597084364 | -1.597084364 | -1.597084364
[11 empty] | 359.1841842 | -1.597084364 | -1.597084364 | -1.597084364 | -1.597084364 | -1.597084364 | -1.597084364 | -1.597084364 | -1.597084364 | -1.597084364
[11 empty] | 359.2872873 | -1.597084364 | -1.597084364 | -1.597084364 | -1.597084364 | -1.597084364 | -1.597084364 | -1.597084364 | -1.597084364 | -1.597084364
[11 empty] | 359.3903904 | -1.597084364 | -1.597084364 | -1.597084364 | -1.597084364 | -1.597084364 | -1.597084364 | -1.597084364 | -1.597084364 | -1.597084364
[11 empty] | 359.4934935 | -1.597084364 | -1.597084364 | -1.597084364 | -1.597084364 | -1.597084364 | -1.597084364 | -1.597084364 | -1.597084364 | -1.597084364
[11 empty] | 359.5965966 | -1.597084364 | -1.597084364 | -1.597084364 | -1.597084364 | -1.597084364 | -1.597084364 | -1.597084364 | -1.597084364 | -1.597084364
[11 empty] | 359.6996997 | -1.597084364 | -1.597084364 | -1.597084364 | -1.597084364 | -1.597084364 | -1.597084364 | -1.597084364 | -1.597084364 | -1.597084364
[11 empty] | 359.8028028 | -1.597084364 | -1.597084364 | -1.597084364 | -1.597084364 | -1.597084364 | -1.597084364 | -1.597084364 | -1.597084364 | -1.597084364
[11 empty] | 359.9059059 | -1.597084364 | -1.597084364 | -1.597084364 | -1.597084364 | -1.597084364 | -1.597084364 | -1.597084364 | -1.597084364 | -1.597084364
[11 empty] | 360.009009 | -1.597084364 | -1.597084364 | -1.597084364 | -1.597084364 | -1.597084364 | -1.597084364 | -1.597084364 | -1.597084364 | -1.597084364
[11 empty] | 360.1121121 | -1.597084364 | -1.597084364 | -1.597084364 | -1.597084364 | -1.597084364 | -1.597084364 | -1.597084364 | -1.597084364 | -1.597084364
[11 empty] | 360.2152152 | -1.597084364 | -1.597084364 | -1.597084364 | -1.597084364 | -1.597084364 | -1.597084364 | -1.597084364 | -1.597084364 | -1.597084364
[11 empty] | 360.3183183 | -1.597084364 | -1.597084364 | -1.597084364 | -1.597084364 | -1.597084364 | -1.597084364 | -1.597084364 | -1.597084364 | -1.597084364
[11 empty] | 360.4214214 | -1.597084364 | -1.597084364 | -1.597084364 | -1.597084364 | -1.597084364 | -1.597084364 | -1.597084364 | -1.597084364 | -1.597084364
[11 empty] | 360.5245245 | -1.597084364 | -1.597084364 | -1.597084364 | -1.597084364 | -1.597084364 | -1.597084364 | -1.597084364 | -1.597084364 | -1.597084364
[11 empty] | 360.6276276 | -1.597084364 | -1.597084364 | -1.597084364 | -1.597084364 | -1.597084364 | -1.597084364 | -1.597084364 | -1.597084364 | -1.597084364
[11 empty] | 360.7307307 | -1.597084364 | -1.597084364 | -1.597084364 | -1.597084364 | -1.597084364 | -1.597084364 | -1.597084364 | -1.597084364 | -1.597084364
[11 empty] | 360.8338338 | -1.597084364 | -1.597084364 | -1.597084364 | -1.597084364 | -1.597084364 | -1.597084364 | -1.597084364 | -1.597084364 | -1.597084364
[11 empty] | 360.9369369 | -1.597084364 | -1.597084364 | -1.597084364 | -1.597084364 | -1.597084364 | -1.597084364 | -1.597084364 | -1.597084364 | -1.597084364
[11 empty] | 361.04004 | -1.597084364 | -1.597084364 | -1.597084364 | -1.597084364 | -1.597084364 | -1.597084364 | -1.597084364 | -1.597084364 | -1.597084364
[11 empty] | 361.1431431 | -1.597084364 | -1.597084364 | -1.597084364 | -1.597084364 | -1.597084364 | -1.597084364 | -1.597084364 | -1.597084364 | -1.597084364
[11 empty] | 361.2462462 | -1.597084364 | -1.597084364 | -1.597084364 | -1.597084364 | -1.597084364 | -1.597084364 | -1.597084364 | -1.597084364 | -1.597084364
[11 empty] | 361.3493493 | -1.597084364 | -1.597084364 | -1.597084364 | -1.597084364 | -1.597084364 | -1.597084364 | -1.597084364 | -1.597084364 | -1.597084364
[11 empty] | 361.4524525 | -1.597084364 | -1.597084364 | -1.597084364 | -1.597084364 | -1.597084364 | -1.597084364 | -1.597084364 | -1.597084364 | -1.597084364
[11 empty] | 361.5555556 | -1.597084364 | -1.597084364 | -1.597084364 | -1.597084364 | -1.597084364 | -1.597084364 | -1.597084364 | -1.597084364 | -1.597084364
[11 empty] | 361.6586587 | -1.597084364 | -1.597084364 | -1.597084364 | -1.597084364 | -1.597084364 | -1.597084364 | -1.597084364 | -1.597084364 | -1.597084364
[11 empty] | 361.7617618 | -1.597084364 | -1.597084364 | -1.597084364 | -1.597084364 | -1.597084364 | -1.597084364 | -1.597084364 | -1.597084364 | -1.597084364
[11 empty] | 361.8648649 | -1.597084364 | -1.597084364 | -1.597084364 | -1.597084364 | -1.597084364 | -1.597084364 | -1.597084364 | -1.597084364 | -1.597084364
[11 empty] | 361.967968 | -1.597084364 | -1.597084364 | -1.597084364 | -1.597084364 | -1.597084364 | -1.597084364 | -1.597084364 | -1.597084364 | -1.597084364
[11 empty] | 362.0710711 | -1.597084364 | -1.597084364 | -1.597084364 | -1.597084364 | -1.597084364 | -1.597084364 | -1.597084364 | -1.597084364 | -1.597084364
[11 empty] | 362.1741742 | -1.597084364 | -1.597084364 | -1.597084364 | -1.597084364 | -1.597084364 | -1.597084364 | -1.597084364 | -1.597084364 | -1.597084364
[11 empty] | 362.2772773 | -1.597084364 | -1.597084364 | -1.597084364 | -1.597084364 | -1.597084364 | -1.597084364 | -1.597084364 | -1.597084364 | -1.597084364
[11 empty] | 362.3803804 | -1.597084364 | -1.597084364 | -1.597084364 | -1.597084364 | -1.597084364 | -1.597084364 | -1.597084364 | -1.597084364 | -1.597084364
[11 empty] | 362.4834835 | -1.597084364 | -1.597084364 | -1.597084364 | -1.597084364 | -1.597084364 | -1.597084364 | -1.597084364 | -1.597084364 | -1.597084364
[11 empty] | 362.5865866 | -1.597084364 | -1.597084364 | -1.597084364 | -1.597084364 | -1.597084364 | -1.597084364 | -1.597084364 | -1.597084364 | -1.597084364
[11 empty] | 362.6896897 | -1.597084364 | -1.597084364 | -1.597084364 | -1.597084364 | -1.597084364 | -1.597084364 | -1.597084364 | -1.597084364 | -1.597084364
[11 empty] | 362.7927928 | -1.597084364 | -1.597084364 | -1.597084364 | -1.597084364 | -1.597084364 | -1.597084364 | -1.597084364 | -1.597084364 | -1.597084364
[11 empty] | 362.8958959 | -1.597084364 | -1.597084364 | -1.597084364 | -1.597084364 | -1.597084364 | -1.597084364 | -1.597084364 | -1.597084364 | -1.597084364
[11 empty] | 362.998999 | -1.597084364 | -1.597084364 | -1.597084364 | -1.597084364 | -1.597084364 | -1.597084364 | -1.597084364 | -1.597084364 | -1.597084364
[11 empty] | 363.1021021 | -1.597084364 | -1.597084364 | -1.597084364 | -1.597084364 | -1.597084364 | -1.597084364 | -1.597084364 | -1.597084364 | -1.597084364
[11 empty] | 363.2052052 | -1.597084364 | -1.597084364 | -1.597084364 | -1.597084364 | -1.597084364 | -1.597084364 | -1.597084364 | -1.597084364 | -1.597084364
[11 empty] | 363.3083083 | -1.597084364 | -1.597084364 | -1.597084364 | -1.597084364 | -1.597084364 | -1.597084364 | -1.597084364 | -1.597084364 | -1.597084364
[11 empty] | 363.4114114 | -1.597084364 | -1.597084364 | -1.597084364 | -1.597084364 | -1.597084364 | -1.597084364 | -1.597084364 | -1.597084364 | -1.597084364
[11 empty] | 363.5145145 | -1.597084364 | -1.597084364 | -1.597084364 | -1.597084364 | -1.597084364 | -1.597084364 | -1.597084364 | -1.597084364 | -1.597084364
[11 empty] | 363.6176176 | -1.597084364 | -1.597084364 | -1.597084364 | -1.597084364 | -1.597084364 | -1.597084364 | -1.597084364 | -1.597084364 | -1.597084364
[11 empty] | 363.7207207 | -1.597084364 | -1.597084364 | -1.597084364 | -1.597084364 | -1.597084364 | -1.597084364 | -1.597084364 | -1.597084364 | -1.597084364
[11 empty] | 363.8238238 | -1.597084364 | -1.597084364 | -1.597084364 | -1.597084364 | -1.597084364 | -1.597084364 | -1.597084364 | -1.597084364 | -1.597084364
[11 empty] | 363.9269269 | -1.597084364 | -1.597084364 | -1.597084364 | -1.597084364 | -1.597084364 | -1.597084364 | -1.597084364 | -1.597084364 | -1.597084364
[11 empty] | 364.03003 | -1.597084364 | -1.597084364 | -1.597084364 | -1.597084364 | -1.597084364 | -1.597084364 | -1.597084364 | -1.597084364 | -1.597084364
[11 empty] | 364.1331331 | -1.597084364 | -1.597084364 | -1.597084364 | -1.597084364 | -1.597084364 | -1.597084364 | -1.597084364 | -1.597084364 | -1.597084364
[11 empty] | 364.2362362 | -1.597084364 | -1.597084364 | -1.597084364 | -1.597084364 | -1.597084364 | -1.597084364 | -1.597084364 | -1.597084364 | -1.597084364
[11 empty] | 364.3393393 | -1.597084364 | -1.597084364 | -1.597084364 | -1.597084364 | -1.597084364 | -1.597084364 | -1.597084364 | -1.597084364 | -1.597084364
[11 empty] | 364.4424424 | -1.597084364 | -1.597084364 | -1.597084364 | -1.597084364 | -1.597084364 | -1.597084364 | -1.597084364 | -1.597084364 | -1.597084364
[11 empty] | 364.5455455 | -1.597084364 | -1.597084364 | -1.597084364 | -1.597084364 | -1.597084364 | -1.597084364 | -1.597084364 | -1.597084364 | -1.597084364
[11 empty] | 364.6486486 | -1.597084364 | -1.597084364 | -1.597084364 | -1.597084364 | -1.597084364 | -1.597084364 | -1.597084364 | -1.597084364 | -1.597084364
[11 empty] | 364.7517518 | -1.597084364 | -1.597084364 | -1.597084364 | -1.597084364 | -1.597084364 | -1.597084364 | -1.597084364 | -1.597084364 | -1.597084364
[11 empty] | 364.8548549 | -1.597084364 | -1.597084364 | -1.597084364 | -1.597084364 | -1.597084364 | -1.597084364 | -1.597084364 | -1.597084364 | -1.597084364
[11 empty] | 364.957958 | -1.597084364 | -1.597084364 | -1.597084364 | -1.597084364 | -1.597084364 | -1.597084364 | -1.597084364 | -1.597084364 | -1.597084364
[11 empty] | 365.0610611 | -1.597084364 | -1.597084364 | -1.597084364 | -1.597084364 | -1.597084364 | -1.597084364 | -1.597084364 | -1.597084364 | -1.597084364
[11 empty] | 365.1641642 | -1.597084364 | -1.597084364 | -1.597084364 | -1.597084364 | -1.597084364 | -1.597084364 | -1.597084364 | -1.597084364 | -1.597084364
[11 empty] | 365.2672673 | -1.597084364 | -1.597084364 | -1.597084364 | -1.597084364 | -1.597084364 | -1.597084364 | -1.597084364 | -1.597084364 | -1.597084364
[11 empty] | 365.3703704 | -1.597084364 | -1.597084364 | -1.597084364 | -1.597084364 | -1.597084364 | -1.597084364 | -1.597084364 | -1.597084364 | -1.597084364
[11 empty] | 365.4734735 | -1.597084364 | -1.597084364 | -1.597084364 | -1.597084364 | -1.597084364 | -1.597084364 | -1.597084364 | -1.597084364 | -1.597084364
[11 empty] | 365.5765766 | -1.597084364 | -1.597084364 | -1.597084364 | -1.597084364 | -1.597084364 | -1.597084364 | -1.597084364 | -1.597084364 | -1.597084364
[11 empty] | 365.6796797 | -1.597084364 | -1.597084364 | -1.597084364 | -1.597084364 | -1.597084364 | -1.597084364 | -1.597084364 | -1.597084364 | -1.597084364
[11 empty] | 365.7827828 | -1.597084364 | -1.597084364 | -1.597084364 | -1.597084364 | -1.597084364 | -1.597084364 | -1.597084364 | -1.597084364 | -1.597084364
[11 empty] | 365.8858859 | -1.597084364 | -1.597084364 | -1.597084364 | -1.597084364 | -1.597084364 | -1.597084364 | -1.597084364 | -1.597084364 | -1.597084364
[11 empty] | 365.988989 | -1.597084364 | -1.597084364 | -1.597084364 | -1.597084364 | -1.597084364 | -1.597084364 | -1.597084364 | -1.597084364 | -1.597084364
[11 empty] | 366.0920921 | -1.597084364 | -1.597084364 | -1.597084364 | -1.597084364 | -1.597084364 | -1.597084364 | -1.597084364 | -1.597084364 | -1.597084364
[11 empty] | 366.1951952 | -1.597084364 | -1.597084364 | -1.597084364 | -1.597084364 | -1.597084364 | -1.597084364 | -1.597084364 | -1.597084364 | -1.597084364
[11 empty] | 366.2982983 | -1.597084364 | -1.597084364 | -1.597084364 | -1.597084364 | -1.597084364 | -1.597084364 | -1.597084364 | -1.597084364 | -1.597084364
[11 empty] | 366.4014014 | -1.597084364 | -1.597084364 | -1.597084364 | -1.597084364 | -1.597084364 | -1.597084364 | -1.597084364 | -1.597084364 | -1.597084364
[11 empty] | 366.5045045 | -1.597084364 | -1.597084364 | -1.597084364 | -1.597084364 | -1.597084364 | -1.597084364 | -1.597084364 | -1.597084364 | -1.597084364
[11 empty] | 366.6076076 | -1.597084364 | -1.597084364 | -1.597084364 | -1.597084364 | -1.597084364 | -1.597084364 | -1.597084364 | -1.597084364 | -1.597084364
[11 empty] | 366.7107107 | -1.597084364 | -1.597084364 | -1.597084364 | -1.597084364 | -1.597084364 | -1.597084364 | -1.597084364 | -1.597084364 | -1.597084364
[11 empty] | 366.8138138 | -1.597084364 | -1.597084364 | -1.597084364 | -1.597084364 | -1.597084364 | -1.597084364 | -1.597084364 | -1.597084364 | -1.597084364
[11 empty] | 366.9169169 | -1.597084364 | -1.597084364 | -1.597084364 | -1.597084364 | -1.597084364 | -1.597084364 | -1.597084364 | -1.597084364 | -1.597084364
[11 empty] | 367.02002 | -1.597084364 | -1.597084364 | -1.597084364 | -1.597084364 | -1.597084364 | -1.597084364 | -1.597084364 | -1.597084364 | -1.597084364
[11 empty] | 367.1231231 | -1.597084364 | -1.597084364 | -1.597084364 | -1.597084364 | -1.597084364 | -1.597084364 | -1.597084364 | -1.597084364 | -1.597084364
[11 empty] | 367.2262262 | -1.597084364 | -1.597084364 | -1.597084364 | -1.597084364 | -1.597084364 | -1.597084364 | -1.597084364 | -1.597084364 | -1.597084364
[11 empty] | 367.3293293 | -1.597084364 | -1.597084364 | -1.597084364 | -1.597084364 | -1.597084364 | -1.597084364 | -1.597084364 | -1.597084364 | -1.597084364
[11 empty] | 367.4324324 | -1.597084364 | -1.597084364 | -1.597084364 | -1.597084364 | -1.597084364 | -1.597084364 | -1.597084364 | -1.597084364 | -1.597084364
[11 empty] | 367.5355355 | -1.597084364 | -1.597084364 | -1.597084364 | -1.597084364 | -1.597084364 | -1.597084364 | -1.597084364 | -1.597084364 | -1.597084364
[11 empty] | 367.6386386 | -1.597084364 | -1.597084364 | -1.597084364 | -1.597084364 | -1.597084364 | -1.597084364 | -1.597084364 | -1.597084364 | -1.597084364
[11 empty] | 367.7417417 | -1.597084364 | -1.597084364 | -1.597084364 | -1.597084364 | -1.597084364 | -1.597084364 | -1.597084364 | -1.597084364 | -1.597084364
[11 empty] | 367.8448448 | -1.597084364 | -1.597084364 | -1.597084364 | -1.597084364 | -1.597084364 | -1.597084364 | -1.597084364 | -1.597084364 | -1.597084364
[11 empty] | 367.9479479 | -1.597084364 | -1.597084364 | -1.597084364 | -1.597084364 | -1.597084364 | -1.597084364 | -1.597084364 | -1.597084364 | -1.597084364
[11 empty] | 368.0510511 | -1.597084364 | -1.597084364 | -1.597084364 | -1.597084364 | -1.597084364 | -1.597084364 | -1.597084364 | -1.597084364 | -1.597084364
[11 empty] | 368.1541542 | -1.597084364 | -1.597084364 | -1.597084364 | -1.597084364 | -1.597084364 | -1.597084364 | -1.597084364 | -1.597084364 | -1.597084364
[11 empty] | 368.2572573 | -1.597084364 | -1.597084364 | -1.597084364 | -1.597084364 | -1.597084364 | -1.597084364 | -1.597084364 | -1.597084364 | -1.597084364
[11 empty] | 368.3603604 | -1.597084364 | -1.597084364 | -1.597084364 | -1.597084364 | -1.597084364 | -1.597084364 | -1.597084364 | -1.597084364 | -1.597084364
[11 empty] | 368.4634635 | -1.597084364 | -1.597084364 | -1.597084364 | -1.597084364 | -1.597084364 | -1.597084364 | -1.597084364 | -1.597084364 | -1.597084364
[11 empty] | 368.5665666 | -1.597084364 | -1.597084364 | -1.597084364 | -1.597084364 | -1.597084364 | -1.597084364 | -1.597084364 | -1.597084364 | -1.597084364
[11 empty] | 368.6696697 | -1.597084364 | -1.597084364 | -1.597084364 | -1.597084364 | -1.597084364 | -1.597084364 | -1.597084364 | -1.597084364 | -1.597084364
[11 empty] | 368.7727728 | -1.597084364 | -1.597084364 | -1.597084364 | -1.597084364 | -1.597084364 | -1.597084364 | -1.597084364 | -1.597084364 | -1.597084364
[11 empty] | 368.8758759 | -1.597084364 | -1.597084364 | -1.597084364 | -1.597084364 | -1.597084364 | -1.597084364 | -1.597084364 | -1.597084364 | -1.597084364
[11 empty] | 368.978979 | -1.597084364 | -1.597084364 | -1.597084364 | -1.597084364 | -1.597084364 | -1.597084364 | -1.597084364 | -1.597084364 | -1.597084364
[11 empty] | 369.0820821 | -1.597084364 | -1.597084364 | -1.597084364 | -1.597084364 | -1.597084364 | -1.597084364 | -1.597084364 | -1.597084364 | -1.597084364
[11 empty] | 369.1851852 | -1.597084364 | -1.597084364 | -1.597084364 | -1.597084364 | -1.597084364 | -1.597084364 | -1.597084364 | -1.597084364 | -1.597084364
[11 empty] | 369.2882883 | -1.597084364 | -1.597084364 | -1.597084364 | -1.597084364 | -1.597084364 | -1.597084364 | -1.597084364 | -1.597084364 | -1.597084364
[11 empty] | 369.3913914 | -1.597084364 | -1.597084364 | -1.597084364 | -1.597084364 | -1.597084364 | -1.597084364 | -1.597084364 | -1.597084364 | -1.597084364
[11 empty] | 369.4944945 | -1.597084364 | -1.597084364 | -1.597084364 | -1.597084364 | -1.597084364 | -1.597084364 | -1.597084364 | -1.597084364 | -1.597084364
[11 empty] | 369.5975976 | -1.597084364 | -1.597084364 | -1.597084364 | -1.597084364 | -1.597084364 | -1.597084364 | -1.597084364 | -1.597084364 | -1.597084364
[11 empty] | 369.7007007 | -1.597084364 | -1.597084364 | -1.597084364 | -1.597084364 | -1.597084364 | -1.597084364 | -1.597084364 | -1.597084364 | -1.597084364
[11 empty] | 369.8038038 | -1.597084364 | -1.597084364 | -1.597084364 | -1.597084364 | -1.597084364 | -1.597084364 | -1.597084364 | -1.597084364 | -1.597084364
[11 empty] | 369.9069069 | -1.597084364 | -1.597084364 | -1.597084364 | -1.597084364 | -1.597084364 | -1.597084364 | -1.597084364 | -1.597084364 | -1.597084364
[11 empty] | 370.01001 | -1.597084364 | -1.597084364 | -1.597084364 | -1.597084364 | -1.597084364 | -1.597084364 | -1.597084364 | -1.597084364 | -1.597084364
[11 empty] | 370.1131131 | -1.597084364 | -1.597084364 | -1.597084364 | -1.597084364 | -1.597084364 | -1.597084364 | -1.597084364 | -1.597084364 | -1.597084364
[11 empty] | 370.2162162 | -1.597084364 | -1.597084364 | -1.597084364 | -1.597084364 | -1.597084364 | -1.597084364 | -1.597084364 | -1.597084364 | -1.597084364
[11 empty] | 370.3193193 | -1.597084364 | -1.597084364 | -1.597084364 | -1.597084364 | -1.597084364 | -1.597084364 | -1.597084364 | -1.597084364 | -1.597084364
[11 empty] | 370.4224224 | -1.597084364 | -1.597084364 | -1.597084364 | -1.597084364 | -1.597084364 | -1.597084364 | -1.597084364 | -1.597084364 | -1.597084364
[11 empty] | 370.5255255 | -1.597084364 | -1.597084364 | -1.597084364 | -1.597084364 | -1.597084364 | -1.597084364 | -1.597084364 | -1.597084364 | -1.597084364
[11 empty] | 370.6286286 | -1.597084364 | -1.597084364 | -1.597084364 | -1.597084364 | -1.597084364 | -1.597084364 | -1.597084364 | -1.597084364 | -1.597084364
[11 empty] | 370.7317317 | -1.597084364 | -1.597084364 | -1.597084364 | -1.597084364 | -1.597084364 | -1.597084364 | -1.597084364 | -1.597084364 | -1.597084364
[11 empty] | 370.8348348 | -1.597084364 | -1.597084364 | -1.597084364 | -1.597084364 | -1.597084364 | -1.597084364 | -1.597084364 | -1.597084364 | -1.597084364
[11 empty] | 370.9379379 | -1.597084364 | -1.597084364 | -1.597084364 | -1.597084364 | -1.597084364 | -1.597084364 | -1.597084364 | -1.597084364 | -1.597084364
[11 empty] | 371.041041 | -1.597084364 | -1.597084364 | -1.597084364 | -1.597084364 | -1.597084364 | -1.597084364 | -1.597084364 | -1.597084364 | -1.597084364
[11 empty] | 371.1441441 | -1.597084364 | -1.597084364 | -1.597084364 | -1.597084364 | -1.597084364 | -1.597084364 | -1.597084364 | -1.597084364 | -1.597084364
[11 empty] | 371.2472472 | -1.597084364 | -1.597084364 | -1.597084364 | -1.597084364 | -1.597084364 | -1.597084364 | -1.597084364 | -1.597084364 | -1.597084364
[11 empty] | 371.3503504 | -1.597084364 | -1.597084364 | -1.597084364 | -1.597084364 | -1.597084364 | -1.597084364 | -1.597084364 | -1.597084364 | -1.597084364
[11 empty] | 371.4534535 | -1.597084364 | -1.597084364 | -1.597084364 | -1.597084364 | -1.597084364 | -1.597084364 | -1.597084364 | -1.597084364 | -1.597084364
[11 empty] | 371.5565566 | -1.597084364 | -1.597084364 | -1.597084364 | -1.597084364 | -1.597084364 | -1.597084364 | -1.597084364 | -1.597084364 | -1.597084364
[11 empty] | 371.6596597 | -1.597084364 | -1.597084364 | -1.597084364 | -1.597084364 | -1.597084364 | -1.597084364 | -1.597084364 | -1.597084364 | -1.597084364
[11 empty] | 371.7627628 | -1.597084364 | -1.597084364 | -1.597084364 | -1.597084364 | -1.597084364 | -1.597084364 | -1.597084364 | -1.597084364 | -1.597084364
[11 empty] | 371.8658659 | -1.597084364 | -1.597084364 | -1.597084364 | -1.597084364 | -1.597084364 | -1.597084364 | -1.597084364 | -1.597084364 | -1.597084364
[11 empty] | 371.968969 | -1.597084364 | -1.597084364 | -1.597084364 | -1.597084364 | -1.597084364 | -1.597084364 | -1.597084364 | -1.597084364 | -1.597084364
[11 empty] | 372.0720721 | -1.597084364 | -1.597084364 | -1.597084364 | -1.597084364 | -1.597084364 | -1.597084364 | -1.597084364 | -1.597084364 | -1.597084364
[11 empty] | 372.1751752 | -1.597084364 | -1.597084364 | -1.597084364 | -1.597084364 | -1.597084364 | -1.597084364 | -1.597084364 | -1.597084364 | -1.597084364
[11 empty] | 372.2782783 | -1.597084364 | -1.597084364 | -1.597084364 | -1.597084364 | -1.597084364 | -1.597084364 | -1.597084364 | -1.597084364 | -1.597084364
[11 empty] | 372.3813814 | -1.597084364 | -1.597084364 | -1.597084364 | -1.597084364 | -1.597084364 | -1.597084364 | -1.597084364 | -1.597084364 | -1.597084364
[11 empty] | 372.4844845 | -1.597084364 | -1.597084364 | -1.597084364 | -1.597084364 | -1.597084364 | -1.597084364 | -1.597084364 | -1.597084364 | -1.597084364
[11 empty] | 372.5875876 | -1.597084364 | -1.597084364 | -1.597084364 | -1.597084364 | -1.597084364 | -1.597084364 | -1.597084364 | -1.597084364 | -1.597084364
[11 empty] | 372.6906907 | -1.597084364 | -1.597084364 | -1.597084364 | -1.597084364 | -1.597084364 | -1.597084364 | -1.597084364 | -1.597084364 | -1.597084364
[11 empty] | 372.7937938 | -1.597084364 | -1.597084364 | -1.597084364 | -1.597084364 | -1.597084364 | -1.597084364 | -1.597084364 | -1.597084364 | -1.597084364
[11 empty] | 372.8968969 | -1.597084364 | -1.597084364 | -1.597084364 | -1.597084364 | -1.597084364 | -1.597084364 | -1.597084364 | -1.597084364 | -1.597084364

## Figure S9
| COMSOL results | [9 empty] | MOGA simulation results
Data labelled the same as in the figure |  | A | B | C | D | E | F | G | H | I |  | A | B | C | D | E | F | G | H | I
| Temperature (K) | TCR (%/K) | TCR (%/K) | TCR (%/K) | TCR (%/K) | TCR (%/K) | TCR (%/K) | TCR (%/K) | TCR (%/K) | TCR (%/K) | Temperature (K) | TCR (%/K) | TCR (%/K) | TCR (%/K) | TCR (%/K) | TCR (%/K) | TCR (%/K) | TCR (%/K) | TCR (%/K) | TCR (%/K)
| 260 | -2.041098 | -2.041097 | -2.041093 | -2.041093 | -2.041093 | -2.041094 | -2.041095 | -2.041094 | -2.041093 | 270 | -2.500721062 | -2.500721062 | -2.500721062 | -2.500721062 | -2.500721062 | -2.500721062 | -2.500721062 | -2.500721062 | -2.500721062
| 262 | -2.127979 | -2.127977 | -2.127974 | -2.127973 | -2.127973 | -2.127975 | -2.127976 | -2.127974 | -2.127973 | 270.1031031 | -2.500721062 | -2.500721062 | -2.500721062 | -2.500721062 | -2.500721062 | -2.500721062 | -2.500721062 | -2.500721062 | -2.500721062
| 264 | -2.222586 | -2.222584 | -2.22258 | -2.22258 | -2.22258 | -2.222582 | -2.222583 | -2.222581 | -2.22258 | 270.2062062 | -2.500721062 | -2.500721062 | -2.500721062 | -2.500721062 | -2.500721062 | -2.500721062 | -2.500721062 | -2.500721062 | -2.500721062
| 266 | -2.325999 | -2.325997 | -2.325992 | -2.325992 | -2.325992 | -2.325994 | -2.325995 | -2.325993 | -2.325992 | 270.3093093 | -2.500721062 | -2.500721062 | -2.500721062 | -2.500721062 | -2.500721062 | -2.500721062 | -2.500721062 | -2.500721062 | -2.500721062
| 268 | -2.439506 | -2.439504 | -2.439499 | -2.439499 | -2.439499 | -2.4395 | -2.439502 | -2.439499 | -2.439499 | 270.4124124 | -2.500721062 | -2.500721062 | -2.500721062 | -2.500721062 | -2.500721062 | -2.500721062 | -2.500721062 | -2.500721062 | -2.500721062
| 270 | -2.503185 | -2.503183 | -2.503177 | -2.503177 | -2.503177 | -2.503179 | -2.503181 | -2.503178 | -2.503177 | 270.5155155 | -2.500721062 | -2.500721062 | -2.500721062 | -2.500721062 | -2.500721062 | -2.500721062 | -2.500721062 | -2.500721062 | -2.500721062
| 272 | -2.503238 | -2.503235 | -2.50323 | -2.503229 | -2.503229 | -2.503231 | -2.503233 | -2.50323 | -2.503229 | 270.6186186 | -2.500721062 | -2.500721062 | -2.500721062 | -2.500721062 | -2.500721062 | -2.500721062 | -2.500721062 | -2.500721062 | -2.500721062
| 274 | -2.503225 | -2.503223 | -2.503217 | -2.503217 | -2.503217 | -2.503219 | -2.503221 | -2.503218 | -2.503217 | 270.7217217 | -2.500721062 | -2.500721062 | -2.500721062 | -2.500721062 | -2.500721062 | -2.500721062 | -2.500721062 | -2.500721062 | -2.500721062
| 276 | -2.50321 | -2.503208 | -2.503201 | -2.503201 | -2.503201 | -2.503203 | -2.503205 | -2.503202 | -2.503201 | 270.8248248 | -2.500721062 | -2.500721062 | -2.500721062 | -2.500721062 | -2.500721062 | -2.500721062 | -2.500721062 | -2.500721062 | -2.500721062
| 278 | -2.503263 | -2.50326 | -2.503253 | -2.503253 | -2.503253 | -2.503255 | -2.503258 | -2.503254 | -2.503253 | 270.9279279 | -2.500721062 | -2.500721062 | -2.500721062 | -2.500721062 | -2.500721062 | -2.500721062 | -2.500721062 | -2.500721062 | -2.500721062
| 280 | -2.503186 | -2.503183 | -2.503176 | -2.503176 | -2.503176 | -2.503178 | -2.503181 | -2.503177 | -2.503176 | 271.031031 | -2.500721062 | -2.500721062 | -2.500721062 | -2.500721062 | -2.500721062 | -2.500721062 | -2.500721062 | -2.500721062 | -2.500721062
| 282 | -2.503235 | -2.503232 | -2.503225 | -2.503224 | -2.503224 | -2.503227 | -2.50323 | -2.511449 | -2.514503 | 271.1341341 | -2.500721062 | -2.500721062 | -2.500721062 | -2.500721062 | -2.500721062 | -2.500721062 | -2.500721062 | -2.500721062 | -2.500721062
| 284 | -2.503226 | -2.503223 | -2.503215 | -2.503215 | -2.503215 | -2.598113 | -2.503221 | -2.629147 | -2.792383 | 271.2372372 | -2.500721062 | -2.500721062 | -2.500721062 | -2.500721062 | -2.500721062 | -2.500721062 | -2.500721062 | -2.500721062 | -2.500721062
| 286 | -2.503208 | -2.503205 | -2.503196 | -2.503195 | -2.503195 | -2.927827 | -2.503202 | -2.767061 | -3.623946 | 271.3403403 | -2.500721062 | -2.500721062 | -2.500721062 | -2.500721062 | -2.500721062 | -2.500721062 | -2.500721062 | -2.500721062 | -2.500721062
| 288 | -2.50326 | -2.503257 | -2.532474 | -2.503247 | -2.503247 | -3.234448 | -2.503254 | -2.831705 | -4.855677 | 271.4434434 | -2.500721062 | -2.500721062 | -2.500721062 | -2.500721062 | -2.500721062 | -2.500721062 | -2.500721062 | -2.500721062 | -2.500721062
| 290 | -2.503187 | -2.503183 | -3.166477 | -2.503173 | -3.070438 | -3.522563 | -2.50318 | -2.800768 | -5.869768 | 271.5465465 | -2.500721062 | -2.500721062 | -2.500721062 | -2.500721062 | -2.500721062 | -2.500721062 | -2.500721062 | -2.500721062 | -2.500721062
| 292 | -2.503233 | -2.503229 | -4.472525 | -2.503218 | -4.971918 | -3.758697 | -2.503225 | -2.770971 | -6.491768 | 271.6496496 | -2.500721062 | -2.500721062 | -2.500721062 | -2.500721062 | -2.500721062 | -2.500721062 | -2.500721062 | -2.500721062 | -2.500721062
| 294 | -2.503227 | -2.503223 | -5.534128 | -2.517373 | -6.731432 | -3.828396 | -2.503219 | -2.743955 | -6.702672 | 271.7527528 | -2.500721062 | -2.500721062 | -2.500721062 | -2.500721062 | -2.500721062 | -2.500721062 | -2.500721062 | -2.500721062 | -2.500721062
| 296 | -2.503205 | -2.545054 | -5.752367 | -2.695447 | -7.062306 | -3.702608 | -2.503197 | -2.719531 | -7.155027 | 271.8558559 | -2.500721062 | -2.500721062 | -2.500721062 | -2.500721062 | -2.500721062 | -2.500721062 | -2.500721062 | -2.500721062 | -2.500721062
| 298 | -2.503258 | -3.097511 | -6.408165 | -2.938694 | -6.845247 | -3.659506 | -2.503249 | -2.697588 | -8.377081 | 271.958959 | -2.500721062 | -2.500721062 | -2.500721062 | -2.500721062 | -2.500721062 | -2.500721062 | -2.500721062 | -2.500721062 | -2.500721062
| 300 | -2.503187 | -3.664997 | -7.104777 | -4.983543 | -6.927582 | -3.79523 | -2.503178 | -2.67765 | -9.654012 | 272.0620621 | -2.500721062 | -2.500721062 | -2.500721062 | -2.500721062 | -2.500721062 | -2.500721062 | -2.500721062 | -2.500721062 | -2.500721062
| 302 | -2.50323 | -3.796306 | -7.262063 | -8.830746 | -7.348948 | -4.022798 | -2.50322 | -2.659826 | -9.966185 | 272.1651652 | -2.500721062 | -2.500721062 | -2.500721062 | -2.500721062 | -2.500721062 | -2.500721062 | -2.500721062 | -2.500721062 | -2.500721062
| 304 | -2.503227 | -3.685674 | -6.798086 | -12.20432 | -7.640166 | -4.088306 | -2.503217 | -2.643728 | -9.925349 | 272.2682683 | -2.500721062 | -2.500721062 | -2.500721062 | -2.500721062 | -2.500721062 | -2.500721062 | -2.500721062 | -2.500721062 | -2.500721062
| 306 | -2.503202 | -4.195165 | -6.744103 | -12.68834 | -7.486314 | -3.909432 | -2.503191 | -2.629217 | -9.884456 | 272.3713714 | -2.500721062 | -2.500721062 | -2.500721062 | -2.500721062 | -2.500721062 | -2.500721062 | -2.500721062 | -2.500721062 | -2.500721062
| 308 | -2.503254 | -4.98636 | -7.102974 | -12.68792 | -8.135095 | -3.87785 | -2.503243 | -2.616261 | -9.845155 | 272.4744745 | -2.500721062 | -2.500721062 | -2.500721062 | -2.500721062 | -2.500721062 | -2.500721062 | -2.500721062 | -2.500721062 | -2.500721062
| 310 | -2.503187 | -5.819889 | -7.275276 | -12.68438 | -9.016208 | -4.136313 | -2.503175 | -2.604482 | -9.804371 | 272.5775776 | -2.500721062 | -2.500721062 | -2.500721062 | -2.500721062 | -2.500721062 | -2.500721062 | -2.500721062 | -2.500721062 | -2.500721062
| 312 | -2.503226 | -6.259176 | -6.846827 | -12.6835 | -9.308481 | -4.280053 | -2.503213 | -2.594019 | -9.765707 | 272.6806807 | -2.500721062 | -2.500721062 | -2.500721062 | -2.500721062 | -2.500721062 | -2.500721062 | -2.500721062 | -2.500721062 | -2.500721062
| 314 | -2.503227 | -6.511492 | -6.242161 | -12.68157 | -9.076609 | -4.053513 | -2.503213 | -3.294102 | -9.368693 | 272.7837838 | -2.500721062 | -2.500721062 | -2.500721062 | -2.500721062 | -2.500721062 | -2.500721062 | -2.500721062 | -2.500721062 | -2.500721062
| 316 | -2.503198 | -6.794706 | -5.374329 | -12.65671 | -9.148634 | -3.982604 | -2.503183 | -6.517977 | -7.342806 | 272.8868869 | -2.500721062 | -2.500721062 | -2.500721062 | -2.500721062 | -2.500721062 | -2.500721062 | -2.500721062 | -2.500721062 | -2.500721062
| 318 | -2.50325 | -7.372304 | -5.701262 | -12.35097 | -9.230989 | -4.118657 | -2.503235 | -9.852148 | -4.413982 | 272.98999 | -2.500721062 | -2.500721062 | -2.500721062 | -2.500721062 | -2.500721062 | -2.500721062 | -2.500721062 | -2.500721062 | -2.500721062
| 320 | -2.51747 | -7.541442 | -6.161435 | -9.214309 | -8.330455 | -4.037357 | -2.505556 | -11.14541 | -2.358826 | 273.0930931 | -2.500721062 | -2.500721062 | -2.500721062 | -2.500721062 | -2.500721062 | -2.500721062 | -2.500721062 | -2.500721062 | -2.500721062
| 322 | -2.766896 | -6.954337 | -6.318291 | -4.879692 | -7.050906 | -3.669517 | -2.546596 | -11.06319 | -1.59455 | 273.1961962 | -2.500721062 | -2.500721062 | -2.500721062 | -2.500721062 | -2.500721062 | -2.500721062 | -2.500721062 | -2.500721062 | -2.500721062
| 324 | -4.006955 | -6.521953 | -6.057379 | -1.643532 | -5.719871 | -3.339156 | -2.606635 | -10.8192 | -1.598486 | 273.2992993 | -2.500721062 | -2.500721062 | -2.500721062 | -2.500721062 | -2.500721062 | -2.500721062 | -2.500721062 | -2.500721062 | -2.500721062
| 326 | -8.836634 | -8.688696 | -6.578577 | -1.598423 | -4.44126 | -3.042136 | -2.832559 | -9.873439 | -1.598466 | 273.4024024 | -2.500721062 | -2.500721062 | -2.500721062 | -2.500721062 | -2.500721062 | -2.500721062 | -2.500721062 | -2.500721062 | -2.500721062
| 328 | -13.61327 | -11.63079 | -6.785303 | -1.598435 | -3.484914 | -2.823841 | -3.099386 | -8.778308 | -1.598479 | 273.5055055 | -2.500721062 | -2.500721062 | -2.500721062 | -2.500721062 | -2.500721062 | -2.500721062 | -2.500721062 | -2.500721062 | -2.500721062
| 330 | -15.29325 | -13.47457 | -6.444799 | -1.5984 | -2.858819 | -3.570301 | -4.161213 | -7.944545 | -1.598446 | 273.6086086 | -2.500721062 | -2.500721062 | -2.500721062 | -2.500721062 | -2.500721062 | -2.500721062 | -2.500721062 | -2.500721062 | -2.500721062
| 332 | -16.63629 | -13.58423 | -6.605283 | -1.598403 | -2.222295 | -9.146917 | -10.56539 | -10.13044 | -1.598451 | 273.7117117 | -2.500721062 | -2.500721062 | -2.500721062 | -2.500721062 | -2.500721062 | -2.500721062 | -2.500721062 | -2.500721062 | -2.500721062
| 334 | -19.10284 | -12.03858 | -6.625887 | -1.598395 | -1.77846 | -15.00363 | -17.95276 | -12.71012 | -1.598445 | 273.8148148 | -2.500721062 | -2.500721062 | -2.500721062 | -2.500721062 | -2.500721062 | -2.500721062 | -2.500721062 | -2.500721062 | -2.500721062
| 336 | -20.34108 | -10.04126 | -5.646154 | -1.59837 | -1.603578 | -16.72643 | -21.48812 | -12.34957 | -1.598422 | 273.9179179 | -2.500721062 | -2.500721062 | -2.500721062 | -2.500721062 | -2.500721062 | -2.500721062 | -2.500721062 | -2.500721062 | -2.500721062
| 338 | -20.0321 | -8.299335 | -4.403341 | -1.59838 | -1.598401 | -15.12633 | -21.45501 | -10.15706 | -1.598434 | 274.021021 | -2.500721062 | -2.500721062 | -2.500721062 | -2.500721062 | -2.500721062 | -2.500721062 | -2.500721062 | -2.500721062 | -2.500721062
| 340 | -17.57155 | -6.307881 | -3.441533 | -1.598345 | -1.598367 | -13.28804 | -21.41794 | -8.103893 | -1.598401 | 274.1241241 | -2.500721062 | -2.500721062 | -2.500721062 | -2.500721062 | -2.500721062 | -2.500721062 | -2.500721062 | -2.500721062 | -2.500721062
| 342 | -12.33551 | -4.231165 | -2.716033 | -1.598344 | -1.598367 | -11.3255 | -21.17688 | -6.489681 | -1.598403 | 274.2272272 | -2.500721062 | -2.500721062 | -2.500721062 | -2.500721062 | -2.500721062 | -2.500721062 | -2.500721062 | -2.500721062 | -2.500721062
| 344 | -6.944773 | -2.645221 | -2.245633 | -1.598336 | -1.59836 | -9.380417 | -20.78429 | -5.171789 | -1.598396 | 274.3303303 | -2.500721062 | -2.500721062 | -2.500721062 | -2.500721062 | -2.500721062 | -2.500721062 | -2.500721062 | -2.500721062 | -2.500721062
| 346 | -4.891486 | -1.963589 | -2.002867 | -1.598307 | -1.598332 | -7.543053 | -20.07883 | -4.126837 | -1.59837 | 274.4334334 | -2.500721062 | -2.500721062 | -2.500721062 | -2.500721062 | -2.500721062 | -2.500721062 | -2.500721062 | -2.500721062 | -2.500721062
| 348 | -3.357643 | -1.67821 | -1.81921 | -1.598314 | -1.59834 | -4.922426 | -14.5219 | -2.937344 | -1.59838 | 274.5365365 | -2.500721062 | -2.500721062 | -2.500721062 | -2.500721062 | -2.500721062 | -2.500721062 | -2.500721062 | -2.500721062 | -2.500721062
| 350 | -2.247782 | -1.598409 | -1.673749 | -1.598278 | -1.598305 | -2.833734 | -7.129136 | -2.082366 | -1.598346 | 274.6396396 | -2.500721062 | -2.500721062 | -2.500721062 | -2.500721062 | -2.500721062 | -2.500721062 | -2.500721062 | -2.500721062 | -2.500721062
| 352 | -1.624465 | -1.598409 | -1.601302 | -1.598274 | -1.598302 | -1.648578 | -1.833784 | -1.617701 | -1.598344 | 274.7427427 | -2.500721062 | -2.500721062 | -2.500721062 | -2.500721062 | -2.500721062 | -2.500721062 | -2.500721062 | -2.500721062 | -2.500721062
| 354 | -1.598426 | -1.598405 | -1.598249 | -1.598264 | -1.598293 | -1.59816 | -1.597641 | -1.598084 | -1.598337 | 274.8458458 | -2.500721062 | -2.500721062 | -2.500721062 | -2.500721062 | -2.500721062 | -2.500721062 | -2.500721062 | -2.500721062 | -2.500721062
| 356 | -1.585148 | -1.598377 | -1.598216 | -1.598231 | -1.598261 | -1.598123 | -1.597584 | -1.598044 | -1.598307 | 274.9489489 | -2.500721062 | -2.500721062 | -2.500721062 | -2.500721062 | -2.500721062 | -2.500721062 | -2.500721062 | -2.500721062 | -2.500721062
| 358 | -1.611661 | -1.598388 | -1.59822 | -1.598236 | -1.598267 | -1.598124 | -1.597564 | -1.598042 | -1.598315 | 275.0520521 | -2.500721062 | -2.500721062 | -2.500721062 | -2.500721062 | -2.500721062 | -2.500721062 | -2.500721062 | -2.500721062 | -2.500721062
| 360 | -1.598379 | -1.598355 | -1.598181 | -1.598198 | -1.59823 | -1.597785 | -1.597501 | -1.597997 | -1.598279 | 275.1551552 | -2.500721062 | -2.500721062 | -2.500721062 | -2.500721062 | -2.500721062 | -2.500721062 | -2.500721062 | -2.500721062 | -2.500721062
| 362 | -1.598377 | -1.598353 | -1.598172 | -1.59819 | -1.598223 | -1.598366 | -1.597466 | -1.59798 | -1.598274 | 275.2582583 | -2.500721062 | -2.500721062 | -2.500721062 | -2.500721062 | -2.500721062 | -2.500721062 | -2.500721062 | -2.500721062 | -2.500721062
| 364 | -1.598373 | -1.598347 | -1.59816 | -1.598178 | -1.598213 | -1.598053 | -1.597427 | -1.597961 | -1.598266 | 275.3613614 | -2.500721062 | -2.500721062 | -2.500721062 | -2.500721062 | -2.500721062 | -2.500721062 | -2.500721062 | -2.500721062 | -2.500721062
| 366 | -1.598342 | -1.598316 | -1.598063 | -1.59814 | -1.598177 | -1.59801 | -1.597361 | -1.597915 | -1.598232 | 275.4644645 | -2.500721062 | -2.500721062 | -2.500721062 | -2.500721062 | -2.500721062 | -2.500721062 | -2.500721062 | -2.500721062 | -2.500721062
| 368 | -1.598352 | -1.598324 | -1.598181 | -1.598142 | -1.598179 | -1.598007 | -1.562641 | -1.597908 | -1.598236 | 275.5675676 | -2.500721062 | -2.500721062 | -2.500721062 | -2.500721062 | -2.500721062 | -2.500721062 | -2.500721062 | -2.500721062 | -2.500721062
| 370 | -1.598319 | -1.598291 | -1.598081 | -1.598102 | -1.598141 | -1.592811 | -1.631954 | -1.597859 | -1.5982 | 275.6706707 | -2.500721062 | -2.500721062 | -2.500721062 | -2.500721062 | -2.500721062 | -2.500721062 | -2.500721062 | -2.500721062 | -2.500721062
| 372 | -1.606935 | -1.606905 | -1.606687 | -1.606708 | -1.606748 | -1.611713 | -1.605832 | -1.606455 | -1.60681 | 275.7737738 | -2.500721062 | -2.500721062 | -2.500721062 | -2.500721062 | -2.500721062 | -2.500721062 | -2.500721062 | -2.500721062 | -2.500721062
| 374 | -1.655472 | -1.655441 | -1.655208 | -1.655231 | -1.655274 | -1.655075 | -1.654299 | -1.654961 | -1.65534 | 275.8768769 | -2.500721062 | -2.500721062 | -2.500721062 | -2.500721062 | -2.500721062 | -2.500721062 | -2.500721062 | -2.500721062 | -2.500721062
| 376 | -1.712167 | -1.712133 | -1.711884 | -1.711908 | -1.711954 | -1.711742 | -1.710911 | -1.71162 | -1.712025 | 275.97998 | -2.500721062 | -2.500721062 | -2.500721062 | -2.500721062 | -2.500721062 | -2.500721062 | -2.500721062 | -2.500721062 | -2.500721062
| 378 | -1.772882 | -1.772846 | -1.772579 | -1.772605 | -1.772655 | -1.772427 | -1.771536 | -1.772296 | -1.77273 | 276.0830831 | -2.500721062 | -2.500721062 | -2.500721062 | -2.500721062 | -2.500721062 | -2.500721062 | -2.500721062 | -2.500721062 | -2.500721062
[11 empty] | 276.1861862 | -2.500721062 | -2.500721062 | -2.500721062 | -2.500721062 | -2.500721062 | -2.500721062 | -2.500721062 | -2.500721062 | -2.500721062
[11 empty] | 276.2892893 | -2.500721062 | -2.500721062 | -2.500721062 | -2.500721062 | -2.500721062 | -2.500721062 | -2.500721062 | -2.500721062 | -2.500721062
[11 empty] | 276.3923924 | -2.500721062 | -2.500721062 | -2.500721062 | -2.500721062 | -2.500721062 | -2.500721062 | -2.500721062 | -2.500721062 | -2.500721062
[11 empty] | 276.4954955 | -2.500721062 | -2.500721062 | -2.500721062 | -2.500721062 | -2.500721062 | -2.500721062 | -2.500721062 | -2.500721062 | -2.500721062
[11 empty] | 276.5985986 | -2.500721062 | -2.500721062 | -2.500721062 | -2.500721062 | -2.500721062 | -2.500721062 | -2.500721062 | -2.500721062 | -2.500721062
[11 empty] | 276.7017017 | -2.500721062 | -2.500721062 | -2.500721062 | -2.500721062 | -2.500721062 | -2.500721062 | -2.500721062 | -2.500721062 | -2.500721062
[11 empty] | 276.8048048 | -2.500721062 | -2.500721062 | -2.500721062 | -2.500721062 | -2.500721062 | -2.500721062 | -2.500721062 | -2.500721062 | -2.500721062
[11 empty] | 276.9079079 | -2.500721062 | -2.500721062 | -2.500721062 | -2.500721062 | -2.500721062 | -2.500721062 | -2.500721062 | -2.500721062 | -2.500721062
[11 empty] | 277.011011 | -2.500721062 | -2.500721062 | -2.500721062 | -2.500721062 | -2.500721062 | -2.500721062 | -2.500721062 | -2.500721062 | -2.500721062
[11 empty] | 277.1141141 | -2.500721062 | -2.500721062 | -2.500721062 | -2.500721062 | -2.500721062 | -2.500721062 | -2.500721062 | -2.500721062 | -2.500721062
[11 empty] | 277.2172172 | -2.500721062 | -2.500721062 | -2.500721062 | -2.500721062 | -2.500721062 | -2.500721062 | -2.500721062 | -2.500721062 | -2.500721062
[11 empty] | 277.3203203 | -2.500721062 | -2.500721062 | -2.500721062 | -2.500721062 | -2.500721062 | -2.500721062 | -2.500721062 | -2.500721062 | -2.500721062
[11 empty] | 277.4234234 | -2.500721062 | -2.500721062 | -2.500721062 | -2.500721062 | -2.500721062 | -2.500721062 | -2.500721062 | -2.500721062 | -2.500721062
[11 empty] | 277.5265265 | -2.500721062 | -2.500721062 | -2.500721062 | -2.500721062 | -2.500721062 | -2.500721062 | -2.500721062 | -2.500721062 | -2.500721062
[11 empty] | 277.6296296 | -2.500721062 | -2.500721062 | -2.500721062 | -2.500721062 | -2.500721062 | -2.500721062 | -2.500721062 | -2.500721062 | -2.500721062
[11 empty] | 277.7327327 | -2.500721062 | -2.500721062 | -2.500721062 | -2.500721062 | -2.500721062 | -2.500721062 | -2.500721062 | -2.500721062 | -2.500721062
[11 empty] | 277.8358358 | -2.500721062 | -2.500721062 | -2.500721062 | -2.500721062 | -2.500721062 | -2.500721062 | -2.500721062 | -2.500721062 | -2.500721062
[11 empty] | 277.9389389 | -2.500721062 | -2.500721062 | -2.500721062 | -2.500721062 | -2.500721062 | -2.500721062 | -2.500721062 | -2.500721062 | -2.500721062
[11 empty] | 278.042042 | -2.500721062 | -2.500721062 | -2.500721062 | -2.500721062 | -2.500721062 | -2.500721062 | -2.500721062 | -2.500721062 | -2.500721062
[11 empty] | 278.1451451 | -2.500721062 | -2.500721062 | -2.500721062 | -2.500721062 | -2.500721062 | -2.500721062 | -2.500721062 | -2.500721062 | -2.500721062
[11 empty] | 278.2482482 | -2.500721062 | -2.500721062 | -2.500721062 | -2.500721062 | -2.500721062 | -2.500721062 | -2.500721062 | -2.500721062 | -2.500721062
[11 empty] | 278.3513514 | -2.500721062 | -2.500721062 | -2.500721062 | -2.500721062 | -2.500721062 | -2.500721062 | -2.500721062 | -2.500721062 | -2.500721062
[11 empty] | 278.4544545 | -2.500721062 | -2.500721062 | -2.500721062 | -2.500721062 | -2.500721062 | -2.500721062 | -2.500721062 | -2.500721062 | -2.500721062
[11 empty] | 278.5575576 | -2.500721062 | -2.500721062 | -2.500721062 | -2.500721062 | -2.500721062 | -2.500721062 | -2.500721062 | -2.500721062 | -2.500721062
[11 empty] | 278.6606607 | -2.500721062 | -2.500721062 | -2.500721062 | -2.500721062 | -2.500721062 | -2.500721062 | -2.500721062 | -2.500721062 | -2.500721062
[11 empty] | 278.7637638 | -2.500721062 | -2.500721062 | -2.500721062 | -2.500721062 | -2.500721062 | -2.500721062 | -2.500721062 | -2.500721062 | -2.500721062
[11 empty] | 278.8668669 | -2.500721062 | -2.500721062 | -2.500721062 | -2.500721062 | -2.500721062 | -2.500721062 | -2.500721062 | -2.500721062 | -2.500721062
[11 empty] | 278.96997 | -2.500721062 | -2.500721062 | -2.500721062 | -2.500721062 | -2.500721062 | -2.500721062 | -2.500721062 | -2.500721062 | -2.500721062
[11 empty] | 279.0730731 | -2.500721062 | -2.500721062 | -2.500721062 | -2.500721062 | -2.500721062 | -2.500721062 | -2.500721062 | -2.500721062 | -2.500721062
[11 empty] | 279.1761762 | -2.500721062 | -2.500721062 | -2.500721062 | -2.500721062 | -2.500721062 | -2.500721062 | -2.500721062 | -2.500721062 | -2.500721062
[11 empty] | 279.2792793 | -2.500721062 | -2.500721062 | -2.500721062 | -2.500721062 | -2.500721062 | -2.500721062 | -2.500721062 | -2.500721062 | -2.500721062
[11 empty] | 279.3823824 | -2.500721062 | -2.500721062 | -2.500721062 | -2.500721062 | -2.500721062 | -2.500721062 | -2.500721062 | -2.500721062 | -2.500721062
[11 empty] | 279.4854855 | -2.500721062 | -2.500721062 | -2.500721062 | -2.500721062 | -2.500721062 | -2.500721062 | -2.500721062 | -2.500721062 | -2.500721062
[11 empty] | 279.5885886 | -2.500721062 | -2.500721062 | -2.500721062 | -2.500721062 | -2.500721062 | -2.500721062 | -2.500721062 | -2.500721062 | -2.500721062
[11 empty] | 279.6916917 | -2.500721062 | -2.500721062 | -2.500721062 | -2.500721062 | -2.500721062 | -2.500721062 | -2.500721062 | -2.500721062 | -2.500721062
[11 empty] | 279.7947948 | -2.500721062 | -2.500721062 | -2.500721062 | -2.500721062 | -2.500721062 | -2.500721062 | -2.500721062 | -2.500721062 | -2.500721062
[11 empty] | 279.8978979 | -2.500721062 | -2.500721062 | -2.500721062 | -2.500721062 | -2.500721062 | -2.500721062 | -2.500721062 | -2.500721062 | -2.500721062
[11 empty] | 280.001001 | -2.500721062 | -2.500721062 | -2.500721062 | -2.500721062 | -2.500721062 | -2.500721062 | -2.500721062 | -2.500721062 | -2.500721062
[11 empty] | 280.1041041 | -2.500721062 | -2.500721062 | -2.500721062 | -2.500721062 | -2.500721062 | -2.500721062 | -2.500721062 | -2.500721062 | -2.500721062
[11 empty] | 280.2072072 | -2.500721062 | -2.500721062 | -2.500721062 | -2.500721062 | -2.500721062 | -2.500721062 | -2.500721062 | -2.500721062 | -2.500721062
[11 empty] | 280.3103103 | -2.500721062 | -2.500721062 | -2.500721062 | -2.500721062 | -2.500721062 | -2.500721062 | -2.500721062 | -2.500721062 | -2.500721062
[11 empty] | 280.4134134 | -2.500721062 | -2.500721062 | -2.500721062 | -2.500721062 | -2.500721062 | -2.500721062 | -2.500721062 | -2.500721062 | -2.500721062
[11 empty] | 280.5165165 | -2.500721062 | -2.500721062 | -2.500721062 | -2.500721062 | -2.500721062 | -2.500721062 | -2.500721062 | -2.500721062 | -2.500721062
[11 empty] | 280.6196196 | -2.500721062 | -2.500721062 | -2.500721062 | -2.500721062 | -2.500721062 | -2.500721062 | -2.500721062 | -2.500721062 | -2.500721062
[11 empty] | 280.7227227 | -2.500721062 | -2.500721062 | -2.500721062 | -2.500721062 | -2.500721062 | -2.500721062 | -2.500721062 | -2.500721062 | -2.500721062
[11 empty] | 280.8258258 | -2.500721062 | -2.500721062 | -2.500721062 | -2.500721062 | -2.500721062 | -2.500721062 | -2.500721062 | -2.500721062 | -2.500721062
[11 empty] | 280.9289289 | -2.500721062 | -2.500721062 | -2.500721062 | -2.500721062 | -2.500721062 | -2.500721062 | -2.500721062 | -2.500721062 | -2.500721062
[11 empty] | 281.032032 | -2.500721062 | -2.500721062 | -2.500721062 | -2.500721062 | -2.500721062 | -2.500721062 | -2.500721062 | -2.500721062 | -2.500721062
[11 empty] | 281.1351351 | -2.500721062 | -2.500721062 | -2.500721062 | -2.500721062 | -2.500721062 | -2.500721062 | -2.500721062 | -2.500721062 | -2.500721062
[11 empty] | 281.2382382 | -2.500721062 | -2.500721062 | -2.500721062 | -2.500721062 | -2.500721062 | -2.500721062 | -2.500721062 | -2.500721062 | -2.500721062
[11 empty] | 281.3413413 | -2.500721062 | -2.500721062 | -2.500721062 | -2.500721062 | -2.500721062 | -2.500721062 | -2.500721062 | -2.500721062 | -2.500721062
[11 empty] | 281.4444444 | -2.500721062 | -2.500721062 | -2.500721062 | -2.500721062 | -2.500721062 | -2.500721062 | -2.500721062 | -2.500721062 | -2.500721062
[11 empty] | 281.5475475 | -2.500721062 | -2.500721062 | -2.500721062 | -2.500721062 | -2.500721062 | -2.500721062 | -2.500721062 | -2.500721062 | -2.500721062
[11 empty] | 281.6506507 | -2.500721062 | -2.500721062 | -2.500721062 | -2.500721062 | -2.500721062 | -2.500721062 | -2.500721062 | -2.500721062 | -2.500721062
[11 empty] | 281.7537538 | -2.500721062 | -2.500721062 | -2.500721062 | -2.500721062 | -2.500721062 | -2.500721062 | -2.500721062 | -2.500721062 | -2.500721062
[11 empty] | 281.8568569 | -2.500721062 | -2.500721062 | -2.500721062 | -2.500721062 | -2.500721062 | -2.500721062 | -2.500721062 | -2.500721062 | -2.500721062
[11 empty] | 281.95996 | -2.500721062 | -2.500721062 | -2.500721062 | -2.500721062 | -2.500721062 | -2.500721062 | -2.500721062 | -2.500721062 | -2.500721062
[11 empty] | 282.0630631 | -2.500721062 | -2.500721062 | -2.500721062 | -2.500721062 | -2.500721062 | -2.500721062 | -2.500721062 | -2.500721062 | -2.500721062
[11 empty] | 282.1661662 | -2.500721062 | -2.500721062 | -2.500721062 | -2.500721062 | -2.500721062 | -2.500721062 | -2.500721062 | -2.500721062 | -2.500721062
[11 empty] | 282.2692693 | -2.500721062 | -2.500721062 | -2.500721062 | -2.500721062 | -2.500721062 | -2.500721062 | -2.500721062 | -2.500721062 | -2.500721062
[11 empty] | 282.3723724 | -2.500721062 | -2.500721062 | -2.500721062 | -2.500721062 | -2.500721062 | -2.500721062 | -2.500721062 | -2.500721062 | -2.500721062
[11 empty] | 282.4754755 | -2.500721062 | -2.500721062 | -2.500721062 | -2.500721062 | -2.500721062 | -2.500721062 | -2.500721062 | -2.500721062 | -2.500721062
[11 empty] | 282.5785786 | -2.500721062 | -2.500721062 | -2.500721062 | -2.500721062 | -2.500721062 | -2.500721062 | -2.500721062 | -2.500721062 | -2.500721062
[11 empty] | 282.6816817 | -2.500721062 | -2.500721062 | -2.500721062 | -2.500721062 | -2.500721062 | -2.500721062 | -2.500721062 | -2.500721062 | -2.500721062
[11 empty] | 282.7847848 | -2.500721062 | -2.500721062 | -2.500721062 | -2.500721062 | -2.500721062 | -2.500721062 | -2.500721062 | -2.500721062 | -2.500721062
[11 empty] | 282.8878879 | -2.500721062 | -2.500721062 | -2.500721062 | -2.500721062 | -2.500721062 | -2.500721062 | -2.500721062 | -2.500721062 | -2.500721062
[11 empty] | 282.990991 | -2.500721062 | -2.500721062 | -2.500721062 | -2.500721062 | -2.500721062 | -2.500721062 | -2.500721062 | -2.500721062 | -2.500721062
[11 empty] | 283.0940941 | -2.500721062 | -2.500721062 | -2.500721062 | -2.500721062 | -2.500721062 | -2.500721062 | -2.500721062 | -2.500721062 | -2.500721062
[11 empty] | 283.1971972 | -2.500721062 | -2.500721062 | -2.500721062 | -2.500721062 | -2.500721062 | -2.500721062 | -2.500721062 | -2.500721062 | -2.500721062
[11 empty] | 283.3003003 | -2.500721062 | -2.500721062 | -2.500721062 | -2.500721062 | -2.500721062 | -2.500721062 | -2.500721062 | -2.500721062 | -2.500721062
[11 empty] | 283.4034034 | -2.500721062 | -2.500721062 | -2.500721062 | -2.500721062 | -2.500721062 | -2.500721062 | -2.500721062 | -2.508871784 | -2.512310421
[11 empty] | 283.5065065 | -2.500721062 | -2.500721062 | -2.500721062 | -2.500721062 | -2.500721062 | -2.500721062 | -2.500721062 | -2.517897325 | -2.525143801
[11 empty] | 283.6096096 | -2.500721062 | -2.500721062 | -2.500721062 | -2.500721062 | -2.500721062 | -2.500721062 | -2.500721062 | -2.526918336 | -2.537971029
[11 empty] | 283.7127127 | -2.500721062 | -2.500721062 | -2.500721062 | -2.500721062 | -2.500721062 | -2.500721062 | -2.500721062 | -2.53593188 | -2.550788077
[11 empty] | 283.8158158 | -2.500721062 | -2.500721062 | -2.500721062 | -2.500721062 | -2.500721062 | -2.500721062 | -2.500721062 | -2.544935022 | -2.563590924
[11 empty] | 283.9189189 | -2.500721062 | -2.500721062 | -2.500721062 | -2.500721062 | -2.500721062 | -2.500721062 | -2.500721062 | -2.553924832 | -2.576375552
[11 empty] | 284.022022 | -2.500721062 | -2.500721062 | -2.500721062 | -2.500721062 | -2.500721062 | -2.500721062 | -2.500721062 | -2.562898387 | -2.589137952
[11 empty] | 284.1251251 | -2.500721062 | -2.500721062 | -2.500721062 | -2.500721062 | -2.500721062 | -2.500721062 | -2.500721062 | -2.57185277 | -2.601874123
[11 empty] | 284.2282282 | -2.500721062 | -2.500721062 | -2.500721062 | -2.500721062 | -2.500721062 | -2.500721062 | -2.500721062 | -2.580785073 | -2.614580077
[11 empty] | 284.3313313 | -2.500721062 | -2.500721062 | -2.500721062 | -2.500721062 | -2.500721062 | -2.500721062 | -2.500721062 | -2.589692398 | -2.627251837
[11 empty] | 284.4344344 | -2.500721062 | -2.500721062 | -2.500721062 | -2.500721062 | -2.500721062 | -2.500721062 | -2.500721062 | -2.598571861 | -2.639885443
[11 empty] | 284.5375375 | -2.500721062 | -2.500721062 | -2.500721062 | -2.500721062 | -2.500721062 | -2.506638879 | -2.500721062 | -2.607420589 | -2.661429307
[11 empty] | 284.6406406 | -2.500721062 | -2.500721062 | -2.500721062 | -2.500721062 | -2.500721062 | -2.523569752 | -2.500721062 | -2.616235724 | -2.699595117
[11 empty] | 284.7437437 | -2.500721062 | -2.500721062 | -2.500721062 | -2.500721062 | -2.500721062 | -2.540495375 | -2.500721062 | -2.625014424 | -2.737718336
[11 empty] | 284.8468468 | -2.500721062 | -2.500721062 | -2.500721062 | -2.500721062 | -2.500721062 | -2.55741029 | -2.500721062 | -2.633753866 | -2.775789481
[11 empty] | 284.9499499 | -2.500721062 | -2.500721062 | -2.500721062 | -2.500721062 | -2.500721062 | -2.574309045 | -2.500721062 | -2.642451244 | -2.813799075
[11 empty] | 285.0530531 | -2.500721062 | -2.500721062 | -2.500721062 | -2.500721062 | -2.500721062 | -2.591186192 | -2.500721062 | -2.651103773 | -2.851737652
[11 empty] | 285.1561562 | -2.500721062 | -2.500721062 | -2.500721062 | -2.500721062 | -2.500721062 | -2.608036292 | -2.500721062 | -2.65970869 | -2.889595758
[11 empty] | 285.2592593 | -2.500721062 | -2.500721062 | -2.500721062 | -2.500721062 | -2.500721062 | -2.624853917 | -2.500721062 | -2.668263254 | -2.927363951
[11 empty] | 285.3623624 | -2.500721062 | -2.500721062 | -2.500721062 | -2.500721062 | -2.500721062 | -2.641633653 | -2.500721062 | -2.676764749 | -2.965032805
[11 empty] | 285.4654655 | -2.500721062 | -2.500721062 | -2.500721062 | -2.500721062 | -2.500721062 | -2.6583701 | -2.500721062 | -2.685210485 | -3.002592914
[11 empty] | 285.5685686 | -2.500721062 | -2.500721062 | -2.500721062 | -2.500721062 | -2.500721062 | -2.675057879 | -2.500721062 | -2.693597799 | -3.040034889
[11 empty] | 285.6716717 | -2.500721062 | -2.500721062 | -2.500721062 | -2.500721062 | -2.500721062 | -2.691691628 | -2.500721062 | -2.701924055 | -3.077349365
[11 empty] | 285.7747748 | -2.500721062 | -2.500721062 | -2.500721062 | -2.500721062 | -2.500721062 | -2.708266011 | -2.500721062 | -2.710186649 | -3.130149318
[11 empty] | 285.8778779 | -2.500721062 | -2.500721062 | -2.500721062 | -2.500721062 | -2.500721062 | -2.724775717 | -2.500721062 | -2.718383006 | -3.18683532
[11 empty] | 285.980981 | -2.500721062 | -2.500721062 | -2.500721062 | -2.500721062 | -2.500721062 | -2.741215462 | -2.500721062 | -2.726510584 | -3.243400238
[11 empty] | 286.0840841 | -2.500721062 | -2.500721062 | -2.500721062 | -2.500721062 | -2.500721062 | -2.757579993 | -2.500721062 | -2.734566874 | -3.299832731
[11 empty] | 286.1871872 | -2.500721062 | -2.500721062 | -2.500721062 | -2.500721062 | -2.500721062 | -2.773864089 | -2.500721062 | -2.742549402 | -3.356121454
[11 empty] | 286.2902903 | -2.500721062 | -2.500721062 | -2.500721062 | -2.500721062 | -2.500721062 | -2.790062565 | -2.500721062 | -2.750455731 | -3.412255059
[11 empty] | 286.3933934 | -2.500721062 | -2.500721062 | -2.500721062 | -2.500721062 | -2.500721062 | -2.806170273 | -2.500721062 | -2.758283458 | -3.468222197
[11 empty] | 286.4964965 | -2.500721062 | -2.500721062 | -2.500721062 | -2.500721062 | -2.500721062 | -2.822182107 | -2.500721062 | -2.766030222 | -3.524011516
[11 empty] | 286.5995996 | -2.500721062 | -2.500721062 | -2.500721062 | -2.500721062 | -2.500721062 | -2.838092999 | -2.500721062 | -2.773693699 | -3.579611667
[11 empty] | 286.7027027 | -2.500721062 | -2.500721062 | -2.500721062 | -2.500721062 | -2.500721062 | -2.85389793 | -2.500721062 | -2.781271605 | -3.635011296
[11 empty] | 286.8058058 | -2.500721062 | -2.500721062 | -2.500721062 | -2.500721062 | -2.500721062 | -2.869591924 | -2.500721062 | -2.788761701 | -3.690199054
[11 empty] | 286.9089089 | -2.500721062 | -2.500721062 | -2.500721062 | -2.500721062 | -2.500721062 | -2.885170058 | -2.500721062 | -2.796161786 | -3.746498548
[11 empty] | 287.012012 | -2.500721062 | -2.500721062 | -2.500721062 | -2.500721062 | -2.500721062 | -2.900627457 | -2.500721062 | -2.803469707 | -3.806739288
[11 empty] | 287.1151151 | -2.500721062 | -2.500721062 | -2.500721062 | -2.500721062 | -2.500721062 | -2.915959302 | -2.500721062 | -2.810683353 | -3.866755456
[11 empty] | 287.2182182 | -2.500721062 | -2.500721062 | -2.500721062 | -2.500721062 | -2.500721062 | -2.93116083 | -2.500721062 | -2.81780066 | -3.926535416
[11 empty] | 287.3213213 | -2.500721062 | -2.500721062 | -2.500721062 | -2.500721062 | -2.500721062 | -2.946227336 | -2.500721062 | -2.82481961 | -3.986067522
[11 empty] | 287.4244244 | -2.500721062 | -2.500721062 | -2.500721062 | -2.500721062 | -2.500721062 | -2.961154174 | -2.500721062 | -2.831738234 | -4.045340116
[11 empty] | 287.5275275 | -2.500721062 | -2.500721062 | -2.500721062 | -2.500721062 | -2.500721062 | -2.975936763 | -2.500721062 | -2.83855461 | -4.104341536
[11 empty] | 287.6306306 | -2.500721062 | -2.500721062 | -2.500721062 | -2.500721062 | -2.500721062 | -2.990570585 | -2.500721062 | -2.845266866 | -4.163060108
[11 empty] | 287.7337337 | -2.500721062 | -2.500721062 | -2.500721062 | -2.500721062 | -2.500721062 | -3.005051191 | -2.500721062 | -2.851873182 | -4.221484153
[11 empty] | 287.8368368 | -2.500721062 | -2.500721062 | -2.500721062 | -2.500721062 | -2.500721062 | -3.019374198 | -2.500721062 | -2.858371787 | -4.279601987
[11 empty] | 287.9399399 | -2.500721062 | -2.500721062 | -2.500721062 | -2.500721062 | -2.500721062 | -3.033535297 | -2.500721062 | -2.864760963 | -4.337401919
[11 empty] | 288.043043 | -2.500721062 | -2.500721062 | -2.500721062 | -2.500721062 | -2.500721062 | -3.047530252 | -2.500721062 | -2.871039044 | -4.394872256
[11 empty] | 288.1461461 | -2.500721062 | -2.500721062 | -2.500721062 | -2.500721062 | -2.500721062 | -3.0613549 | -2.500721062 | -2.877204419 | -4.472596853
[11 empty] | 288.2492492 | -2.500721062 | -2.500721062 | -2.500721062 | -2.500721062 | -2.500721062 | -3.075005157 | -2.500721062 | -2.883255531 | -4.559395022
[11 empty] | 288.3523524 | -2.500721062 | -2.500721062 | -2.500721062 | -2.500721062 | -2.500721062 | -3.088477018 | -2.500721062 | -2.886336748 | -4.641824954
[11 empty] | 288.4554555 | -2.500721062 | -2.500721062 | -2.500721062 | -2.500721062 | -2.500721062 | -3.10176656 | -2.500721062 | -2.884282727 | -4.716664593
[11 empty] | 288.5585586 | -2.500721062 | -2.500721062 | -2.500721062 | -2.500721062 | -2.500721062 | -3.114869941 | -2.500721062 | -2.882238842 | -4.791419715
[11 empty] | 288.6616617 | -2.500721062 | -2.500721062 | -2.500721062 | -2.500721062 | -2.500721062 | -3.127783405 | -2.500721062 | -2.880205051 | -4.866076786
[11 empty] | 288.7647648 | -2.500721062 | -2.500721062 | -2.500721062 | -2.500721062 | -2.500721062 | -3.140503283 | -2.500721062 | -2.878181312 | -4.940622238
[11 empty] | 288.8678679 | -2.500721062 | -2.500721062 | -2.500721062 | -2.500721062 | -2.500721062 | -3.153025994 | -2.500721062 | -2.876167583 | -5.015042463
[11 empty] | 288.970971 | -2.500721062 | -2.500721062 | -2.500721062 | -2.500721062 | -2.500721062 | -3.165348048 | -2.500721062 | -2.874163824 | -5.089323815
[11 empty] | 289.0740741 | -2.500721062 | -2.500721062 | -2.500721062 | -2.500721062 | -2.500721062 | -3.177466044 | -2.500721062 | -2.872169994 | -5.163452608
[11 empty] | 289.1771772 | -2.500721062 | -2.500721062 | -2.500721062 | -2.500721062 | -2.500721062 | -3.189376679 | -2.500721062 | -2.870186051 | -5.237415112
[11 empty] | 289.2802803 | -2.500721062 | -2.500721062 | -2.504004947 | -2.500721062 | -2.500721062 | -3.203260016 | -2.500721062 | -2.868211955 | -5.311197552
[11 empty] | 289.3833834 | -2.500721062 | -2.500721062 | -2.528164825 | -2.500721062 | -2.500721062 | -3.230823864 | -2.500721062 | -2.866247665 | -5.384786111
[11 empty] | 289.4864865 | -2.500721062 | -2.500721062 | -2.552317847 | -2.500721062 | -2.500721062 | -3.258202037 | -2.500721062 | -2.86429314 | -5.458166922
[11 empty] | 289.5895896 | -2.500721062 | -2.500721062 | -2.576454721 | -2.500721062 | -2.500721062 | -3.273392316 | -2.500721062 | -2.862348338 | -5.51220232
[11 empty] | 289.6926927 | -2.500721062 | -2.500721062 | -2.600566161 | -2.500721062 | -2.500721062 | -3.285696733 | -2.500721062 | -2.860413221 | -5.561578007
[11 empty] | 289.7957958 | -2.500721062 | -2.500721062 | -2.624642892 | -2.500721062 | -2.500721062 | -3.298029025 | -2.500721062 | -2.858487746 | -5.610914439
[11 empty] | 289.8988989 | -2.500721062 | -2.500721062 | -2.648675652 | -2.500721062 | -2.500721062 | -3.310382176 | -2.500721062 | -2.856571874 | -5.660196327
[11 empty] | 290.002002 | -2.500721062 | -2.500721062 | -2.672655203 | -2.500721062 | -2.500721062 | -3.322749165 | -2.500721062 | -2.854665564 | -5.709408377
[11 empty] | 290.1051051 | -2.500721062 | -2.500721062 | -2.696572326 | -2.500721062 | -2.500721062 | -3.335122978 | -2.500721062 | -2.852768776 | -5.758535292
[11 empty] | 290.2082082 | -2.500721062 | -2.500721062 | -2.720417837 | -2.500721062 | -2.500721062 | -3.347496605 | -2.500721062 | -2.850881471 | -5.807561774
[11 empty] | 290.3113113 | -2.500721062 | -2.500721062 | -2.744182584 | -2.500721062 | -2.500721062 | -3.359863047 | -2.500721062 | -2.849003606 | -5.856472528
[11 empty] | 290.4144144 | -2.500721062 | -2.500721062 | -2.767857452 | -2.500721062 | -2.500721062 | -3.372215321 | -2.500721062 | -2.847135144 | -5.905252266
[11 empty] | 290.5175175 | -2.500721062 | -2.500721062 | -2.819069261 | -2.500721062 | -2.568955745 | -3.384546462 | -2.500721062 | -2.845276043 | -5.953885703
[11 empty] | 290.6206206 | -2.500721062 | -2.500721062 | -2.890009069 | -2.500721062 | -2.68609889 | -3.396849531 | -2.500721062 | -2.843426264 | -6.002357568
[11 empty] | 290.7237237 | -2.500721062 | -2.500721062 | -2.96086604 | -2.500721062 | -2.803238882 | -3.409117616 | -2.500721062 | -2.841585768 | -6.045934916
[11 empty] | 290.8268268 | -2.500721062 | -2.500721062 | -3.031622254 | -2.500721062 | -2.920361855 | -3.421343835 | -2.500721062 | -2.839754514 | -6.075426001
[11 empty] | 290.9299299 | -2.500721062 | -2.500721062 | -3.102259788 | -2.500721062 | -3.037453921 | -3.433521347 | -2.500721062 | -2.837932463 | -6.10486605
[11 empty] | 291.033033 | -2.500721062 | -2.500721062 | -3.172760711 | -2.500721062 | -3.154501164 | -3.445643348 | -2.500721062 | -2.836119576 | -6.134241952
[11 empty] | 291.1361361 | -2.500721062 | -2.500721062 | -3.24310709 | -2.500721062 | -3.271489635 | -3.457703081 | -2.500721062 | -2.834315813 | -6.163540614
[11 empty] | 291.2392392 | -2.500721062 | -2.500721062 | -3.31328099 | -2.500721062 | -3.388405347 | -3.469693836 | -2.500721062 | -2.832521136 | -6.19274896
[11 empty] | 291.3423423 | -2.500721062 | -2.500721062 | -3.383264471 | -2.500721062 | -3.505234266 | -3.481608957 | -2.500721062 | -2.830735504 | -6.221853942
[11 empty] | 291.4454454 | -2.500721062 | -2.500721062 | -3.453039599 | -2.500721062 | -3.62196231 | -3.493441847 | -2.500721062 | -2.828958879 | -6.250842542
[11 empty] | 291.5485485 | -2.500721062 | -2.500721062 | -3.522588436 | -2.500721062 | -3.738575341 | -3.505185967 | -2.500721062 | -2.827191222 | -6.279701778
[11 empty] | 291.6516517 | -2.500721062 | -2.500721062 | -3.59189305 | -2.500721062 | -3.855059158 | -3.516834845 | -2.500721062 | -2.825432494 | -6.30890093
[11 empty] | 291.7547548 | -2.500721062 | -2.500721062 | -3.660935514 | -2.500721062 | -3.971399495 | -3.528382079 | -2.500721062 | -2.823682657 | -6.354088417
[11 empty] | 291.8578579 | -2.500721062 | -2.500721062 | -3.729697907 | -2.500721062 | -4.087582012 | -3.539821339 | -2.500721062 | -2.821941671 | -6.39930208
[11 empty] | 291.960961 | -2.500721062 | -2.500721062 | -3.798162317 | -2.500721062 | -4.203592291 | -3.551146371 | -2.500721062 | -2.820209498 | -6.440775189
[11 empty] | 292.0640641 | -2.500721062 | -2.500721062 | -3.866310843 | -2.500721062 | -4.319415829 | -3.562351005 | -2.500721062 | -2.818486099 | -6.480662849
[11 empty] | 292.1671672 | -2.500721062 | -2.500721062 | -3.934125596 | -2.500721062 | -4.435038035 | -3.573429153 | -2.500721062 | -2.816771437 | -6.52057344
[11 empty] | 292.2702703 | -2.500721062 | -2.500721062 | -4.001588704 | -2.500721062 | -4.550444223 | -3.584374816 | -2.500721062 | -2.815065473 | -6.560491588
[11 empty] | 292.3733734 | -2.500721062 | -2.500721062 | -4.068682312 | -2.500721062 | -4.665619606 | -3.595182088 | -2.500721062 | -2.813368169 | -6.600401888
[11 empty] | 292.4764765 | -2.500721062 | -2.500721062 | -4.135388583 | -2.500721062 | -4.78054929 | -3.605845157 | -2.500721062 | -2.811679487 | -6.640288909
[11 empty] | 292.5795796 | -2.500721062 | -2.500721062 | -4.201689708 | -2.500721062 | -4.895218271 | -3.616358313 | -2.500721062 | -2.809999389 | -6.680137195
[11 empty] | 292.6826827 | -2.500721062 | -2.500721062 | -4.267567901 | -2.500721062 | -5.009611428 | -3.626715945 | -2.500721062 | -2.808327836 | -6.719931275
[11 empty] | 292.7857858 | -2.500721062 | -2.500721062 | -4.333005406 | -2.500721062 | -5.123713516 | -3.636912551 | -2.500721062 | -2.806664792 | -6.759655664
[11 empty] | 292.8888889 | -2.500721062 | -2.500721062 | -4.3979845 | -2.500721062 | -5.237509164 | -3.646942738 | -2.500721062 | -2.805010219 | -6.799294868
[11 empty] | 292.991992 | -2.500721062 | -2.500721062 | -4.462487495 | -2.500721062 | -5.350982867 | -3.656801225 | -2.500721062 | -2.803364078 | -6.83883339
[11 empty] | 293.0950951 | -2.500721062 | -2.500721062 | -4.526496746 | -2.500721062 | -5.464118983 | -3.666482849 | -2.500721062 | -2.801726334 | -6.873913222
[11 empty] | 293.1981982 | -2.500721062 | -2.500721062 | -4.589994648 | -2.500721062 | -5.576901725 | -3.675982563 | -2.500721062 | -2.800096947 | -6.883485218
[11 empty] | 293.3013013 | -2.500721062 | -2.500721062 | -4.652963646 | -2.500721062 | -5.689315158 | -3.685295446 | -2.500721062 | -2.798475882 | -6.893147871
[11 empty] | 293.4044044 | -2.500721062 | -2.500721062 | -4.715386239 | -2.500721062 | -5.801343193 | -3.694416698 | -2.500721062 | -2.796863101 | -6.902893048
[11 empty] | 293.5075075 | -2.500721062 | -2.500721062 | -4.77724498 | -2.500721062 | -5.912969583 | -3.70334165 | -2.500721062 | -2.795258567 | -6.912712536
[11 empty] | 293.6106106 | -2.500721062 | -2.500721062 | -4.838522486 | -2.500721062 | -6.024177916 | -3.712065764 | -2.500721062 | -2.793662243 | -6.922598052
[11 empty] | 293.7137137 | -2.500721062 | -2.500721062 | -4.899201438 | -2.500721062 | -6.134951612 | -3.720584635 | -2.500721062 | -2.792074093 | -6.932541251
[11 empty] | 293.8168168 | -2.500721062 | -2.500721062 | -4.959264591 | -2.500721062 | -6.245273919 | -3.728893992 | -2.500721062 | -2.790494079 | -6.942533724
[11 empty] | 293.9199199 | -2.500721062 | -2.500721062 | -5.018694779 | -2.500721062 | -6.355127905 | -3.736989707 | -2.500721062 | -2.788922166 | -6.952567013
[11 empty] | 294.023023 | -2.500721062 | -2.500721062 | -5.077474916 | -2.500721062 | -6.464496455 | -3.744867789 | -2.500721062 | -2.787358316 | -6.96263261
[11 empty] | 294.1261261 | -2.500721062 | -2.500721062 | -5.16178256 | -2.500721062 | -6.57336227 | -3.752524393 | -2.500721062 | -2.785802494 | -6.972721966
[11 empty] | 294.2292292 | -2.500721062 | -2.500721062 | -5.247829819 | -2.500721062 | -6.681707855 | -3.759955819 | -2.500721062 | -2.784254662 | -6.982826498
[11 empty] | 294.3323323 | -2.500721062 | -2.500721062 | -5.320686906 | -2.500721062 | -6.789515523 | -3.758802187 | -2.500721062 | -2.782714786 | -6.99293759
[11 empty] | 294.4354354 | -2.500721062 | -2.500721062 | -5.384508622 | -2.500721062 | -6.896767386 | -3.751854174 | -2.500721062 | -2.781182829 | -7.003046605
[11 empty] | 294.5385385 | -2.500721062 | -2.500721062 | -5.448109947 | -2.500721062 | -7.003445352 | -3.744936225 | -2.500721062 | -2.779658754 | -7.013144888
[11 empty] | 294.6416416 | -2.500721062 | -2.500721062 | -5.511469593 | -2.500721062 | -7.109531122 | -3.738048306 | -2.500721062 | -2.778142527 | -7.023223772
[11 empty] | 294.7447447 | -2.500721062 | -2.500721062 | -5.574566272 | -2.500721062 | -7.215006184 | -3.731190378 | -2.500721062 | -2.776634112 | -7.033274585
[11 empty] | 294.8478478 | -2.500721062 | -2.500721062 | -5.637378702 | -2.500721062 | -7.319851815 | -3.724362405 | -2.500721062 | -2.775133472 | -7.043288655
[11 empty] | 294.950951 | -2.500721062 | -2.500721062 | -5.699885608 | -2.500721062 | -7.424049071 | -3.717564347 | -2.500721062 | -2.773640573 | -7.053257317
[11 empty] | 295.0540541 | -2.500721062 | -2.500721062 | -5.762065729 | -2.500721062 | -7.527578788 | -3.710796165 | -2.500721062 | -2.77215538 | -7.063171919
[11 empty] | 295.1571572 | -2.500721062 | -2.500721062 | -5.823897814 | -2.500721062 | -7.630421579 | -3.704057816 | -2.500721062 | -2.770677856 | -7.073023828
[11 empty] | 295.2602603 | -2.500721062 | -2.500721062 | -5.885360636 | -2.504740218 | -7.733886338 | -3.69734926 | -2.500721062 | -2.769207967 | -7.082804434
[11 empty] | 295.3633634 | -2.500721062 | -2.500721062 | -5.946432986 | -2.515633355 | -7.83893134 | -3.690670453 | -2.500721062 | -2.767745677 | -7.092505162
[11 empty] | 295.4664665 | -2.500721062 | -2.500721062 | -6.005405993 | -2.52652062 | -7.938933473 | -3.684021352 | -2.500721062 | -2.766290953 | -7.102117469
[11 empty] | 295.5695696 | -2.500721062 | -2.500721062 | -6.022370195 | -2.537396225 | -7.930680622 | -3.67740191 | -2.500721062 | -2.764843758 | -7.11163286
[11 empty] | 295.6726727 | -2.500721062 | -2.500721062 | -6.039427638 | -2.548254394 | -7.922442896 | -3.670812083 | -2.500721062 | -2.76340406 | -7.121042887
[11 empty] | 295.7757758 | -2.500721062 | -2.500721062 | -6.056563271 | -2.559089359 | -7.914218691 | -3.664251822 | -2.500721062 | -2.761971821 | -7.130339155
[11 empty] | 295.8788789 | -2.500721062 | -2.500721062 | -6.073761989 | -2.569895372 | -7.906006352 | -3.657721081 | -2.500721062 | -2.76054701 | -7.139513335
[11 empty] | 295.981982 | -2.500721062 | -2.500721062 | -6.09100864 | -2.580666708 | -7.897804178 | -3.651219809 | -2.500721062 | -2.75912959 | -7.14855716
[11 empty] | 296.0850851 | -2.500721062 | -2.500721062 | -6.108288039 | -2.591397666 | -7.889610419 | -3.644747958 | -2.500721062 | -2.757719528 | -7.15746244
[11 empty] | 296.1881882 | -2.500721062 | -2.500721062 | -6.125584974 | -2.602082579 | -7.881423284 | -3.638305477 | -2.500721062 | -2.75631679 | -7.16622106
[11 empty] | 296.2912913 | -2.500721062 | -2.500721062 | -6.142884219 | -2.612715815 | -7.873240936 | -3.631892314 | -2.500721062 | -2.754921341 | -7.174824994
[11 empty] | 296.3943944 | -2.500721062 | -2.500721062 | -6.160170545 | -2.623291783 | -7.8650615 | -3.625508416 | -2.500721062 | -2.753533148 | -7.183266303
[11 empty] | 296.4974975 | -2.500721062 | -2.500721062 | -6.177428727 | -2.639232099 | -7.856883059 | -3.61915373 | -2.500721062 | -2.752152177 | -7.234187339
[11 empty] | 296.6006006 | -2.500721062 | -2.500721062 | -6.194643559 | -2.656332454 | -7.84870366 | -3.612828202 | -2.500721062 | -2.750778395 | -7.295237083
[11 empty] | 296.7037037 | -2.500721062 | -2.500721062 | -6.211799861 | -2.673356869 | -7.840521313 | -3.606531777 | -2.500721062 | -2.749411767 | -7.348588858
[11 empty] | 296.8068068 | -2.500721062 | -2.500721062 | -6.228882491 | -2.690296619 | -7.832333997 | -3.600264398 | -2.500721062 | -2.748052261 | -7.393832801
[11 empty] | 296.9099099 | -2.500721062 | -2.500721062 | -6.245876353 | -2.707143043 | -7.824139658 | -3.594026009 | -2.500721062 | -2.746699843 | -7.439753437
[11 empty] | 297.013013 | -2.500721062 | -2.500721062 | -6.262766411 | -2.723887548 | -7.81593621 | -3.587816552 | -2.500721062 | -2.74535448 | -7.486331931
[11 empty] | 297.1161161 | -2.500721062 | -2.500721062 | -6.279537697 | -2.740521614 | -7.807721544 | -3.581635969 | -2.500721062 | -2.744016138 | -7.533549133
[11 empty] | 297.2192192 | -2.500721062 | -2.500721062 | -6.296175321 | -2.757036805 | -7.799493522 | -3.5754842 | -2.500721062 | -2.742684785 | -7.581385589
[11 empty] | 297.3223223 | -2.500721062 | -2.500721062 | -6.312664484 | -2.77342477 | -7.791249986 | -3.569361186 | -2.500721062 | -2.741360389 | -7.629821556
[11 empty] | 297.4254254 | -2.500721062 | -2.500721062 | -6.328990485 | -2.789677255 | -7.782988754 | -3.563266866 | -2.500721062 | -2.740042915 | -7.678837008
[11 empty] | 297.5285285 | -2.500721062 | -2.500721062 | -6.345138732 | -2.805786105 | -7.774707627 | -3.557201177 | -2.500721062 | -2.738732332 | -7.728411652
[11 empty] | 297.6316316 | -2.500721062 | -2.500721062 | -6.361094755 | -2.821743272 | -7.766404389 | -3.551164058 | -2.500721062 | -2.737428607 | -7.778524936
[11 empty] | 297.7347347 | -2.500721062 | -2.500721062 | -6.376844213 | -2.837540824 | -7.758076812 | -3.545155446 | -2.500721062 | -2.736131708 | -7.82915606
[11 empty] | 297.8378378 | -2.500721062 | -2.500721062 | -6.392372904 | -2.853170946 | -7.749722652 | -3.539175277 | -2.500721062 | -2.734841602 | -7.880283989
[11 empty] | 297.9409409 | -2.500721062 | -2.500721062 | -6.407666778 | -2.86862595 | -7.741339659 | -3.533223487 | -2.500721062 | -2.733558257 | -7.931887462
[11 empty] | 298.044044 | -2.500721062 | -2.500721062 | -6.422711944 | -2.883898279 | -7.732925575 | -3.527300009 | -2.500721062 | -2.732281641 | -7.983945003
[11 empty] | 298.1471471 | -2.500721062 | -2.500721062 | -6.437494682 | -2.898980512 | -7.724478138 | -3.521404779 | -2.500721062 | -2.731011723 | -8.036434932
[11 empty] | 298.2502503 | -2.500721062 | -2.500721062 | -6.452001451 | -2.913865375 | -7.715995081 | -3.51553773 | -2.500721062 | -2.72974847 | -8.089335375
[11 empty] | 298.3533534 | -2.500721062 | -2.500721062 | -6.466218902 | -2.928545739 | -7.707474141 | -3.509698794 | -2.500721062 | -2.72849185 | -8.142624274
[11 empty] | 298.4564565 | -2.500721062 | -2.500721062 | -6.480133882 | -2.943014632 | -7.698913054 | -3.503887903 | -2.500721062 | -2.727241833 | -8.196279398
[11 empty] | 298.5595596 | -2.500721062 | -2.500721062 | -6.49373345 | -2.95726524 | -7.690309564 | -3.49810499 | -2.500721062 | -2.725998386 | -8.250278354
[11 empty] | 298.6626627 | -2.500721062 | -2.500721062 | -6.507004883 | -2.971290915 | -7.681661421 | -3.492349984 | -2.500721062 | -2.724761478 | -8.304598594
[11 empty] | 298.7657658 | -2.500721062 | -2.500721062 | -6.519935685 | -2.985085177 | -7.672966383 | -3.486622816 | -2.500721062 | -2.723531079 | -8.359217429
[11 empty] | 298.8688689 | -2.500721062 | -2.500721062 | -6.532513598 | -3.001700508 | -7.664222223 | -3.480923416 | -2.500721062 | -2.722307156 | -8.414112036
[11 empty] | 298.971972 | -2.500721062 | -2.500721062 | -6.544726611 | -3.01933348 | -7.655426728 | -3.475251712 | -2.500721062 | -2.721089679 | -8.469259468
[11 empty] | 299.0750751 | -2.500721062 | -2.500721062 | -6.546167933 | -3.036720166 | -7.646577701 | -3.469607633 | -2.500721062 | -2.719878617 | -8.524636665
[11 empty] | 299.1781782 | -2.500721062 | -2.500721062 | -6.530389812 | -3.053852499 | -7.637672964 | -3.463991107 | -2.500721062 | -2.718673939 | -8.580220464
[11 empty] | 299.2812813 | -2.500721062 | -2.500721062 | -6.514609163 | -3.070722592 | -7.628710362 | -3.45840206 | -2.500721062 | -2.717475614 | -8.635987607
[11 empty] | 299.3843844 | -2.500721062 | -2.500721062 | -6.498826487 | -3.087322743 | -7.619687765 | -3.45284042 | -2.500721062 | -2.716283613 | -8.691914751
[11 empty] | 299.4874875 | -2.500721062 | -2.500721062 | -6.483042287 | -3.103645443 | -7.610603066 | -3.447306112 | -2.500721062 | -2.715097904 | -8.747978479
[11 empty] | 299.5905906 | -2.500721062 | -2.500721062 | -6.467257068 | -3.119683378 | -7.601454188 | -3.441799062 | -2.500721062 | -2.713918456 | -8.804155308
[11 empty] | 299.6936937 | -2.500721062 | -2.500721062 | -6.451471333 | -3.135429439 | -7.592239087 | -3.436319196 | -2.500721062 | -2.712745241 | -8.860421699
[11 empty] | 299.7967968 | -2.500721062 | -2.500721062 | -6.435685585 | -3.150876726 | -7.58295575 | -3.430866436 | -2.500721062 | -2.711578228 | -8.916754066
[11 empty] | 299.8998999 | -2.500721062 | -2.500721062 | -6.419900329 | -3.166018551 | -7.573602198 | -3.425440709 | -2.500721062 | -2.710417386 | -8.973128786
[11 empty] | 300.003003 | -2.500721062 | -2.500721062 | -6.404116068 | -3.210157616 | -7.569336343 | -3.42243522 | -2.500721062 | -2.709262686 | -9.029522208
[11 empty] | 300.1061061 | -2.500721062 | -2.500721062 | -6.388333306 | -3.413544797 | -7.593280148 | -3.432488709 | -2.500721062 | -2.708114098 | -9.085910664
[11 empty] | 300.2092092 | -2.500721062 | -2.500721062 | -6.372552546 | -3.617050024 | -7.617656748 | -3.442604933 | -2.500721062 | -2.706971593 | -9.142270476
[11 empty] | 300.3123123 | -2.500721062 | -2.500721062 | -6.356774291 | -3.813359527 | -7.639357664 | -3.452774066 | -2.500721062 | -2.705835141 | -9.198577967
[11 empty] | 300.4154154 | -2.500721062 | -2.500721062 | -6.340999046 | -4.008417718 | -7.660841718 | -3.462986254 | -2.500721062 | -2.704704712 | -9.25480947
[11 empty] | 300.5185185 | -2.500721062 | -2.500721062 | -6.325227312 | -4.203788161 | -7.682752214 | -3.47323163 | -2.500721062 | -2.703580278 | -9.310941337
[11 empty] | 300.6216216 | -2.500721062 | -2.500721062 | -6.309459591 | -4.399461337 | -7.705072308 | -3.483500319 | -2.500721062 | -2.702461808 | -9.36694995
[11 empty] | 300.7247247 | -2.500721062 | -2.500721062 | -6.293696386 | -4.595427966 | -7.727784793 | -3.493782444 | -2.500721062 | -2.701349275 | -9.42281173
[11 empty] | 300.8278278 | -2.500721062 | -2.500721062 | -6.277938198 | -4.791679001 | -7.750872115 | -3.504068145 | -2.500721062 | -2.700242648 | -9.478503146
[11 empty] | 300.9309309 | -2.500721062 | -2.500721062 | -6.262185527 | -4.988205616 | -7.774316381 | -3.514347578 | -2.500721062 | -2.6991419 | -9.534000725
[11 empty] | 301.034034 | -2.500721062 | -2.500721062 | -6.246438873 | -5.184999199 | -7.798099378 | -3.52461093 | -2.500721062 | -2.698047001 | -9.589281064
[11 empty] | 301.1371371 | -2.500721062 | -2.500721062 | -6.230698736 | -5.382051339 | -7.822202586 | -3.534848428 | -2.500721062 | -2.696957923 | -9.644320835
[11 empty] | 301.2402402 | -2.500721062 | -2.500721062 | -6.214965615 | -5.579353825 | -7.846607191 | -3.545050347 | -2.500721062 | -2.695874637 | -9.6990968
[11 empty] | 301.3433433 | -2.500721062 | -2.500721062 | -6.199240006 | -5.776898628 | -7.871294103 | -3.555207018 | -2.500721062 | -2.694797115 | -9.753585819
[11 empty] | 301.4464464 | -2.500721062 | -2.500721062 | -6.183522406 | -5.97317044 | -7.896243967 | -3.56530884 | -2.500721062 | -2.693725328 | -9.792533012
[11 empty] | 301.5495495 | -2.500721062 | -2.500721062 | -6.167813311 | -6.165680657 | -7.921437178 | -3.575346286 | -2.500721062 | -2.692659249 | -9.790522551
[11 empty] | 301.6526527 | -2.500721062 | -2.500721062 | -6.152113217 | -6.358503651 | -7.946853901 | -3.585309915 | -2.500721062 | -2.69159885 | -9.788513259
[11 empty] | 301.7557558 | -2.500721062 | -2.500721062 | -6.136422615 | -6.551627625 | -7.97247408 | -3.595190378 | -2.500721062 | -2.690544102 | -9.786505143
[11 empty] | 301.8588589 | -2.500721062 | -2.500721062 | -6.120741999 | -6.745041021 | -7.998277457 | -3.604978428 | -2.500721062 | -2.689494977 | -9.784498209
[11 empty] | 301.961962 | -2.500721062 | -2.500721062 | -6.10507186 | -6.938732505 | -8.024243587 | -3.61466493 | -2.500721062 | -2.688451448 | -9.782492461
[11 empty] | 302.0650651 | -2.500721062 | -2.500721062 | -6.089412688 | -7.13269096 | -8.050351853 | -3.624240866 | -2.500721062 | -2.687413487 | -9.780487907
[11 empty] | 302.1681682 | -2.500721062 | -2.500721062 | -6.073764971 | -7.326905472 | -8.076581481 | -3.633697348 | -2.500721062 | -2.686381068 | -9.778484553
[11 empty] | 302.2712713 | -2.500721062 | -2.500721062 | -6.058129196 | -7.521365324 | -8.10291156 | -3.643025621 | -2.500721062 | -2.685354161 | -9.776482403
[11 empty] | 302.3743744 | -2.500721062 | -2.500721062 | -6.042505849 | -7.71605998 | -8.12932105 | -3.652217077 | -2.500721062 | -2.68433274 | -9.774481465
[11 empty] | 302.4774775 | -2.500721062 | -2.500721062 | -6.026895414 | -7.910979081 | -8.155788806 | -3.661263257 | -2.500721062 | -2.683316779 | -9.772481744
[11 empty] | 302.5805806 | -2.500721062 | -2.500721062 | -6.011298373 | -8.106112428 | -8.182293589 | -3.670155863 | -2.500721062 | -2.682306249 | -9.770483245
[11 empty] | 302.6836837 | -2.500721062 | -2.500721062 | -5.995715207 | -8.30144998 | -8.208814084 | -3.678886766 | -2.500721062 | -2.681301124 | -9.768485976
[11 empty] | 302.7867868 | -2.500721062 | -2.500721062 | -5.980146396 | -8.49698184 | -8.235328918 | -3.687448007 | -2.500721062 | -2.680301377 | -9.76648994
[11 empty] | 302.8898899 | -2.500721062 | -2.500721062 | -5.964592416 | -8.692698246 | -8.261816672 | -3.695831814 | -2.500721062 | -2.679306982 | -9.764495145
[11 empty] | 302.992993 | -2.500721062 | -2.500721062 | -5.949053743 | -8.888589561 | -8.2882559 | -3.704030601 | -2.500721062 | -2.678317911 | -9.762501596
[11 empty] | 303.0960961 | -2.500721062 | -2.500721062 | -5.93353085 | -9.084646268 | -8.314625145 | -3.712036977 | -2.500721062 | -2.677334138 | -9.760509299
[11 empty] | 303.1991992 | -2.500721062 | -2.500721062 | -5.91802421 | -9.280858955 | -8.340902957 | -3.719843756 | -2.500721062 | -2.676355637 | -9.75851826
[11 empty] | 303.3023023 | -2.500721062 | -2.500721062 | -5.902534292 | -9.477218312 | -8.367067905 | -3.727443959 | -2.500721062 | -2.675382382 | -9.756528484
[11 empty] | 303.4054054 | -2.500721062 | -2.500721062 | -5.887061563 | -9.673715116 | -8.393098599 | -3.734830822 | -2.500721062 | -2.674414346 | -9.754539977
[11 empty] | 303.5085085 | -2.500721062 | -2.500721062 | -5.871606489 | -9.870340228 | -8.418973701 | -3.741997802 | -2.500721062 | -2.673451503 | -9.752552745
[11 empty] | 303.6116116 | -2.500721062 | -2.500721062 | -5.856169533 | -10.06708458 | -8.444671948 | -3.748938582 | -2.500721062 | -2.672493828 | -9.750566793
[11 empty] | 303.7147147 | -2.500721062 | -2.500721062 | -5.840751157 | -10.26393917 | -8.470172162 | -3.755647077 | -2.500721062 | -2.671541294 | -9.748582127
[11 empty] | 303.8178178 | -2.500721062 | -2.500721062 | -5.825351819 | -10.46022964 | -8.49545327 | -3.762117439 | -2.500721062 | -2.670593876 | -9.746598753
[11 empty] | 303.9209209 | -2.500721062 | -2.500721062 | -5.809971975 | -10.65325618 | -8.52049432 | -3.76834406 | -2.500721062 | -2.669651547 | -9.744616677
[11 empty] | 304.024024 | -2.500721062 | -2.500721062 | -5.79461208 | -10.84638743 | -8.545274497 | -3.774321581 | -2.500721062 | -2.668714284 | -9.742635903
[11 empty] | 304.1271271 | -2.500721062 | -2.500721062 | -5.779272585 | -11.0396122 | -8.569773142 | -3.780044892 | -2.500721062 | -2.667782059 | -9.740656438
[11 empty] | 304.2302302 | -2.500721062 | -2.500721062 | -5.76395394 | -11.23291934 | -8.593969763 | -3.785509137 | -2.500721062 | -2.666854849 | -9.738678287
[11 empty] | 304.3333333 | -2.500721062 | -2.500721062 | -5.748656591 | -11.42629769 | -8.617844057 | -3.790709719 | -2.500721062 | -2.665932627 | -9.736701456
[11 empty] | 304.4364364 | -2.500721062 | -2.500721062 | -5.733380982 | -11.61973616 | -8.641375924 | -3.795642302 | -2.500721062 | -2.665015368 | -9.734725949
[11 empty] | 304.5395395 | -2.500721062 | -2.500721062 | -5.718127555 | -11.81322363 | -8.664545483 | -3.800302815 | -2.500721062 | -2.664103048 | -9.732751774
[11 empty] | 304.6426426 | -2.500721062 | -2.500721062 | -5.702896748 | -12.00674899 | -8.687333089 | -3.804687455 | -2.500721062 | -2.663195642 | -9.730778935
[11 empty] | 304.7457457 | -2.500721062 | -2.500721062 | -5.687688998 | -12.20030112 | -8.709719347 | -3.808792688 | -2.500721062 | -2.662293125 | -9.728807437
[11 empty] | 304.8488488 | -2.500721062 | -2.53372284 | -5.672504737 | -12.39386888 | -8.731685134 | -3.812615253 | -2.500721062 | -2.661395471 | -9.726837286
[11 empty] | 304.951952 | -2.500721062 | -2.568753821 | -5.657344397 | -12.58744109 | -8.753211606 | -3.81615216 | -2.500721062 | -2.660502658 | -9.724868488
[11 empty] | 305.0550551 | -2.500721062 | -2.603750788 | -5.642208403 | -12.66255506 | -8.753347843 | -3.81167734 | -2.500721062 | -2.65961466 | -9.722901048
[11 empty] | 305.1581582 | -2.500721062 | -2.638691822 | -5.627097183 | -12.66245587 | -8.740036875 | -3.802268258 | -2.500721062 | -2.658731452 | -9.720934971
[11 empty] | 305.2612613 | -2.500721062 | -2.673555047 | -5.612011156 | -12.66235658 | -8.726677868 | -3.792919152 | -2.500721062 | -2.657853011 | -9.718970263
[11 empty] | 305.3643644 | -2.500721062 | -2.708318642 | -5.596950742 | -12.66225717 | -8.713270934 | -3.783629778 | -2.500721062 | -2.656979313 | -9.717006929
[11 empty] | 305.4674675 | -2.500721062 | -2.74296086 | -5.581916356 | -12.66215766 | -8.699816189 | -3.774399895 | -2.500721062 | -2.656110333 | -9.715044974
[11 empty] | 305.5705706 | -2.500721062 | -2.777460051 | -5.56690841 | -12.66205804 | -8.686313753 | -3.765229256 | -2.500721062 | -2.655246047 | -9.713084404
[11 empty] | 305.6736737 | -2.500721062 | -2.811794677 | -5.551927315 | -12.66195831 | -8.672763751 | -3.756117617 | -2.500721062 | -2.654386432 | -9.711125223
[11 empty] | 305.7767768 | -2.500721062 | -2.845943334 | -5.536973477 | -12.66185847 | -8.659166312 | -3.747064728 | -2.500721062 | -2.653531464 | -9.709167439
[11 empty] | 305.8798799 | -2.500721062 | -2.879884767 | -5.522047298 | -12.66175852 | -8.645521569 | -3.738070343 | -2.500721062 | -2.65268112 | -9.707211054
[11 empty] | 305.982983 | -2.500721062 | -2.913597892 | -5.520752726 | -12.66165847 | -8.631829661 | -3.729134211 | -2.500721062 | -2.651835375 | -9.705256075
[11 empty] | 306.0860861 | -2.500721062 | -2.947061812 | -5.541101257 | -12.6615583 | -8.618090729 | -3.720256081 | -2.500721062 | -2.650994206 | -9.703302508
[11 empty] | 306.1891892 | -2.500721062 | -2.980255839 | -5.56177964 | -12.66145802 | -8.60430492 | -3.711435701 | -2.500721062 | -2.650157591 | -9.701350356
[11 empty] | 306.2922923 | -2.500721062 | -3.013159509 | -5.582763965 | -12.66135764 | -8.590472385 | -3.702672819 | -2.500721062 | -2.649325505 | -9.699399625
[11 empty] | 306.3953954 | -2.500721062 | -3.045752602 | -5.604030034 | -12.66125714 | -8.57659328 | -3.693967181 | -2.500721062 | -2.648497926 | -9.697450321
[11 empty] | 306.4984985 | -2.500721062 | -3.078015158 | -5.625553381 | -12.66115654 | -8.562667766 | -3.685318531 | -2.500721062 | -2.647674831 | -9.695502449
[11 empty] | 306.6016016 | -2.500721062 | -3.109927499 | -5.647309301 | -12.66105582 | -8.548696006 | -3.676726614 | -2.500721062 | -2.646856197 | -9.693556013
[11 empty] | 306.7047047 | -2.500721062 | -3.141470243 | -5.669272872 | -12.660955 | -8.534678169 | -3.668191174 | -2.500721062 | -2.646042001 | -9.69161102
[11 empty] | 306.8078078 | -2.500721062 | -3.172624323 | -5.691418977 | -12.66085406 | -8.52061443 | -3.659711953 | -2.500721062 | -2.64523222 | -9.689667473
[11 empty] | 306.9109109 | -2.500721062 | -3.203371005 | -5.713722335 | -12.66075302 | -8.506504967 | -3.651288693 | -2.500721062 | -2.644426832 | -9.687725377
[11 empty] | 307.014014 | -2.500721062 | -3.233691903 | -5.736157516 | -12.66065186 | -8.492349961 | -3.642921134 | -2.500721062 | -2.643625814 | -9.685784739
[11 empty] | 307.1171171 | -2.500721062 | -3.263569 | -5.758698976 | -12.6605506 | -8.478149601 | -3.634609018 | -2.500721062 | -2.642829144 | -9.683845563
[11 empty] | 307.2202202 | -2.500721062 | -3.29298466 | -5.781321075 | -12.66044922 | -8.476033452 | -3.626352084 | -2.500721062 | -2.642036799 | -9.681907854
[11 empty] | 307.3233233 | -2.500721062 | -3.321921647 | -5.803998102 | -12.66034774 | -8.47650337 | -3.618150071 | -2.500721062 | -2.641248758 | -9.679971616
[11 empty] | 307.4264264 | -2.500721062 | -3.350363141 | -5.826704303 | -12.66024614 | -8.477182473 | -3.610002718 | -2.500721062 | -2.640464998 | -9.678036856
[11 empty] | 307.5295295 | -2.500721062 | -3.378292754 | -5.849413908 | -12.66014443 | -8.47806179 | -3.601909762 | -2.500721062 | -2.639685497 | -9.676103577
[11 empty] | 307.6326326 | -2.500721062 | -3.405694542 | -5.872101147 | -12.66004262 | -8.479132057 | -3.593870942 | -2.500721062 | -2.638910234 | -9.674171785
[11 empty] | 307.7357357 | -2.500721062 | -3.432553026 | -5.894740285 | -12.65994069 | -8.480383725 | -3.585885993 | -2.500721062 | -2.638139186 | -9.672241485
[11 empty] | 307.8388388 | -2.500721062 | -3.458853202 | -5.917305641 | -12.65983865 | -8.481806969 | -3.577954653 | -2.500721062 | -2.637372332 | -9.670312681
[11 empty] | 307.9419419 | -2.500721062 | -3.484580559 | -5.939771616 | -12.6597365 | -8.483391704 | -3.570076658 | -2.500721062 | -2.63660965 | -9.668385378
[11 empty] | 308.045045 | -2.500721062 | -3.509721087 | -5.962112716 | -12.65963423 | -8.485127593 | -3.562251743 | -2.500721062 | -2.635851119 | -9.666459582
[11 empty] | 308.1481481 | -2.500721062 | -3.534261297 | -5.984303578 | -12.65953186 | -8.487004058 | -3.554479644 | -2.500721062 | -2.635096718 | -9.664535296
[11 empty] | 308.2512513 | -2.500721062 | -3.558188231 | -6.006318996 | -12.65942937 | -8.489010293 | -3.546760096 | -2.500721062 | -2.634346424 | -9.662612526
[11 empty] | 308.3543544 | -2.500721062 | -3.592920436 | -6.028133942 | -12.65932678 | -8.491135278 | -3.541012542 | -2.500721062 | -2.633600217 | -9.660691277
[11 empty] | 308.4574575 | -2.500721062 | -3.656253797 | -6.049723594 | -12.65922407 | -8.49336779 | -3.5402263 | -2.500721062 | -2.632858076 | -9.658771552
[11 empty] | 308.5605606 | -2.500721062 | -3.719056491 | -6.07106336 | -12.65912125 | -8.495696417 | -3.539508402 | -2.500721062 | -2.632119979 | -9.656853358
[11 empty] | 308.6636637 | -2.500721062 | -3.781296041 | -6.092128901 | -12.65901831 | -8.49810957 | -3.538852982 | -2.500721062 | -2.631385907 | -9.654936699
[11 empty] | 308.7667668 | -2.500721062 | -3.842940203 | -6.112896158 | -12.65891527 | -8.500595498 | -3.538254159 | -2.500721062 | -2.630655837 | -9.653021578
[11 empty] | 308.8698699 | -2.500721062 | -3.903956987 | -6.133341371 | -12.65881211 | -8.503142303 | -3.537706048 | -2.500721062 | -2.629929749 | -9.651108002
[11 empty] | 308.972973 | -2.500721062 | -3.964314676 | -6.153441108 | -12.65870885 | -8.505737951 | -3.537202761 | -2.500721062 | -2.629207623 | -9.649195975
[11 empty] | 309.0760761 | -2.500721062 | -4.023981854 | -6.173172286 | -12.65860546 | -8.50837029 | -3.53673842 | -2.500721062 | -2.628489437 | -9.6472855
[11 empty] | 309.1791792 | -2.500721062 | -4.082927421 | -6.192512194 | -12.65850197 | -8.51102706 | -3.536307161 | -2.500721062 | -2.627775173 | -9.645376584
[11 empty] | 309.2822823 | -2.500721062 | -4.141120617 | -6.211438516 | -12.65839837 | -8.513695915 | -3.535903145 | -2.500721062 | -2.627064808 | -9.64346923
[11 empty] | 309.3853854 | -2.500721062 | -4.198531046 | -6.229929357 | -12.65829465 | -8.51636443 | -3.535520558 | -2.500721062 | -2.626358323 | -9.641563443
[11 empty] | 309.4884885 | -2.500721062 | -4.255128699 | -6.247963258 | -12.65819082 | -8.51902012 | -3.535153627 | -2.500721062 | -2.625655698 | -9.639659227
[11 empty] | 309.5915916 | -2.500721062 | -4.336880898 | -6.276458898 | -12.65808687 | -8.521650456 | -3.538931329 | -2.500721062 | -2.624956913 | -9.637756587
[11 empty] | 309.6946947 | -2.500721062 | -4.427626378 | -6.308679732 | -12.65798281 | -8.524242878 | -3.544269891 | -2.500721062 | -2.624261948 | -9.635855528
[11 empty] | 309.7977978 | -2.500721062 | -4.506731156 | -6.340544615 | -12.65787864 | -8.526784813 | -3.549618933 | -2.500721062 | -2.623570782 | -9.633956054
[11 empty] | 309.9009009 | -2.500721062 | -4.569043483 | -6.372025001 | -12.65777436 | -8.529263686 | -3.554968339 | -2.500721062 | -2.622883396 | -9.63205817
[11 empty] | 310.004004 | -2.500721062 | -4.631360585 | -6.403092646 | -12.65766997 | -8.53166694 | -3.560308053 | -2.500721062 | -2.622199771 | -9.630161879
[11 empty] | 310.1071071 | -2.500721062 | -4.693632846 | -6.433719631 | -12.65756546 | -8.533982049 | -3.56562809 | -2.500721062 | -2.621519886 | -9.628267186
[11 empty] | 310.2102102 | -2.500721062 | -4.755810782 | -6.463878389 | -12.65746083 | -8.536196535 | -3.570918548 | -2.500721062 | -2.620843722 | -9.626374097
[11 empty] | 310.3133133 | -2.500721062 | -4.817845076 | -6.493541726 | -12.6573561 | -8.538297981 | -3.576169621 | -2.500721062 | -2.62017126 | -9.624482614
[11 empty] | 310.4164164 | -2.500721062 | -4.879686605 | -6.522682845 | -12.65725125 | -8.540274048 | -3.581371608 | -2.500721062 | -2.619502481 | -9.622592742
[11 empty] | 310.5195195 | -2.500721062 | -4.94128647 | -6.551275373 | -12.65714628 | -8.542112489 | -3.586514927 | -2.500721062 | -2.618837364 | -9.620704487
[11 empty] | 310.6226226 | -2.500721062 | -5.002596024 | -6.57929338 | -12.6570412 | -8.543801166 | -3.591590127 | -2.500721062 | -2.618175892 | -9.618817851
[11 empty] | 310.7257257 | -2.500721062 | -5.063566908 | -6.606711408 | -12.65693601 | -8.545328063 | -3.596587896 | -2.500721062 | -2.617518045 | -9.616932839
[11 empty] | 310.8288288 | -2.500721062 | -5.124151071 | -6.633504489 | -12.65683071 | -8.546681303 | -3.601499077 | -2.500721062 | -2.616863803 | -9.615049457
[11 empty] | 310.9319319 | -2.500721062 | -5.184300812 | -6.659648171 | -12.65672529 | -8.547849159 | -3.606314672 | -2.500721062 | -2.616213149 | -9.613167706
[11 empty] | 311.035035 | -2.500721062 | -5.2439688 | -6.658910615 | -12.65661975 | -8.548820072 | -3.611025859 | -2.500721062 | -2.615566063 | -9.611287593
[11 empty] | 311.1381381 | -2.500721062 | -5.303108114 | -6.65333282 | -12.6565141 | -8.549582665 | -3.615623998 | -2.500721062 | -2.614922526 | -9.609409121
[11 empty] | 311.2412412 | -2.500721062 | -5.361672266 | -6.647798864 | -12.65640834 | -8.550125753 | -3.620100645 | -2.500721062 | -2.61428252 | -9.607532295
[11 empty] | 311.3443443 | -2.500721062 | -5.419615239 | -6.642295376 | -12.65630246 | -8.550438363 | -3.624447556 | -2.500721062 | -2.613646027 | -9.605657117
[11 empty] | 311.4474474 | -2.500721062 | -5.476891516 | -6.636808992 | -12.65619647 | -8.55050974 | -3.628656701 | -2.500721062 | -2.613013028 | -9.603783594
[11 empty] | 311.5505506 | -2.500721062 | -5.533456112 | -6.631326379 | -12.65609036 | -8.550329368 | -3.632720273 | -2.500721062 | -2.612383504 | -9.601911728
[11 empty] | 311.6536537 | -2.500721062 | -5.589264607 | -6.625834248 | -12.65598414 | -8.549886977 | -3.636630694 | -2.500721062 | -2.611757438 | -9.600041524
[11 empty] | 311.7567568 | -2.500721062 | -5.644273181 | -6.620319377 | -12.6558778 | -8.549172557 | -3.640380624 | -2.500721062 | -2.61113481 | -9.598172986
[11 empty] | 311.8598599 | -2.500721062 | -5.698438642 | -6.614768625 | -12.65577135 | -8.548176372 | -3.64396297 | -2.500721062 | -2.610515604 | -9.596306118
[11 empty] | 311.962963 | -2.500721062 | -5.751718465 | -6.609168954 | -12.65566478 | -8.546888969 | -3.647370896 | -2.500721062 | -2.609899801 | -9.594440924
[11 empty] | 312.0660661 | -2.500721062 | -5.804070822 | -6.603507445 | -12.6555581 | -8.545301191 | -3.650597823 | -2.500721062 | -2.609287383 | -9.592577408
[11 empty] | 312.1691692 | -2.500721062 | -5.855454619 | -6.597771315 | -12.6554513 | -8.539197365 | -3.653637444 | -2.500721062 | -2.608678332 | -9.590715573
[11 empty] | 312.2722723 | -2.500721062 | -5.905829529 | -6.591947938 | -12.65534438 | -8.522687065 | -3.656483724 | -2.500721062 | -2.608072631 | -9.588855425
[11 empty] | 312.3753754 | -2.500721062 | -5.955156026 | -6.58602486 | -12.65523735 | -8.506137425 | -3.659130911 | -2.500721062 | -2.607470261 | -9.586996966
[11 empty] | 312.4784785 | -2.500721062 | -6.003395424 | -6.579989814 | -12.65513021 | -8.489548742 | -3.661573537 | -2.500721062 | -2.606871206 | -9.585140201
[11 empty] | 312.5815816 | -2.500721062 | -6.050509906 | -6.57383074 | -12.65502295 | -8.472921319 | -3.663806427 | -2.500721062 | -2.606275448 | -9.583285134
[11 empty] | 312.6846847 | -2.500721062 | -6.096462564 | -6.567535802 | -12.65491557 | -8.456255462 | -3.665824701 | -2.500721062 | -2.605682969 | -9.581431769
[11 empty] | 312.7877878 | -2.500721062 | -6.141217433 | -6.561093402 | -12.65480808 | -8.439551484 | -3.66762378 | -2.500721062 | -2.605093751 | -9.579580108
[11 empty] | 312.8908909 | -2.500721062 | -6.184739528 | -6.554492193 | -12.65470047 | -8.422809701 | -3.669199387 | -2.500721062 | -2.604507779 | -9.577730157
[11 empty] | 312.993994 | -2.500721062 | -6.226994877 | -6.547721101 | -12.65459274 | -8.406030435 | -3.670547553 | -2.500721062 | -2.603925034 | -9.575881919
[11 empty] | 313.0970971 | -2.500721062 | -6.270448082 | -6.540769334 | -12.6544849 | -8.390019136 | -3.67166462 | -2.500721062 | -2.6033455 | -9.574035398
[11 empty] | 313.2002002 | -2.500721062 | -6.346985739 | -6.533626401 | -12.65437694 | -8.385094243 | -3.67254724 | -2.500721062 | -2.60276916 | -9.572190597
[11 empty] | 313.3033033 | -2.500721062 | -6.422581784 | -6.526282119 | -12.65426886 | -8.380342101 | -3.673192381 | -2.500721062 | -2.602195996 | -9.57034752
[11 empty] | 313.4064064 | -2.500721062 | -6.472293777 | -6.518726635 | -12.65416067 | -8.375754056 | -3.669726362 | -2.500721062 | -2.601625991 | -9.568506172
[11 empty] | 313.5095095 | -2.500721062 | -6.51287283 | -6.510950432 | -12.65405236 | -8.371321164 | -3.664796542 | -2.500721062 | -2.60105913 | -9.566666555
[11 empty] | 313.6126126 | -2.500721062 | -6.553275601 | -6.502944343 | -12.65394393 | -8.367034209 | -3.659808556 | -2.500721062 | -2.600495395 | -9.564828673
[11 empty] | 313.7157157 | -2.500721062 | -6.593455801 | -6.494699565 | -12.65383539 | -8.362883711 | -3.654760285 | -2.500721062 | -2.59993477 | -9.562992531
[11 empty] | 313.8188188 | -2.500721062 | -6.633367383 | -6.486207668 | -12.65372673 | -8.358859939 | -3.64964977 | -2.500721062 | -2.599377238 | -9.561158131
[11 empty] | 313.9219219 | -2.500721062 | -6.672964581 | -6.477460604 | -12.65361795 | -8.354952929 | -3.64447521 | -2.500721062 | -2.598822783 | -9.559325477
[11 empty] | 314.025025 | -2.500721062 | -6.712201939 | -6.468450719 | -12.65350906 | -8.351152488 | -3.639234964 | -2.500721062 | -2.598271388 | -9.557494574
[11 empty] | 314.1281281 | -2.500721062 | -6.751034357 | -6.459170763 | -12.65340005 | -8.347448221 | -3.633927553 | -2.500721062 | -2.597723038 | -9.555665423
[11 empty] | 314.2312312 | -2.500721062 | -6.789417119 | -6.449613896 | -12.65329092 | -8.343829532 | -3.628551655 | -2.500721062 | -2.597177716 | -9.55383803
[11 empty] | 314.3343343 | -2.500721062 | -6.827305939 | -6.439773696 | -12.65318167 | -8.340285652 | -3.623106111 | -2.500721062 | -2.631803151 | -9.552012397
[11 empty] | 314.4374374 | -2.500721062 | -6.864656987 | -6.429644167 | -12.6530723 | -8.336805643 | -3.617589919 | -2.500721062 | -2.699613694 | -9.550188529
[11 empty] | 314.5405405 | -2.500721062 | -6.89579717 | -6.416759708 | -12.65296282 | -8.333378422 | -3.611197102 | -2.500721062 | -2.767396128 | -9.548366427
[11 empty] | 314.6436436 | -2.500721062 | -6.901791192 | -6.392869422 | -12.65285322 | -8.329992772 | -3.601245302 | -2.500721062 | -2.835102887 | -9.546546097
[11 empty] | 314.7467467 | -2.500721062 | -6.907930444 | -6.369051548 | -12.6527435 | -8.326637358 | -3.591380453 | -2.500721062 | -2.902686437 | -9.537311811
[11 empty] | 314.8498498 | -2.500721062 | -6.914179686 | -6.345306824 | -12.65263366 | -8.323300748 | -3.580211267 | -2.500721062 | -2.97009932 | -9.491944682
[11 empty] | 314.952953 | -2.500721062 | -6.920503695 | -6.321635974 | -12.6525237 | -8.319971426 | -3.565441778 | -2.500721062 | -3.037294188 | -9.402959787
[11 empty] | 315.0560561 | -2.500721062 | -6.926867313 | -6.29490844 | -12.65241363 | -8.316637806 | -3.549616357 | -2.500721062 | -3.103622249 | -9.309699632
[11 empty] | 315.1591592 | -2.500721062 | -6.933235491 | -6.259931656 | -12.65230344 | -8.313288258 | -3.530736219 | -2.500721062 | -3.168043777 | -9.205259862
[11 empty] | 315.2622623 | -2.500721062 | -6.939573337 | -6.219015218 | -12.65219312 | -8.286130535 | -3.512091696 | -2.500721062 | -3.232138102 | -9.100545155
[11 empty] | 315.3653654 | -2.500721062 | -6.94584616 | -6.161996612 | -12.65208269 | -8.195483274 | -3.493676832 | -2.500721062 | -3.295856627 | -8.995541967
[11 empty] | 315.4684685 | -2.500721062 | -6.952019516 | -6.105427074 | -12.65197214 | -8.105247653 | -3.475485771 | -2.500721062 | -3.359151113 | -8.890236857
[11 empty] | 315.5715716 | -2.500721062 | -6.958059255 | -6.049294746 | -12.65186148 | -8.101036292 | -3.476995883 | -2.500721062 | -3.543366548 | -8.784616497
[11 empty] | 315.6746747 | -2.500721062 | -6.963931562 | -5.99358786 | -12.65175069 | -8.102058888 | -3.479552378 | -2.500721062 | -3.732315701 | -8.674440981
[11 empty] | 315.7777778 | -2.500721062 | -6.969603005 | -5.938294736 | -12.65163978 | -8.104768244 | -3.482344442 | -2.500721062 | -3.921037892 | -8.552646975
[11 empty] | 315.8808809 | -2.500721062 | -6.975040575 | -5.883403778 | -12.65152876 | -8.109036398 | -3.485346948 | -2.500721062 | -4.109467708 | -8.43058557
[11 empty] | 315.983984 | -2.500721062 | -6.980211734 | -5.828903466 | -12.65141761 | -8.114733827 | -3.488534864 | -2.500721062 | -4.297539551 | -8.308245862
[11 empty] | 316.0870871 | -2.500721062 | -6.985084451 | -5.774782354 | -12.65130635 | -8.121729528 | -3.491883279 | -2.500721062 | -4.485187609 | -8.18561711
[11 empty] | 316.1901902 | -2.500721062 | -6.989627251 | -5.721029063 | -12.65119496 | -8.129891105 | -3.495367424 | -2.500721062 | -4.67234582 | -8.062688745
[11 empty] | 316.2932933 | -2.500721062 | -6.993809251 | -5.66763228 | -12.65108346 | -8.139084849 | -3.498962695 | -2.500721062 | -4.858947844 | -7.939450373
[11 empty] | 316.3963964 | -2.500721062 | -6.997600203 | -5.614580749 | -12.65097183 | -8.149175817 | -3.502644676 | -2.500721062 | -5.044927031 | -7.81589178
[11 empty] | 316.4994995 | -2.500721062 | -7.000970532 | -5.558370004 | -12.65086009 | -8.160027907 | -3.506389166 | -2.500721062 | -5.230216392 | -7.692002936
[11 empty] | 316.6026026 | -2.500721062 | -7.003891378 | -5.493237982 | -12.65074822 | -8.171503938 | -3.510172194 | -2.500721062 | -5.414748568 | -7.567774003
[11 empty] | 316.7057057 | -2.500721062 | -7.022555193 | -5.460306126 | -12.65063624 | -8.183465719 | -3.517164505 | -2.500721062 | -5.598455808 | -7.443195332
[11 empty] | 316.8088088 | -2.500721062 | -7.064603821 | -5.474297146 | -12.65052414 | -8.195774126 | -3.528801362 | -2.500721062 | -5.781269938 | -7.318257478
[11 empty] | 316.9119119 | -2.500721062 | -7.106646996 | -5.489399295 | -12.65041191 | -8.20828917 | -3.540423588 | -2.500721062 | -5.963122336 | -7.192951193
[11 empty] | 317.015015 | -2.500721062 | -7.14863086 | -5.505514001 | -12.64762916 | -8.220193776 | -3.552001339 | -2.500721062 | -6.143943911 | -7.067267443
[11 empty] | 317.1181181 | -2.500721062 | -7.190501648 | -5.522542299 | -12.6376734 | -8.230223616 | -3.563505091 | -2.500721062 | -6.323665079 | -6.941197399
[11 empty] | 317.2212212 | -2.500721062 | -7.232205731 | -5.540384901 | -12.62767435 | -8.240058434 | -3.574905666 | -2.500721062 | -6.502215742 | -6.814732454
[11 empty] | 317.3243243 | -2.500721062 | -7.273689658 | -5.558942259 | -12.61762599 | -8.249553666 | -3.586174261 | -2.500721062 | -6.679525271 | -6.687864218
[11 empty] | 317.4274274 | -2.500721062 | -7.314900209 | -5.578114636 | -12.60752226 | -8.25856429 | -3.597282477 | -2.500721062 | -6.855522486 | -6.560584526
[11 empty] | 317.5305305 | -2.500721062 | -7.355784431 | -5.597802169 | -12.59735705 | -8.266944904 | -3.608202345 | -2.500721062 | -7.030135643 | -6.432885445
[11 empty] | 317.6336336 | -2.500721062 | -7.396289691 | -5.617904934 | -12.58541482 | -8.27454981 | -3.618906352 | -2.500721062 | -7.203292421 | -6.293386854
[11 empty] | 317.7367367 | -2.500721062 | -7.436363717 | -5.63832301 | -12.56881127 | -8.281233097 | -3.629367471 | -2.500721062 | -7.37491991 | -6.123360278
[11 empty] | 317.8398398 | -2.500721062 | -7.475954648 | -5.658956545 | -12.55210794 | -8.286848727 | -3.63955918 | -2.500721062 | -7.544944604 | -5.953607777
[11 empty] | 317.9429429 | -2.500721062 | -7.515011077 | -5.679705816 | -12.53529485 | -8.291250629 | -3.649455493 | -2.500721062 | -7.713292395 | -5.784125445
[11 empty] | 318.046046 | -2.500721062 | -7.553482099 | -5.700471294 | -12.51836193 | -8.294292789 | -3.659030983 | -2.500721062 | -7.879888568 | -5.614909411
[11 empty] | 318.1491491 | -2.500721062 | -7.574270611 | -5.721153705 | -12.50129902 | -8.289966276 | -3.668260802 | -2.500721062 | -8.044657802 | -5.445955837
[11 empty] | 318.2522523 | -2.500721062 | -7.579517675 | -5.741654096 | -12.48409583 | -8.278863011 | -3.677120708 | -2.500721062 | -8.207524176 | -5.277260922
[11 empty] | 318.3553554 | -2.500721062 | -7.584934134 | -5.761873894 | -12.46674195 | -8.266252937 | -3.685587086 | -2.500721062 | -8.36841117 | -5.108820897
[11 empty] | 318.4584585 | -2.500721062 | -7.590478849 | -5.78171497 | -12.44922685 | -8.251996647 | -3.693636967 | -2.500721062 | -8.527241676 | -4.940632029
[11 empty] | 318.5615616 | -2.500721062 | -7.596110643 | -5.801079702 | -12.43153985 | -8.235955163 | -3.70124805 | -2.500721062 | -8.683938014 | -4.772690615
[11 empty] | 318.6646647 | -2.500721062 | -7.601788367 | -5.819871041 | -12.41367012 | -8.217990072 | -3.708398724 | -2.500721062 | -8.838421945 | -4.604992992
[11 empty] | 318.7677678 | -2.500721062 | -7.607470952 | -5.837992569 | -12.39560668 | -8.19796366 | -3.71506808 | -2.500721062 | -8.990614693 | -4.437535524
[11 empty] | 318.8708709 | -2.500721062 | -7.613117473 | -5.855348571 | -12.37611578 | -8.175739056 | -3.721235933 | -2.500721062 | -9.140436973 | -4.270314614
[11 empty] | 318.973974 | -2.500721062 | -7.618687204 | -5.871844092 | -12.35313397 | -8.151180381 | -3.726882839 | -2.500721062 | -9.287809016 | -4.103326694
[11 empty] | 319.0770771 | -2.500721062 | -7.624139678 | -5.887385009 | -12.32992272 | -8.124152902 | -3.731990106 | -2.500721062 | -9.432650605 | -3.936568233
[11 empty] | 319.1801802 | -2.500721062 | -7.629434743 | -5.901878092 | -12.30646777 | -8.09452319 | -3.736539811 | -2.500721062 | -9.574881114 | -3.77003573
[11 empty] | 319.2832833 | -2.500721062 | -7.634532621 | -5.915231076 | -12.28275467 | -8.062159292 | -3.740514813 | -2.500721062 | -9.714419552 | -3.603725718
[11 empty] | 319.3863864 | -2.500721062 | -7.639393963 | -5.927352726 | -12.25876875 | -8.026930898 | -3.743898764 | -2.500721062 | -9.796141443 | -3.437634762
[11 empty] | 319.4894895 | -2.500721062 | -7.643979906 | -5.938152903 | -12.23449512 | -7.988709521 | -3.746676119 | -2.500721062 | -9.874564952 | -3.27175946
[11 empty] | 319.5925926 | -2.500721062 | -7.648252129 | -5.947542641 | -12.15370779 | -7.941989733 | -3.747841814 | -2.500721062 | -9.951281149 | -3.106096442
[11 empty] | 319.6956957 | -2.500721062 | -7.652172907 | -5.955434209 | -11.9222501 | -7.877769395 | -3.745771261 | -2.500721062 | -10.02620664 | -2.483951768
[11 empty] | 319.7987988 | -2.500721062 | -7.655705165 | -5.961741188 | -11.69087025 | -7.810469668 | -3.722769297 | -2.500721062 | -10.09925898 | -2.084016544
[11 empty] | 319.9019019 | -2.500721062 | -7.658812531 | -5.96637854 | -11.45956834 | -7.739961983 | -3.743298529 | -2.500721062 | -10.17035674 | -2.703609952
[11 empty] | 320.005005 | -2.500721062 | -7.66145939 | -5.703015166 | -11.22834449 | -7.666121452 | -3.651558477 | -2.500721062 | -10.29936005 | -3.021489279
[11 empty] | 320.1081081 | -2.500721062 | -7.663610931 | -5.977365839 | -10.99719879 | -7.588827086 | -3.747447983 | -2.500721062 | -10.3086606 | -2.571157633
[11 empty] | 320.2112112 | -2.500721062 | -7.665233203 | -6.23075532 | -10.76613134 | -8.56441218 | -3.751386274 | -2.500721062 | -10.37595392 | -2.515738836
[11 empty] | 320.3143143 | -2.500721062 | -7.666293159 | -6.014390318 | -10.53514224 | -7.499829089 | -3.75476983 | -2.500721062 | -10.47133265 | -2.46078276
[11 empty] | 320.4174174 | -2.500721062 | -7.666758704 | -6.044289329 | -10.30423159 | -7.5111317 | -3.757591471 | -2.500721062 | -10.57549051 | -2.406263009
[11 empty] | 320.5205205 | -2.500721062 | -7.666598745 | -6.072554574 | -10.07339948 | -7.486265017 | -3.753622722 | -2.500721062 | -10.63087949 | -2.352153437
[11 empty] | 320.6236236 | -2.500721062 | -7.665783232 | -6.099137681 | -9.842646007 | -7.413191082 | -3.740775567 | -2.500721062 | -10.62007654 | -2.032695528
[11 empty] | 320.7267267 | -2.500721062 | -7.664283203 | -6.123992062 | -9.611971255 | -7.340453956 | -3.72796608 | -2.500721062 | -10.61008949 | -2.255551601
[11 empty] | 320.8298298 | -2.500721062 | -7.662070826 | -6.147072959 | -9.381375314 | -7.268049987 | -3.715187526 | -2.500721062 | -10.60088623 | -2.21750843
[11 empty] | 320.9329329 | -2.500721062 | -7.659119439 | -6.168337491 | -9.150858272 | -7.195975488 | -3.702433543 | -2.500721062 | -10.5924332 | -2.17980913
[11 empty] | 321.036036 | -2.500721062 | -7.655403587 | -6.1877447 | -8.920420213 | -7.124226722 | -3.689698135 | -2.500721062 | -10.5846955 | -2.142432894
[11 empty] | 321.1391391 | -2.500721062 | -7.650899061 | -6.205255598 | -8.690061219 | -7.052799898 | -3.676975668 | -2.500721062 | -10.57763689 | -2.10535915
[11 empty] | 321.2422422 | -2.500721062 | -7.645582931 | -6.220833206 | -8.45978137 | -6.981691162 | -3.664260869 | -2.500721062 | -10.57121991 | -2.06856755
[11 empty] | 321.3453453 | -2.500721062 | -7.639433579 | -6.2344426 | -8.229580746 | -6.910896587 | -3.651548818 | -2.500721062 | -10.56540589 | -2.032037954
[11 empty] | 321.4484484 | -2.503871932 | -7.632430731 | -6.433377338 | -7.999459421 | -6.840412166 | -3.638834944 | -2.500831381 | -10.56015503 | -1.995750414
[11 empty] | 321.5515516 | -2.520097847 | -7.624555481 | -6.297892681 | -7.76941747 | -6.770233803 | -3.626115017 | -2.501399478 | -10.55542646 | -1.959685163
[11 empty] | 321.6546547 | -2.536310339 | -7.615790324 | -6.345584607 | -7.539454966 | -6.700357306 | -3.613385143 | -2.501967073 | -10.55117833 | -1.923822598
[11 empty] | 321.7577578 | -2.552493512 | -7.575755193 | -6.337114157 | -7.309571977 | -6.63077838 | -3.595724492 | -2.502533581 | -10.54736783 | -1.888143272
[11 empty] | 321.8608609 | -2.568631507 | -7.531014349 | -6.320401642 | -7.079768572 | -6.561492615 | -3.577497046 | -2.50309842 | -10.5439513 | -1.852627873
[11 empty] | 321.963964 | -2.584708524 | -7.486445391 | -6.304195722 | -7.105109376 | -6.547540993 | -3.559494539 | -2.50366101 | -10.54088429 | -1.817257215
[11 empty] | 322.0670671 | -2.600708849 | -7.442051641 | -6.288465841 | -6.630498404 | -6.42594967 | -3.541712861 | -2.504220775 | -10.53812162 | -1.782012223
[11 empty] | 322.1701702 | -2.616616876 | -7.397836366 | -6.273181075 | -6.413300221 | -6.360192429 | -3.524147947 | -2.504777142 | -10.53561746 | -1.74687392
[11 empty] | 322.2732733 | -2.632417135 | -7.353802768 | -6.258310189 | -6.196361419 | -6.294750174 | -3.506795772 | -2.505329546 | -10.5333254 | -1.711823412
[11 empty] | 322.3763764 | -2.648094312 | -7.30995399 | -6.243821692 | -5.979674409 | -6.229618805 | -3.489652347 | -2.505877427 | -10.53119854 | -1.676841877
[11 empty] | 322.4794795 | -2.663633273 | -7.266293112 | -6.229683892 | -5.763231408 | -6.164794092 | -3.472713723 | -2.506420232 | -10.52918954 | -1.641910548
[11 empty] | 322.5825826 | -2.679019092 | -7.222823151 | -6.215864957 | -5.557544112 | -6.100271669 | -3.455975983 | -2.506957416 | -10.52725071 | -1.656333144
[11 empty] | 322.6856857 | -2.694237067 | -7.176403987 | -6.202332966 | -5.336430483 | -6.036047027 | -3.439435243 | -2.507488446 | -10.52533412 | -1.597084364
[11 empty] | 322.7887888 | -2.709272748 | -7.121889297 | -6.189055971 | -5.128206671 | -5.972115507 | -3.423087651 | -2.508012795 | -10.5233916 | -1.597084364
[11 empty] | 322.8918919 | -2.724111958 | -7.067813779 | -6.17600205 | -4.920274343 | -5.908472294 | -3.406929383 | -2.50852995 | -10.52137488 | -1.597084364
[11 empty] | 322.994995 | -2.738740813 | -7.014171151 | -6.163139363 | -4.712620448 | -5.845112412 | -3.390956643 | -2.509039409 | -10.51923567 | -1.597084364
[11 empty] | 323.0980981 | -2.753145741 | -6.960955259 | -6.150436209 | -4.505231731 | -5.782030716 | -3.37516566 | -2.509540682 | -10.51692569 | -1.597084364
[11 empty] | 323.2012012 | -2.767313511 | -6.908160074 | -6.137861082 | -4.298094744 | -5.719221889 | -3.359552687 | -2.510033293 | -10.5143968 | -1.597084364
[11 empty] | 323.3043043 | -2.781231242 | -6.855779678 | -6.125382721 | -4.091195862 | -5.656680431 | -3.344113997 | -2.510516781 | -10.51160106 | -1.597084364
[11 empty] | 323.4074074 | -2.79488643 | -6.803808254 | -6.11297017 | -3.884521291 | -5.594400658 | -3.328845885 | -2.510990699 | -10.50849079 | -1.597084364
[11 empty] | 323.5105105 | -2.808266964 | -6.752240082 | -6.097367703 | -3.678057086 | -5.532376691 | -3.313744665 | -2.511454614 | -10.50501867 | -1.597084364
[11 empty] | 323.6136136 | -2.82136114 | -6.701069529 | -6.073287408 | -3.47178916 | -5.470602454 | -3.298806666 | -2.511908112 | -10.50113784 | -1.597084364
[11 empty] | 323.7167167 | -2.834157686 | -6.650291037 | -6.049476014 | -3.265703301 | -5.409071665 | -3.28402823 | -2.512350795 | -10.49680191 | -1.597084364
[11 empty] | 323.8198198 | -2.850397068 | -6.600566072 | -6.025891159 | -3.165579803 | -5.347777833 | -3.269405716 | -2.512782282 | -10.49196512 | -1.597084364
[11 empty] | 323.9229229 | -2.90551622 | -6.558225472 | -6.002491434 | -2.857545594 | -5.286714247 | -3.25493549 | -2.51320221 | -10.48658235 | -1.597084364
[11 empty] | 324.026026 | -2.960327378 | -6.516349575 | -5.979236422 | -2.65664124 | -5.225873973 | -3.24061393 | -2.513610234 | -10.48060923 | -1.597084364
[11 empty] | 324.1291291 | -3.014783799 | -6.474923298 | -5.956086725 | -2.455875908 | -5.165249847 | -3.22643742 | -2.51400603 | -10.47400221 | -1.597084364
[11 empty] | 324.2322322 | -3.068839081 | -6.433931442 | -5.933004002 | -2.255232294 | -5.10483447 | -3.21240235 | -2.51438929 | -10.46671865 | -1.597084364
[11 empty] | 324.3353353 | -3.122447222 | -6.393358714 | -5.909950997 | -2.054693036 | -5.044620198 | -3.198505112 | -2.514759729 | -10.45871685 | -1.597084364
[11 empty] | 324.4384384 | -3.175562671 | -6.353189733 | -5.886891567 | -1.854240739 | -4.982859493 | -3.184742103 | -2.51511708 | -10.44995616 | -1.597084364
[11 empty] | 324.5415415 | -3.228140387 | -6.313409042 | -5.863790711 | -3.865301402 | -5.125918623 | -3.20444062 | -2.515461097 | -10.44039704 | -1.597084364
[11 empty] | 324.6446446 | -3.280135886 | -6.27400113 | -5.840614594 | -1.597084364 | -4.865298544 | -3.159827864 | -2.515791555 | -10.43000113 | -1.597084364
[11 empty] | 324.7477477 | -3.331505303 | -6.234950433 | -5.817330575 | -1.597084364 | -4.819062434 | -3.149486062 | -2.51610825 | -10.41873131 | -1.597084364
[11 empty] | 324.8508509 | -3.382205438 | -6.196241359 | -5.793907226 | -1.597084364 | -4.773363619 | -3.139281397 | -2.516410996 | -10.40655178 | -1.597084364
[11 empty] | 324.953954 | -3.432193818 | -6.157858296 | -5.770314352 | -1.597084364 | -4.728195149 | -3.129212242 | -2.516699632 | -10.39342811 | -1.597084364
[11 empty] | 325.0570571 | -3.639904723 | -6.236044668 | -5.778505196 | -1.597084364 | -4.683550173 | -3.119276984 | -2.519417865 | -10.3793273 | -1.597084364
[11 empty] | 325.1601602 | -3.985834839 | -6.417666722 | -5.814781701 | -1.597084364 | -4.639421939 | -3.109474022 | -2.524253368 | -10.36421787 | -1.597084364
[11 empty] | 325.2632633 | -4.331974351 | -6.601900084 | -5.851337641 | -1.597084364 | -4.595803785 | -3.099801769 | -2.529068727 | -10.33978828 | -1.597084364
[11 empty] | 325.3663664 | -4.678322453 | -6.78481695 | -5.888087195 | -1.597084364 | -4.552689134 | -3.089875475 | -2.533858935 | -10.2824369 | -1.597084364
[11 empty] | 325.4694695 | -5.024878348 | -6.960096554 | -5.924944932 | -1.597084364 | -4.510071489 | -3.079077055 | -2.538619023 | -10.22504458 | -1.597084364
[11 empty] | 325.5725726 | -5.371641248 | -7.137901533 | -5.961825872 | -1.597084364 | -4.467944425 | -3.068454889 | -2.543344064 | -10.16761802 | -1.597084364
[11 empty] | 325.6756757 | -5.718610375 | -7.31806362 | -5.998645552 | -1.597084364 | -4.426301591 | -3.058005137 | -2.548029187 | -10.11016394 | -1.597084364
[11 empty] | 325.7787788 | -6.065784961 | -7.500415887 | -6.03532009 | -1.597084364 | -4.385136697 | -3.047724061 | -2.552669579 | -10.05268908 | -1.597084364
[11 empty] | 325.8818819 | -6.413164248 | -7.68479263 | -6.071766252 | -1.597084364 | -4.344443516 | -3.037608019 | -2.5572605 | -9.995200187 | -1.597084364
[11 empty] | 325.984985 | -6.760747486 | -7.871029245 | -6.107901516 | -1.597084364 | -4.304215876 | -3.027653462 | -2.561797286 | -9.937704007 | -1.597084364
[11 empty] | 326.0880881 | -7.108533936 | -8.058962102 | -6.143644136 | -1.597084364 | -4.264447657 | -3.017856933 | -2.566275359 | -9.880207299 | -1.597084364
[11 empty] | 326.1911912 | -7.456522868 | -8.245026067 | -6.177626097 | -1.597084364 | -4.225132787 | -3.007899558 | -2.570690234 | -9.822716822 | -1.597084364
[11 empty] | 326.2942943 | -7.804713559 | -8.423485811 | -6.20767563 | -1.597084364 | -4.18626524 | -2.997271175 | -2.581856458 | -9.76523933 | -1.597084364
[11 empty] | 326.3973974 | -8.153105297 | -8.603403951 | -6.237221079 | -1.597084364 | -4.147839028 | -2.986833711 | -2.593082647 | -9.707781571 | -1.597084364
[11 empty] | 326.5005005 | -8.494201193 | -8.784590933 | -6.252191412 | -1.597084364 | -4.109848203 | -2.976582038 | -2.603976549 | -9.650350285 | -1.597084364
[11 empty] | 326.6036036 | -8.831744377 | -8.966858172 | -6.259616904 | -1.597084364 | -4.072286847 | -2.966511178 | -2.614654908 | -9.592952202 | -1.597084364
[11 empty] | 326.7067067 | -9.169829753 | -9.150017843 | -6.267124052 | -1.597084364 | -4.035149075 | -2.956616298 | -2.625242615 | -9.535594032 | -1.597084364
[11 empty] | 326.8098098 | -9.508437625 | -9.333882685 | -6.274629172 | -1.597084364 | -3.99842903 | -2.946892701 | -2.635728253 | -9.478282471 | -1.597084364
[11 empty] | 326.9129129 | -9.847548977 | -9.518265781 | -6.282049452 | -1.597084364 | -3.962120876 | -2.937335822 | -2.646100578 | -9.421024191 | -1.597084364
[11 empty] | 327.016016 | -10.18714544 | -9.702980356 | -6.289303031 | -1.597084364 | -3.926218802 | -2.927941225 | -2.656348539 | -9.36382584 | -1.597084364
[11 empty] | 327.1191191 | -10.52720925 | -9.887839562 | -6.296309091 | -1.597084364 | -3.890717011 | -2.918704591 | -2.666461301 | -9.306694038 | -1.597084364
[11 empty] | 327.2222222 | -10.86772323 | -10.07265626 | -6.302987937 | -1.597084364 | -3.855609725 | -2.909621719 | -2.676428256 | -9.249635375 | -1.597084364
[11 empty] | 327.3253253 | -11.20867073 | -10.25724282 | -6.309261085 | -1.597084364 | -3.820891177 | -2.900688516 | -2.686239048 | -9.192656407 | -1.597084364
[11 empty] | 327.4284284 | -11.55003563 | -10.44141089 | -6.315051337 | -1.597084364 | -3.78655561 | -2.891900997 | -2.695883583 | -9.135763652 | -1.597084364
[11 empty] | 327.5315315 | -11.89180229 | -10.62497117 | -6.320282866 | -1.597084364 | -3.752597274 | -2.883255276 | -2.70535205 | -9.07896359 | -1.597084364
[11 empty] | 327.6346346 | -12.23395552 | -10.98793641 | -6.324881295 | -1.597084364 | -3.719010424 | -2.874747563 | -2.714634933 | -9.022262657 | -1.597084364
[11 empty] | 327.7377377 | -12.57648054 | -10.99950804 | -6.328773771 | -1.597084364 | -3.685789317 | -2.866374161 | -2.723723031 | -8.965667244 | -1.597084364
[11 empty] | 327.8408408 | -12.91936299 | -11.19192097 | -6.331889045 | -1.597084364 | -3.652928208 | -2.858131461 | -2.732607469 | -8.909183694 | -1.597084364
[11 empty] | 327.9439439 | -13.26258887 | -11.38332898 | -6.33415754 | -1.597084364 | -3.620421351 | -2.850015935 | -2.741279709 | -8.852818299 | -1.597084364
[11 empty] | 328.047047 | -13.60614452 | -11.57356564 | -6.335511429 | -1.597084364 | -3.588262993 | -2.842024139 | -2.749731571 | -8.796577295 | -1.597084364
[11 empty] | 328.1501502 | -13.95001663 | -11.76246345 | -6.335884697 | -1.597084364 | -3.556447372 | -2.8341527 | -2.757955238 | -8.740466864 | -1.597084364
[11 empty] | 328.2532533 | -14.29419216 | -11.94985377 | -6.335213215 | -1.597084364 | -3.524968718 | -2.826398322 | -2.76594327 | -8.684493128 | -1.597084364
[11 empty] | 328.3563564 | -14.63865834 | -12.1355666 | -6.333434801 | -1.597084364 | -3.493821243 | -2.818757776 | -2.773688615 | -8.628662146 | -1.597084364
[11 empty] | 328.4594595 | -14.98340266 | -12.31943049 | -6.595179783 | -1.597084364 | -3.462999148 | -2.811227896 | -2.78118462 | -8.572979915 | -1.597084364
[11 empty] | 328.5625626 | -15.32841286 | -12.50127237 | -6.335359543 | -1.597084364 | -3.432496612 | -2.803805582 | -2.788425035 | -8.517452365 | -1.597084364
[11 empty] | 328.6656657 | -15.67367684 | -12.71626377 | -6.340832557 | -1.597084364 | -3.402307795 | -2.796487791 | -2.795404028 | -8.462085353 | -1.597084364
[11 empty] | 328.7687688 | -16.01918274 | -12.93515915 | -6.345142154 | -1.597084364 | -3.372426831 | -2.789271536 | -2.802116185 | -8.406884671 | -1.597084364
[11 empty] | 328.8718719 | -16.34427186 | -13.14905874 | -6.348247229 | -1.597084364 | -3.342847829 | -2.782153882 | -2.808556523 | -8.351856031 | -1.597084364
[11 empty] | 328.974975 | -16.65249133 | -13.35850621 | -6.350109051 | -1.597084364 | -3.313564869 | -2.775131945 | -2.814720491 | -8.297005074 | -1.597084364
[11 empty] | 329.0780781 | -16.96123619 | -13.56270104 | -6.350691308 | -1.597084364 | -3.283576766 | -2.768202888 | -2.820603975 | -8.242337361 | -1.597084364
[11 empty] | 329.1811812 | -17.27045804 | -13.75510932 | -6.349960145 | -1.597084364 | -3.251282944 | -2.761363917 | -2.826203302 | -8.187858371 | -1.597084364
[11 empty] | 329.2842843 | -17.58010891 | -13.94586664 | -6.347884209 | -1.597084364 | -3.219410318 | -2.754612279 | -2.831515245 | -8.133573506 | -1.597084364
[11 empty] | 329.3873874 | -17.89014121 | -14.13477604 | -6.344434675 | -1.597084364 | -3.169098526 | -2.747945261 | -2.836537019 | -8.079488079 | -1.597084364
[11 empty] | 329.4904905 | -18.20050761 | -14.32163773 | -6.339585283 | -1.597084364 | -3.160566665 | -2.741360185 | -2.841266287 | -8.02560732 | -1.597084364
[11 empty] | 329.5935936 | -18.51116106 | -14.50624888 | -6.333312361 | -1.597084364 | -3.13508143 | -2.734854408 | -2.845701158 | -7.971936372 | -1.597084364
[11 empty] | 329.6966967 | -18.82205468 | -14.68840328 | -6.325594846 | -1.597084364 | -3.10999815 | -2.728425315 | -2.849840183 | -7.918480286 | -1.597084364
[11 empty] | 329.7997998 | -19.13314167 | -14.86789108 | -6.316414301 | -1.597084364 | -3.085308569 | -2.722070322 | -2.853682359 | -7.865244025 | -1.597084364
[11 empty] | 329.9029029 | -19.44437532 | -15.04449853 | -6.305754925 | -1.597084364 | -3.061004635 | -2.715786868 | -2.857227119 | -7.812232459 | -1.597084364
[11 empty] | 330.006006 | -19.75570886 | -15.21800767 | -6.293603562 | -1.597084364 | -3.037078495 | -2.709572419 | -2.860474335 | -7.759450363 | -1.597084364
[11 empty] | 330.1091091 | -19.75869339 | -15.17646387 | -6.233836606 | -1.597084364 | -3.013522485 | -2.703424459 | -2.860478427 | -7.699163029 | -1.597084364
[11 empty] | 330.2122122 | -19.75865442 | -15.13238927 | -6.174074002 | -1.597084364 | -2.990329122 | -2.697340491 | -2.860312962 | -7.618793413 | -1.597084364
[11 empty] | 330.3153153 | -19.75861542 | -14.74512992 | -6.114780352 | -1.597084364 | -2.9674911 | -2.668508513 | -2.86000666 | -7.539441151 | -1.597084364
[11 empty] | 330.4184184 | -19.7585764 | -15.04941831 | -6.055955141 | -1.597084364 | -2.945001274 | -2.686097196 | -2.859558627 | -7.461080544 | -1.597084364
[11 empty] | 330.5215215 | -19.75853734 | -15.02016802 | -5.997597627 | -1.597084364 | -2.922852663 | -2.681262737 | -2.858968264 | -7.383686552 | -1.597084364
[11 empty] | 330.6246246 | -19.75849826 | -14.99075611 | -5.939706847 | -1.597084364 | -2.901038437 | -2.676487251 | -2.858235256 | -7.307234762 | -1.597084364
[11 empty] | 330.7277277 | -19.75845915 | -14.96109416 | -5.882281615 | -1.597084364 | -2.879551912 | -2.671769193 | -2.857359576 | -7.231701353 | -1.597084364
[11 empty] | 330.8308308 | -19.75842001 | -14.93109111 | -5.825320516 | -1.597084364 | -2.858386544 | -2.667107033 | -2.856341472 | -7.157063072 | -1.597084364
[11 empty] | 330.9339339 | -19.75838084 | -14.90065329 | -5.768821913 | -1.597084364 | -2.837535922 | -2.662499251 | -2.855181466 | -7.083297199 | -1.597084364
[11 empty] | 331.037037 | -19.75834164 | -14.86968452 | -5.800181118 | -1.597084364 | -2.816993766 | -2.92378154 | -3.145359186 | -7.198977921 | -1.597084364
[11 empty] | 331.1401401 | -19.75830242 | -15.14662441 | -5.944954763 | -1.597084364 | -2.790500241 | -3.282826366 | -3.52442426 | -7.361053102 | -1.597084364
[11 empty] | 331.2432432 | -19.75826316 | -14.8210438 | -5.923571696 | -1.597084364 | -2.748071413 | -3.604888282 | -3.901909203 | -7.488880927 | -1.597084364
[11 empty] | 331.3463463 | -19.75822388 | -14.80382627 | -5.989829365 | -1.597084364 | -2.706910202 | -3.945212951 | -4.277369252 | -7.622023515 | -1.597084364
[11 empty] | 331.4494494 | -19.75818456 | -14.78633294 | -6.05730331 | -1.597084364 | -2.666964612 | -4.285826656 | -4.653433405 | -7.760147599 | -1.597084364
[11 empty] | 331.5525526 | -19.75814522 | -14.76848584 | -6.125865586 | -1.597084364 | -2.628184545 | -4.626663891 | -5.030080493 | -7.902924622 | -1.597084364
[11 empty] | 331.6556557 | -19.75810585 | -14.75020597 | -6.195387706 | -1.597084364 | -2.590521722 | -4.967659804 | -5.407290302 | -8.050030546 | -1.597084364
[11 empty] | 331.7587588 | -19.75806646 | -14.7314134 | -6.265740781 | -1.597084364 | -2.553929605 | -5.308750038 | -5.785043526 | -8.201145653 | -1.597084364
[11 empty] | 331.8618619 | -19.75802703 | -14.71202739 | -6.336795652 | -1.597084364 | -2.518363329 | -5.649870595 | -6.163321716 | -8.355954308 | -1.597084364
[11 empty] | 331.964965 | -19.75798757 | -14.69196649 | -6.408423027 | -1.597084364 | -2.483779625 | -5.99095768 | -6.542107232 | -8.514144707 | -1.597084364
[11 empty] | 332.0680681 | -19.75794809 | -14.67114864 | -6.480493615 | -1.597084364 | -2.450136759 | -6.331947569 | -6.921383206 | -8.675408601 | -1.597084364
[11 empty] | 332.1711712 | -19.75790857 | -14.64464888 | -6.54726746 | -1.597084364 | -2.41739446 | -6.672403331 | -7.301133496 | -8.839441008 | -1.597084364
[11 empty] | 332.2742743 | -19.75786903 | -14.60433439 | -6.599549531 | -1.597084364 | -2.385513859 | -7.01165717 | -7.681342645 | -9.005939908 | -1.597084364
[11 empty] | 332.3773774 | -19.75782946 | -14.56315554 | -6.652543009 | -1.597084364 | -2.354457425 | -7.350662099 | -8.06199585 | -9.17460592 | -1.597084364
[11 empty] | 332.4804805 | -19.75778986 | -14.52101391 | -6.706077704 | -1.597084364 | -2.324188911 | -7.68934833 | -8.44307892 | -9.345141978 | -1.597084364
[11 empty] | 332.5835836 | -19.75775023 | -14.47781137 | -6.759985789 | -1.597084364 | -2.294673288 | -8.027645677 | -8.824578247 | -9.517252985 | -1.597084364
[11 empty] | 332.6866867 | -19.75771057 | -14.43345028 | -6.814101861 | -1.597084364 | -2.265876697 | -8.365483399 | -9.206480769 | -9.690645471 | -1.597084364
[11 empty] | 332.7897898 | -19.75767088 | -14.38783354 | -6.868263016 | -1.597084364 | -2.237766389 | -8.702790052 | -9.588773945 | -9.865027232 | -1.597084364
[11 empty] | 332.8928929 | -19.75763117 | -14.34086473 | -6.922308915 | -1.597084364 | -2.210310678 | -9.03949333 | -9.971445721 | -10.04010698 | -1.597084364
[11 empty] | 332.995996 | -19.75759142 | -14.29244825 | -6.976081853 | -1.597084364 | -2.183478887 | -9.375519919 | -10.3544845 | -10.21559396 | -1.597084364
[11 empty] | 333.0990991 | -19.75755165 | -14.24248937 | -7.029426838 | -1.597084364 | -2.157241302 | -9.710795344 | -10.73787914 | -10.3911976 | -1.597084364
[11 empty] | 333.2022022 | -19.75751184 | -14.19089441 | -7.082191664 | -1.597084364 | -2.131569122 | -10.04524381 | -11.12161887 | -10.56662714 | -1.597084364
[11 empty] | 333.3053053 | -19.75747201 | -14.13757082 | -7.134226987 | -1.597084364 | -2.106434418 | -10.37878807 | -11.50569333 | -10.74159127 | -1.597084364
[11 empty] | 333.4084084 | -19.75743215 | -14.08242729 | -7.185386412 | -1.597084364 | -2.081810083 | -10.71134924 | -11.89009252 | -10.91579773 | -1.597084364
[11 empty] | 333.5115115 | -19.75739226 | -14.0253739 | -7.235526574 | -1.597084364 | -2.057669795 | -11.04284667 | -12.27480678 | -11.08895298 | -1.597084364
[11 empty] | 333.6146146 | -19.75735234 | -13.95096738 | -7.28450722 | -1.597084364 | -2.033987973 | -11.37319779 | -12.65982676 | -11.26076182 | -1.597084364
[11 empty] | 333.7177177 | -19.75731239 | -13.84387492 | -7.332191309 | -1.597084364 | -2.010739737 | -11.70231792 | -13.04514339 | -11.43092705 | -1.597084364
[11 empty] | 333.8208208 | -19.75727241 | -13.73567086 | -7.378445091 | -1.597084364 | -1.987900869 | -12.03012016 | -13.43074792 | -11.5991491 | -1.597084364
[11 empty] | 333.9239239 | -19.7572324 | -13.62633391 | -7.423138212 | -1.597084364 | -1.965447777 | -12.35651519 | -13.81663183 | -11.76512568 | -1.597084364
[11 empty] | 334.027027 | -19.75719236 | -13.70336468 | -7.466143806 | -1.597084364 | -1.970328119 | -12.68141111 | -14.20278683 | -11.92855148 | -1.597084364
[11 empty] | 334.1301301 | -19.7571523 | -13.41987052 | -7.507338596 | -1.597084364 | -1.923520667 | -13.00471329 | -14.58920488 | -12.08911781 | -1.597084364
[11 empty] | 334.2332332 | -19.7571122 | -13.32619228 | -7.546602993 | -1.597084364 | -1.904738136 | -13.32632421 | -14.97587813 | -12.24651232 | -1.597084364
[11 empty] | 334.3363363 | -19.75707208 | -13.23200052 | -7.583821202 | -1.597084364 | -1.886258225 | -13.64614326 | -15.36279892 | -12.40041869 | -1.597084364
[11 empty] | 334.4394394 | -19.75703192 | -13.13729568 | -7.618881327 | -1.597084364 | -1.868062118 | -13.96406656 | -15.74995975 | -12.55051635 | -1.597084364
[11 empty] | 334.5425425 | -19.75699174 | -13.0420784 | -7.651675472 | -1.597084364 | -1.850131435 | -14.27998684 | -16.1373533 | -12.69648023 | -1.597084364
[11 empty] | 334.6456456 | -19.75695153 | -12.9463495 | -7.682099857 | -1.597084364 | -1.832448207 | -14.5937932 | -16.52497238 | -12.83798052 | -1.597084364
[11 empty] | 334.7487487 | -19.75691128 | -12.85010993 | -7.710054915 | -1.597084364 | -1.814994843 | -14.90537095 | -16.91280993 | -12.97468248 | -1.597084364
[11 empty] | 334.8518519 | -19.75687101 | -12.75336079 | -7.735445407 | -1.597084364 | -1.797754107 | -15.21460142 | -17.300859 | -13.1062462 | -1.597084364
[11 empty] | 334.954955 | -19.75683071 | -12.65610329 | -7.758180523 | -1.597084364 | -1.780709089 | -15.52136179 | -17.68911273 | -13.23232652 | -1.597084364
[11 empty] | 335.0580581 | -19.75679038 | -12.55833872 | -7.778173993 | -1.597084364 | -1.763843182 | -15.82552488 | -18.07756437 | -13.17314035 | -1.597084364
[11 empty] | 335.1611612 | -19.75675002 | -12.46006847 | -7.795344183 | -1.597084364 | -1.747140053 | -16.12695897 | -18.4662072 | -13.48565231 | -1.597084364
[11 empty] | 335.2642643 | -19.75670963 | -12.36129396 | -7.809614205 | -1.597084364 | -1.730583621 | -16.42552757 | -18.8550346 | -13.6235201 | -1.597084364
[11 empty] | 335.3673674 | -19.75666921 | -12.26201665 | -7.820912008 | -1.597084364 | -1.714158031 | -16.72108928 | -19.24403996 | -13.75565434 | -1.597084364
[11 empty] | 335.4704705 | -19.75662876 | -12.16223801 | -7.829170477 | -1.597084364 | -1.697847632 | -17.01349757 | -19.63321673 | -13.87706079 | -1.597084364
[11 empty] | 335.5735736 | -19.75658828 | -12.06195948 | -7.834327519 | -1.597084364 | -1.681636952 | -17.30260054 | -20.02255835 | -13.97967159 | -1.597084364
[11 empty] | 335.6766767 | -19.75654778 | -11.96118248 | -7.836326152 | -1.597084364 | -1.665510674 | -17.58824079 | -20.41205827 | -14.07587592 | -1.597084364
[11 empty] | 335.7797798 | -19.75650724 | -11.85990836 | -7.835114581 | -1.597084364 | -1.649453616 | -17.87025517 | -20.80170995 | -14.16534084 | -1.597084364
[11 empty] | 335.8828829 | -19.75646667 | -11.75813839 | -7.83064627 | -1.597084364 | -1.633450705 | -18.14847461 | -21.1915068 | -14.24773197 | -1.597084364
[11 empty] | 335.985986 | -19.75642607 | -11.65587371 | -7.802861767 | -1.597084364 | -1.617486959 | -18.34864894 | -21.49435083 | -14.27027193 | -1.597084364
[11 empty] | 336.0890891 | -19.75638545 | -11.55311534 | -7.703951183 | -1.597084364 | -1.412071844 | -18.24188565 | -21.49431726 | -13.4114521 | -1.597084364
[11 empty] | 336.1921922 | -19.75634479 | -11.44986414 | -7.605512122 | -1.597084364 | -1.597084364 | -18.2294965 | -21.49428363 | -13.97122473 | -1.597084364
[11 empty] | 336.2952953 | -19.7563041 | -11.34612075 | -7.507544096 | -1.597084364 | -1.597084364 | -18.17148827 | -21.49424994 | -13.86188024 | -1.597084364
[11 empty] | 336.3983984 | -19.75626339 | -11.24188562 | -7.410046026 | -1.597084364 | -1.597084364 | -18.11264277 | -21.4942162 | -13.75218357 | -1.597084364
[11 empty] | 336.5015015 | -19.75622264 | -11.13715894 | -7.313016229 | -1.597084364 | -1.597084364 | -18.05295343 | -21.49418241 | -13.6421421 | -1.597084364
[11 empty] | 336.6046046 | -19.75316552 | -11.03194062 | -7.214627519 | -1.597084364 | -1.597084364 | -17.99241382 | -21.49410959 | -13.53176365 | -1.597084364
[11 empty] | 336.7077077 | -19.74201086 | -10.92623026 | -7.111937113 | -1.597084364 | -1.597084364 | -17.93101763 | -21.49393169 | -13.4210565 | -1.597084364
[11 empty] | 336.8108108 | -19.73081261 | -10.82002713 | -7.009939597 | -1.597084364 | -1.597084364 | -17.86875869 | -21.49375239 | -13.31002929 | -1.597084364
[11 empty] | 336.9139139 | -19.71955871 | -10.71333013 | -6.908621975 | -1.597084364 | -1.597084364 | -17.80563097 | -21.49357152 | -13.19869108 | -1.597084364
[11 empty] | 337.017017 | -19.70823704 | -10.60613775 | -6.807970825 | -1.597084364 | -1.597084364 | -17.74162856 | -21.4933889 | -13.08705126 | -1.597084364
[11 empty] | 337.1201201 | -19.69683535 | -10.34749198 | -6.574443039 | -1.597084364 | -1.597084364 | -17.66436674 | -21.49320438 | -12.97511956 | -1.597084364
[11 empty] | 337.2232232 | -19.68534127 | -10.40399867 | -6.621238216 | -1.597084364 | -1.597084364 | -17.61201958 | -21.49301776 | -12.86290599 | -1.597084364
[11 empty] | 337.3263263 | -19.67374227 | -10.31677356 | -6.54124549 | -1.597084364 | -1.597084364 | -17.54716197 | -21.49282887 | -12.75042085 | -1.597084364
[11 empty] | 337.4294294 | -19.66202565 | -10.22963789 | -6.462163325 | -1.597084364 | -1.597084364 | -17.48149819 | -21.49263752 | -12.63767466 | -1.597084364
[11 empty] | 337.5325325 | -19.65017851 | -10.14260719 | -6.383987728 | -1.597084364 | -1.597084364 | -17.41502725 | -21.49244352 | -12.52467818 | -1.597084364
[11 empty] | 337.6356356 | -19.63818774 | -10.0556969 | -6.306714554 | -1.597084364 | -1.597084364 | -17.34774842 | -21.49224668 | -12.41144232 | -1.597084364
[11 empty] | 337.7387387 | -19.62603997 | -9.968922369 | -6.230339499 | -1.597084364 | -1.597084364 | -17.27966135 | -21.4920468 | -12.29797817 | -1.597084364
[11 empty] | 337.8418418 | -19.61372159 | -9.882298859 | -6.154858098 | -1.597084364 | -1.597084364 | -17.21076599 | -21.49184366 | -12.18429693 | -1.597084364
[11 empty] | 337.9449449 | -19.60121866 | -9.795841522 | -6.080265721 | -1.597084364 | -1.597084364 | -17.14106265 | -21.49163707 | -12.07040992 | -1.597084364
[11 empty] | 338.048048 | -19.58851697 | -9.709565393 | -6.006557567 | -1.597084364 | -1.597084364 | -17.070552 | -21.4914268 | -11.9563285 | -1.597084364
[11 empty] | 338.1511512 | -19.57560194 | -9.623485378 | -5.933728668 | -1.597084364 | -1.597084364 | -16.99923504 | -21.49121262 | -11.84206406 | -1.597084364
[11 empty] | 338.2542543 | -19.56245863 | -9.537616247 | -5.86177388 | -1.597084364 | -1.597084364 | -16.92711318 | -21.49099431 | -11.72762803 | -1.597084364
[11 empty] | 338.3573574 | -19.54907171 | -9.45197262 | -5.790687885 | -1.597084364 | -1.597084364 | -16.85418816 | -21.49077163 | -11.61303178 | -1.597084364
[11 empty] | 338.4604605 | -19.53542542 | -9.366568962 | -5.720465189 | -1.597084364 | -1.597084364 | -16.78046214 | -21.49054432 | -11.49828663 | -1.597084364
[11 empty] | 338.5635636 | -19.52150355 | -9.281419568 | -5.651100122 | -1.597084364 | -1.597084364 | -16.70593765 | -21.49031214 | -11.38340382 | -1.597084364
[11 empty] | 338.6666667 | -19.50728942 | -9.19653856 | -5.582586835 | -1.597084364 | -1.597084364 | -16.63061761 | -21.4900748 | -11.26839446 | -1.597084364
[11 empty] | 338.7697698 | -19.49276582 | -9.111939873 | -5.514919305 | -1.597084364 | -1.597084364 | -16.55450535 | -21.48983205 | -11.15326951 | -1.597084364
[11 empty] | 338.8728729 | -19.47791502 | -9.027637249 | -5.44809133 | -1.597084364 | -1.597084364 | -16.47760462 | -21.48958358 | -11.03803974 | -1.597084364
[11 empty] | 338.975976 | -19.45177437 | -8.942634647 | -5.38209653 | -1.597084364 | -1.597084364 | -16.39991955 | -21.48932911 | -10.9227157 | -1.597084364
[11 empty] | 339.0790791 | -19.39595292 | -8.855312736 | -5.316928353 | -1.597084364 | -1.597084364 | -16.32145473 | -21.48906831 | -10.80730769 | -1.597084364
[11 empty] | 339.1821822 | -19.33971772 | -8.768443922 | -5.252580067 | -1.597084364 | -1.597084364 | -16.24221515 | -21.48880088 | -10.69182574 | -1.597084364
[11 empty] | 339.2852853 | -19.28301129 | -8.68203634 | -5.189044771 | -1.597084364 | -1.597084364 | -16.16220623 | -21.48852647 | -10.57627954 | -1.597084364
[11 empty] | 339.3883884 | -19.22577555 | -8.596098043 | -5.126315388 | -1.597084364 | -1.597084364 | -16.08143383 | -21.48824473 | -10.46067844 | -1.597084364
[11 empty] | 339.4914915 | -19.16795169 | -8.510636978 | -5.064384672 | -1.597084364 | -1.597084364 | -15.99990425 | -21.48795531 | -10.34503142 | -1.597084364
[11 empty] | 339.5945946 | -19.10948016 | -8.42566098 | -5.003245204 | -1.597084364 | -1.597084364 | -15.91762421 | -21.48765781 | -10.22934701 | -1.597084364
[11 empty] | 339.6976977 | -19.05030054 | -8.341177758 | -4.942889399 | -1.597084364 | -1.597084364 | -15.83460091 | -21.48735184 | -10.11363331 | -1.597084364
[11 empty] | 339.8008008 | -18.99035148 | -8.257194877 | -4.883309506 | -1.597084364 | -1.597084364 | -15.75084196 | -21.48703698 | -9.997897927 | -1.597084364
[11 empty] | 339.9039039 | -18.9295706 | -8.173719751 | -4.824497607 | -1.597084364 | -1.597084364 | -15.66635544 | -21.48671281 | -9.882147952 | -1.597084364
[11 empty] | 340.007007 | -18.86789445 | -8.090759631 | -4.766445622 | -1.597084364 | -1.597084364 | -15.58114988 | -21.48637887 | -9.766389913 | -1.597084364
[11 empty] | 340.1101101 | -18.80525837 | -8.008321594 | -4.709145309 | -1.597084364 | -1.597084364 | -15.49523425 | -21.48603469 | -9.650629753 | -1.597084364
[11 empty] | 340.2132132 | -18.74159645 | -7.926412531 | -4.652588265 | -1.597084364 | -1.597084364 | -15.40861798 | -21.48567977 | -9.534872786 | -1.597084364
[11 empty] | 340.3163163 | -18.58950843 | -7.817333615 | -4.593334837 | -1.597084364 | -1.597084364 | -15.32131095 | -21.48476962 | -9.419123667 | -1.597084364
[11 empty] | 340.4194194 | -18.20301166 | -7.636526384 | -4.525920043 | -1.597084364 | -1.597084364 | -15.2333235 | -21.48238505 | -8.957392705 | -1.597084364
[11 empty] | 340.5225225 | -17.81662104 | -7.459947051 | -4.459792353 | -1.597084364 | -1.597084364 | -15.14466641 | -21.47997561 | -9.198650821 | -1.597084364
[11 empty] | 340.6256256 | -17.43033649 | -7.287472865 | -4.394915494 | -1.597084364 | -1.597084364 | -15.05535091 | -21.47753831 | -9.102355692 | -1.597084364
[11 empty] | 340.7287287 | -17.04415792 | -7.118982735 | -4.331254104 | -1.597084364 | -1.597084364 | -14.96538868 | -21.4750701 | -9.006546586 | -1.597084364
[11 empty] | 340.8318318 | -16.65808526 | -6.954357278 | -4.268773694 | -1.597084364 | -1.597084364 | -14.87479184 | -21.47256789 | -8.911239881 | -1.597084364
[11 empty] | 340.9349349 | -16.27211842 | -6.793478869 | -4.207440597 | -1.597084364 | -1.597084364 | -14.78357297 | -21.47002849 | -8.816451572 | -1.597084364
[11 empty] | 341.038038 | -15.88625734 | -6.636231674 | -4.147221934 | -1.597084364 | -1.597084364 | -14.69174506 | -21.46744865 | -8.722197263 | -1.597084364
[11 empty] | 341.1411411 | -15.50050197 | -6.482501673 | -4.088085572 | -1.597084364 | -1.597084364 | -14.59932156 | -21.46482504 | -8.628492159 | -1.597084364
[11 empty] | 341.2442442 | -15.11485223 | -6.332176682 | -4.030000084 | -1.597084364 | -1.597084364 | -14.50631631 | -21.46215424 | -8.535351059 | -1.597084364
[11 empty] | 341.3473473 | -14.72930808 | -6.185146363 | -3.972934713 | -1.597084364 | -1.597084364 | -14.41274362 | -21.45943273 | -8.442788346 | -1.597084364
[11 empty] | 341.4504505 | -14.34386948 | -6.041302224 | -3.916859336 | -1.597084364 | -1.597084364 | -14.31861817 | -21.45665688 | -8.350817985 | -1.597084364
[11 empty] | 341.5535536 | -13.79459217 | -5.90053762 | -3.81019692 | -1.597084364 | -1.597084364 | -14.22395508 | -21.45038457 | -8.259453512 | -1.597084364
[11 empty] | 341.6566567 | -13.58342584 | -5.762747742 | -3.811226759 | -1.597084364 | -1.597084364 | -14.12876986 | -21.44641267 | -8.168708034 | -1.597084364
[11 empty] | 341.7597598 | -13.21571312 | -5.627829606 | -3.763229808 | -1.597084364 | -1.597084364 | -14.03307841 | -21.44004276 | -8.07859422 | -1.597084364
[11 empty] | 341.8628629 | -12.84872121 | -5.495682028 | -3.71614983 | -1.597084364 | -1.597084364 | -13.93689702 | -21.43359658 | -7.989124299 | -1.597084364
[11 empty] | 341.965966 | -12.48244299 | -5.366205607 | -3.669963751 | -1.597084364 | -1.597084364 | -13.84024236 | -21.42706648 | -7.900310058 | -1.597084364
[11 empty] | 342.0690691 | -12.11687045 | -5.239302689 | -3.624649041 | -1.597084364 | -1.597084364 | -13.74313144 | -21.42044466 | -7.812162836 | -1.597084364
[11 empty] | 342.1721722 | -11.75199468 | -5.114877342 | -3.580183694 | -1.597084364 | -1.597084364 | -13.64558165 | -21.41372316 | -7.724693522 | -1.597084364
[11 empty] | 342.2752753 | -11.38780593 | -4.992835316 | -3.536546197 | -1.597084364 | -1.597084364 | -13.54761071 | -21.40689383 | -7.637912557 | -1.597084364
[11 empty] | 342.3783784 | -11.02429355 | -4.873084005 | -3.493715518 | -1.597084364 | -1.597084364 | -13.44923669 | -21.39994833 | -7.551829929 | -1.597084364
[11 empty] | 342.4814815 | -10.66144608 | -4.755532408 | -3.451671077 | -1.597084364 | -1.597084364 | -13.35047796 | -21.3928781 | -7.466455173 | -1.597084364
[11 empty] | 342.5845846 | -10.29925118 | -4.640091077 | -3.410392728 | -1.597084364 | -1.597084364 | -13.2513532 | -21.38567435 | -7.381797374 | -1.597084364
[11 empty] | 342.6876877 | -9.937695736 | -4.52667208 | -3.369860741 | -1.597084364 | -1.597084364 | -13.15188138 | -21.37832806 | -7.297865164 | -1.597084364
[11 empty] | 342.7907908 | -9.576765816 | -4.415188942 | -3.330055781 | -1.597084364 | -1.597084364 | -13.05208177 | -21.37082991 | -7.214666724 | -1.597084364
[11 empty] | 342.8938939 | -9.216446715 | -4.305556601 | -3.290958888 | -1.597084364 | -1.597084364 | -12.95197389 | -21.36317031 | -7.132209786 | -1.597084364
[11 empty] | 342.996997 | -8.856722975 | -4.197691352 | -3.252551464 | -1.597084364 | -1.597084364 | -12.8515775 | -21.35533937 | -7.050501636 | -1.597084364
[11 empty] | 343.1001001 | -8.497578405 | -4.091510792 | -3.214815248 | -1.597084364 | -1.597084364 | -12.75091263 | -21.34732687 | -6.969549114 | -1.597084364
[11 empty] | 343.2032032 | -8.138996109 | -3.986933764 | -3.177732307 | -1.597084364 | -1.597084364 | -12.64999949 | -21.33912224 | -6.88935862 | -1.597084364
[11 empty] | 343.3063063 | -7.780958514 | -3.883880304 | -3.141285015 | -1.597084364 | -1.597084364 | -12.54885854 | -21.33071452 | -6.809936113 | -1.597084364
[11 empty] | 343.4094094 | -7.423447392 | -3.782271574 | -3.105456037 | -1.597084364 | -1.597084364 | -12.44751038 | -21.32209238 | -6.731287122 | -1.597084364
[11 empty] | 343.5125125 | -7.0664439 | -3.68202981 | -3.070228314 | -1.597084364 | -1.597084364 | -12.34597582 | -21.31324406 | -6.653416741 | -1.597084364
[11 empty] | 343.6156156 | -6.709928598 | -3.58307826 | -3.035585051 | -1.597084364 | -1.597084364 | -12.2442758 | -21.30415736 | -6.576329641 | -1.597084364
[11 empty] | 343.7187187 | -6.353881492 | -3.485341118 | -3.001509695 | -1.597084364 | -1.597084364 | -12.14243142 | -21.29481961 | -6.500030074 | -1.597084364
[11 empty] | 343.8218218 | -5.99828206 | -3.388743469 | -2.967985927 | -1.597084364 | -1.597084364 | -12.04046389 | -21.28521761 | -6.424521874 | -1.597084364
[11 empty] | 343.9249249 | -6.209362736 | -3.328903867 | -2.934997642 | -1.597084364 | -1.597084364 | -11.93839451 | -21.27533768 | -6.349808468 | -1.597084364
[11 empty] | 344.028028 | -5.324431772 | -3.200863533 | -2.902528941 | -1.597084364 | -1.597084364 | -11.8362447 | -21.26516554 | -6.275892877 | -1.597084364
[11 empty] | 344.1311311 | -5.017334363 | -3.110211416 | -2.87056411 | -1.597084364 | -1.597084364 | -11.73403591 | -21.25468634 | -6.202777728 | -1.597084364
[11 empty] | 344.2342342 | -4.711083032 | -3.020423847 | -2.839087612 | -1.597084364 | -1.597084364 | -11.63178967 | -21.24388459 | -6.130465255 | -1.597084364
[11 empty] | 344.3373373 | -4.40561548 | -2.931431161 | -2.808084069 | -1.597084364 | -1.597084364 | -11.52952751 | -21.23274413 | -6.05895731 | -1.597084364
[11 empty] | 344.4404404 | -4.100868679 | -2.839663293 | -2.777538253 | -1.597084364 | -1.597084364 | -11.42727101 | -21.22124813 | -5.988255368 | -1.597084364
[11 empty] | 344.5435435 | -3.796778958 | -2.739540592 | -2.747435066 | -1.597084364 | -1.597084364 | -11.32504172 | -21.209379 | -5.918360535 | -1.597084364
[11 empty] | 344.6466466 | -3.493282077 | -2.640694191 | -2.717759532 | -1.597084364 | -1.597084364 | -11.22286117 | -21.19711836 | -5.849273554 | -1.597084364
[11 empty] | 344.7497497 | -3.190313309 | -2.543022964 | -2.688496781 | -1.597084364 | -1.597084364 | -11.12075086 | -21.18444703 | -5.780994818 | -1.597084364
[11 empty] | 344.8528529 | -2.887807517 | -2.446427466 | -2.659632037 | -1.597084364 | -1.597084364 | -11.01873222 | -21.17134494 | -5.71352437 | -1.597084364
[11 empty] | 344.955956 | -2.585699232 | -2.35080982 | -2.631150601 | -1.597084364 | -1.597084364 | -10.9168266 | -21.15779111 | -5.646861917 | -1.597084364
[11 empty] | 345.0590591 | -2.283922735 | -2.256073599 | -2.603037842 | -1.597084364 | -1.597084364 | -10.81505528 | -21.14376361 | -5.581006836 | -1.597084364
[11 empty] | 345.1621622 | -1.982412134 | -2.162123713 | -2.575279179 | -1.597084364 | -1.597084364 | -10.71343939 | -21.12923945 | -5.515958183 | -1.597084364
[11 empty] | 345.2652653 | 3.864649662 | -0.69464253 | -2.386985604 | -1.597084364 | -1.597084364 | -10.61199995 | -21.05215297 | -5.4517147 | -1.597084364
[11 empty] | 345.3683684 | -1.597084364 | -2.029320082 | -2.526900424 | -1.597084364 | -1.597084364 | -10.51075785 | -21.09981568 | -5.388274826 | -1.597084364
[11 empty] | 345.4714715 | -1.597084364 | -2.011802615 | -2.508865118 | -1.597084364 | -1.597084364 | -10.40973378 | -21.08722778 | -5.325636704 | -1.597084364
[11 empty] | 345.5745746 | -1.597084364 | -1.994879941 | -2.491163164 | -1.597084364 | -1.597084364 | -10.30894827 | -21.07426107 | -5.263798188 | -1.597084364
[11 empty] | 345.6776777 | -1.597084364 | -1.978523382 | -2.473789036 | -1.597084364 | -1.597084364 | -10.20842166 | -21.0608996 | -5.202756857 | -1.597084364
[11 empty] | 345.7807808 | -1.597084364 | -1.962705541 | -2.456737272 | -1.597084364 | -1.597084364 | -10.10817406 | -21.04712667 | -5.142510015 | -1.597084364
[11 empty] | 345.8838839 | -1.597084364 | -1.947400228 | -2.440002481 | -1.597084364 | -1.597084364 | -10.00822535 | -21.03292489 | -5.083054711 | -1.597084364
[11 empty] | 345.986987 | -1.597084364 | -1.932582397 | -2.423579337 | -1.597084364 | -1.597084364 | -9.908595189 | -21.01827605 | -5.024387737 | -1.597084364
[11 empty] | 346.0900901 | -1.597084364 | -1.918228088 | -2.407462582 | -1.597084364 | -1.597084364 | -9.809302951 | -21.00316114 | -4.966505644 | -1.597084364
[11 empty] | 346.1931932 | -1.597084364 | -1.904314361 | -2.391647026 | -1.597084364 | -1.597084364 | -9.710367751 | -20.98756026 | -4.909404747 | -1.597084364
[11 empty] | 346.2962963 | -1.597084364 | -1.890819248 | -2.376127546 | -1.597084364 | -1.597084364 | -9.611808413 | -20.97145261 | -4.853081135 | -1.597084364
[11 empty] | 346.3993994 | -1.597084364 | -1.877721694 | -2.360899086 | -1.597084364 | -1.597084364 | -9.51364346 | -20.95481643 | -4.79753068 | -1.597084364
[11 empty] | 346.5025025 | -1.597084364 | -1.865001511 | -2.34595666 | -1.597084364 | -1.597084364 | -9.415891103 | -21.09453846 | -4.742749044 | -1.597084364
[11 empty] | 346.6056056 | -1.597084364 | -1.852639327 | -2.331295345 | -1.597084364 | -1.597084364 | -9.318569227 | -20.92746745 | -4.688731689 | -1.597084364
[11 empty] | 346.7087087 | -1.597084364 | -1.840616542 | -2.316910289 | -1.597084364 | -1.597084364 | -9.221695377 | -20.91563216 | -4.635473885 | -1.597084364
[11 empty] | 346.8118118 | -1.597084364 | -1.828915282 | -2.302796704 | -1.597084364 | -1.597084364 | -9.125286751 | -20.90356623 | -4.582970717 | -1.597084364
[11 empty] | 346.9149149 | -1.597084364 | -1.817518361 | -2.288949871 | -1.597084364 | -1.597084364 | -9.029360185 | -20.89126549 | -4.531217098 | -1.597084364
[11 empty] | 347.018018 | -1.597084364 | -1.806409241 | -2.275365136 | -1.597084364 | -1.597084364 | -8.933932148 | -20.87872567 | -4.48020777 | -1.597084364
[11 empty] | 347.1211211 | -1.597084364 | -1.795571989 | -2.262037911 | -1.597084364 | -1.597084364 | -8.839018725 | -20.86594246 | -4.429937317 | -1.597084364
[11 empty] | 347.2242242 | -1.597084364 | -1.784991248 | -2.248963674 | -1.597084364 | -1.597084364 | -8.744635615 | -20.85291149 | -4.380400172 | -1.597084364
[11 empty] | 347.3273273 | -1.597084364 | -1.774652198 | -2.236137969 | -1.597084364 | -1.597084364 | -8.65079812 | -20.8396283 | -4.331590625 | -1.597084364
[11 empty] | 347.4304304 | -1.597084364 | -1.764540524 | -2.223556403 | -1.597084364 | -1.597084364 | -8.557521135 | -20.82608839 | -4.283502828 | -1.597084364
[11 empty] | 347.5335335 | -1.597084364 | -1.754642384 | -2.21121465 | -1.597084364 | -1.597084364 | -8.464819143 | -20.81228718 | -4.236130808 | -1.597084364
[11 empty] | 347.6366366 | -1.597084364 | -1.744944382 | -2.195736522 | -1.597084364 | -1.597084364 | -8.334635719 | -20.68964285 | -4.174933749 | -1.597084364
[11 empty] | 347.7397397 | -1.597084364 | -1.735433531 | -2.171833957 | -1.597084364 | -1.597084364 | -8.106009149 | -20.27646329 | -4.076968064 | -1.597084364
[11 empty] | 347.8428428 | -1.597084364 | -1.726097234 | -2.14886125 | -1.597084364 | -1.597084364 | -7.883551195 | -19.86407902 | -3.982440327 | -1.597084364
[11 empty] | 347.9459459 | -1.597084364 | -1.716923251 | -2.126773275 | -1.597084364 | -1.597084364 | -7.667079819 | -19.45249842 | -3.891204333 | -1.597084364
[11 empty] | 348.049049 | -1.597084364 | -1.707899677 | -2.105527107 | -1.597084364 | -1.597084364 | -7.456414468 | -19.04172895 | -3.803119375 | -1.597084364
[11 empty] | 348.1521522 | -1.597084364 | -1.699014912 | -2.085081895 | -1.597084364 | -1.597084364 | -7.25137631 | -18.63177717 | -3.718050059 | -1.597084364
[11 empty] | 348.2552553 | -1.597084364 | -1.690257643 | -2.065398761 | -1.597084364 | -1.597084364 | -7.051788432 | -18.22264868 | -3.635866114 | -1.597084364
[11 empty] | 348.3583584 | -1.597084364 | -1.681616814 | -2.046440684 | -1.597084364 | -1.597084364 | -6.857476025 | -17.81434809 | -3.556442211 | -1.597084364
[11 empty] | 348.4614615 | -1.597084364 | -1.67308161 | -2.028172406 | -1.597084364 | -1.597084364 | -6.668266531 | -17.40687901 | -3.479657783 | -1.597084364
[11 empty] | 348.5645646 | -1.597084364 | -1.664641429 | -2.010560337 | -1.597084364 | -1.597084364 | -6.483989786 | -17.00024405 | -3.405396842 | -1.597084364
[11 empty] | 348.6676677 | -1.597084364 | -1.656285864 | -1.99357246 | -1.597084364 | -1.597084364 | -6.30447813 | -16.59444475 | -3.333547804 | -1.597084364
[11 empty] | 348.7707708 | -1.597084364 | -1.648004682 | -1.977178252 | -1.597084364 | -1.597084364 | -6.129566498 | -16.18948163 | -3.264003314 | -1.597084364
[11 empty] | 348.8738739 | -1.597084364 | -1.6397878 | -1.961348598 | -1.597084364 | -1.597084364 | -5.959092502 | -15.78535413 | -3.196660081 | -1.597084364
[11 empty] | 348.976977 | -1.597084364 | -1.63162527 | -1.946055716 | -1.597084364 | -1.597084364 | -5.792896486 | -15.3820606 | -3.131418707 | -1.597084364
[11 empty] | 349.0800801 | -1.597084364 | -1.623507256 | -1.931273088 | -1.597084364 | -1.597084364 | -5.630821573 | -14.97959834 | -3.068183525 | -1.597084364
[11 empty] | 349.1831832 | -1.597084364 | -1.615424016 | -1.916975382 | -1.597084364 | -1.597084364 | -5.472713691 | -14.57796353 | -3.006862443 | -1.597084364
[11 empty] | 349.2862863 | -1.597084364 | -1.607365881 | -1.903138397 | -1.597084364 | -1.597084364 | -5.318421591 | -14.17715128 | -2.947366788 | -1.597084364
[11 empty] | 349.3893894 | -1.597084364 | -1.671623664 | -1.889738993 | -1.597084364 | -1.597084364 | -5.167796852 | -13.77715559 | -2.889611155 | -1.597084364
[11 empty] | 349.4924925 | -1.597084364 | -1.597084364 | -1.876755037 | -1.597084364 | -1.597084364 | -5.02069387 | -13.37796939 | -2.833513262 | -1.597084364
[11 empty] | 349.5955956 | -1.597084364 | -1.597084364 | -1.864165343 | -1.597084364 | -1.597084364 | -4.876969843 | -12.97958451 | -2.778993807 | -1.597084364
[11 empty] | 349.6986987 | -1.597084364 | -1.597084364 | -1.851949622 | -1.597084364 | -1.597084364 | -4.73648474 | -12.5819917 | -2.725976333 | -1.597084364
[11 empty] | 349.8018018 | -1.597084364 | -1.597084364 | -1.840088431 | -1.597084364 | -1.597084364 | -4.599101269 | -12.18518067 | -2.674387086 | -1.597084364
[11 empty] | 349.9049049 | -1.597084364 | -1.597084364 | -1.828563122 | -1.597084364 | -1.597084364 | -4.464684828 | -11.78914005 | -2.624154896 | -1.597084364
[11 empty] | 350.008008 | -1.597084364 | -1.597084364 | -1.817355799 | -1.597084364 | -1.597084364 | -4.333103458 | -11.39385742 | -2.575211041 | -1.597084364
[11 empty] | 350.1111111 | -1.597084364 | -1.597084364 | -1.806449276 | -1.597084364 | -1.597084364 | -4.204227784 | -10.99931938 | -2.527489131 | -1.597084364
[11 empty] | 350.2142142 | -1.597084364 | -1.597084364 | -1.795827032 | -1.597084364 | -1.597084364 | -4.077930947 | -10.60551147 | -2.480924984 | -1.597084364
[11 empty] | 350.3173173 | -1.597084364 | -1.597084364 | -1.785473171 | -1.597084364 | -1.597084364 | -3.954088543 | -10.21241829 | -2.435456519 | -1.597084364
[11 empty] | 350.4204204 | -1.597084364 | -1.597084364 | -1.77537239 | -1.597084364 | -1.597084364 | -3.832578543 | -9.820023476 | -2.391023634 | -1.597084364
[11 empty] | 350.5235235 | -1.597084364 | -1.597084364 | -1.765509936 | -1.597084364 | -1.597084364 | -3.713281218 | -9.42830971 | -2.347568108 | -1.597084364
[11 empty] | 350.6266266 | -1.597084364 | -1.597084364 | -1.755871576 | -1.597084364 | -1.597084364 | -3.596079057 | -9.037258793 | -2.305033488 | -1.597084364
[11 empty] | 350.7297297 | -1.597084364 | -1.597084364 | -1.746443564 | -1.597084364 | -1.597084364 | -3.480856684 | -8.646851643 | -2.263364991 | -1.597084364
[11 empty] | 350.8328328 | -1.597084364 | -1.597084364 | -1.737212607 | -1.597084364 | -1.597084364 | -3.367500768 | -8.257068342 | -2.222509406 | -1.597084364
[11 empty] | 350.9359359 | -1.597084364 | -1.597084364 | -1.728165837 | -1.597084364 | -1.597084364 | -3.255899933 | -7.867888162 | -2.182414997 | -1.597084364
[11 empty] | 351.039039 | -1.597084364 | -1.597084364 | -1.71929078 | -1.597084364 | -1.597084364 | -3.145944668 | -7.479289609 | -2.143031407 | -1.597084364
[11 empty] | 351.1421421 | -1.597084364 | -1.597084364 | -1.710575331 | -1.597084364 | -1.597084364 | -3.037527231 | -7.091250454 | -2.104309572 | -1.597084364
[11 empty] | 351.2452452 | -1.597084364 | -1.597084364 | -1.702007725 | -1.597084364 | -1.597084364 | -2.930541554 | -6.703747775 | -2.066201629 | -1.597084364
[11 empty] | 351.3483483 | -1.597084364 | -1.597084364 | -1.693576512 | -1.597084364 | -1.597084364 | -2.824883144 | -6.316758002 | -2.028660832 | -1.597084364
[11 empty] | 351.4514515 | -1.597084364 | -1.597084364 | -1.685270532 | -1.597084364 | -1.597084364 | -2.720448989 | -5.930256952 | -1.991641467 | -1.597084364
[11 empty] | 351.5545546 | -1.597084364 | -1.597084364 | -1.67707889 | -1.597084364 | -1.597084364 | -2.617137453 | -5.544219877 | -1.955098771 | -1.597084364
[11 empty] | 351.6576577 | -1.597084364 | -1.597084364 | -1.668990936 | -1.597084364 | -1.597084364 | -2.514848179 | -5.158621511 | -1.918988852 | -1.597084364
[11 empty] | 351.7607608 | -1.597084364 | -1.597084364 | -1.660996236 | -1.597084364 | -1.597084364 | -2.413481991 | -4.773436112 | -1.883268608 | -1.597084364
[11 empty] | 351.8638639 | -1.597084364 | -1.597084364 | -1.653084557 | -1.597084364 | -1.597084364 | -2.312940785 | -4.388637511 | -1.847895655 | -1.597084364
[11 empty] | 351.966967 | -1.597084364 | -1.597084364 | -1.645245841 | -1.597084364 | -1.597084364 | -2.213127435 | -4.004199159 | -1.812828249 | -1.597084364
[11 empty] | 352.0700701 | -1.597084364 | -1.597084364 | -1.637470187 | -1.597084364 | -1.597084364 | -2.113945686 | -3.62009418 | -1.778025212 | -1.597084364
[11 empty] | 352.1731732 | -1.597084364 | -1.597084364 | -1.629747827 | -1.597084364 | -1.597084364 | -2.015300056 | -3.236295414 | -1.743445859 | -1.597084364
[11 empty] | 352.2762763 | -1.597084364 | -1.597084364 | -1.622069109 | -1.597084364 | -1.597084364 | -1.917095728 | -2.852775471 | -1.709049928 | -1.597084364
[11 empty] | 352.3793794 | -1.597084364 | -1.597084364 | -1.614424477 | -1.597084364 | -1.597084364 | -1.819238454 | -2.469506783 | -1.674797506 | -1.597084364
[11 empty] | 352.4824825 | -1.597084364 | -1.597084364 | -1.606804449 | -1.597084364 | -1.597084364 | -1.72163445 | -2.086461651 | -1.640648962 | -1.597084364
[11 empty] | 352.5855856 | -1.597084364 | -1.597084364 | -1.500525974 | -1.597084364 | -1.597084364 | -0.360469703 | 3.253636489 | -1.164385302 | -1.597084364
[11 empty] | 352.6886887 | -1.597084364 | -1.597084364 | -1.597084364 | -1.597084364 | -1.597084364 | -1.597084364 | -1.597084364 | -1.597084364 | -1.597084364
[11 empty] | 352.7917918 | -1.597084364 | -1.597084364 | -1.597084364 | -1.597084364 | -1.597084364 | -1.597084364 | -1.597084364 | -1.597084364 | -1.597084364
[11 empty] | 352.8948949 | -1.597084364 | -1.597084364 | -1.597084364 | -1.597084364 | -1.597084364 | -1.597084364 | -1.597084364 | -1.597084364 | -1.597084364
[11 empty] | 352.997998 | -1.597084364 | -1.597084364 | -1.597084364 | -1.597084364 | -1.597084364 | -1.597084364 | -1.597084364 | -1.597084364 | -1.597084364
[11 empty] | 353.1011011 | -1.597084364 | -1.597084364 | -1.597084364 | -1.597084364 | -1.597084364 | -1.597084364 | -1.597084364 | -1.597084364 | -1.597084364
[11 empty] | 353.2042042 | -1.597084364 | -1.597084364 | -1.597084364 | -1.597084364 | -1.597084364 | -1.597084364 | -1.597084364 | -1.597084364 | -1.597084364
[11 empty] | 353.3073073 | -1.597084364 | -1.597084364 | -1.597084364 | -1.597084364 | -1.597084364 | -1.597084364 | -1.597084364 | -1.597084364 | -1.597084364
[11 empty] | 353.4104104 | -1.597084364 | -1.597084364 | -1.597084364 | -1.597084364 | -1.597084364 | -1.597084364 | -1.597084364 | -1.597084364 | -1.597084364
[11 empty] | 353.5135135 | -1.597084364 | -1.597084364 | -1.597084364 | -1.597084364 | -1.597084364 | -1.597084364 | -1.597084364 | -1.597084364 | -1.597084364
[11 empty] | 353.6166166 | -1.597084364 | -1.597084364 | -1.597084364 | -1.597084364 | -1.597084364 | -1.597084364 | -1.597084364 | -1.597084364 | -1.597084364
[11 empty] | 353.7197197 | -1.597084364 | -1.597084364 | -1.597084364 | -1.597084364 | -1.597084364 | -1.597084364 | -1.597084364 | -1.597084364 | -1.597084364
[11 empty] | 353.8228228 | -1.597084364 | -1.597084364 | -1.597084364 | -1.597084364 | -1.597084364 | -1.597084364 | -1.597084364 | -1.597084364 | -1.597084364
[11 empty] | 353.9259259 | -1.597084364 | -1.597084364 | -1.597084364 | -1.597084364 | -1.597084364 | -1.597084364 | -1.597084364 | -1.597084364 | -1.597084364
[11 empty] | 354.029029 | -1.597084364 | -1.597084364 | -1.597084364 | -1.597084364 | -1.597084364 | -1.597084364 | -1.597084364 | -1.597084364 | -1.597084364
[11 empty] | 354.1321321 | -1.597084364 | -1.597084364 | -1.597084364 | -1.597084364 | -1.597084364 | -1.597084364 | -1.597084364 | -1.597084364 | -1.597084364
[11 empty] | 354.2352352 | -1.597084364 | -1.597084364 | -1.597084364 | -1.597084364 | -1.597084364 | -1.597084364 | -1.597084364 | -1.597084364 | -1.597084364
[11 empty] | 354.3383383 | -1.597084364 | -1.597084364 | -1.597084364 | -1.597084364 | -1.597084364 | -1.597084364 | -1.597084364 | -1.597084364 | -1.597084364
[11 empty] | 354.4414414 | -1.597084364 | -1.597084364 | -1.597084364 | -1.597084364 | -1.597084364 | -1.597084364 | -1.597084364 | -1.597084364 | -1.597084364
[11 empty] | 354.5445445 | -1.597084364 | -1.597084364 | -1.597084364 | -1.597084364 | -1.597084364 | -1.597084364 | -1.597084364 | -1.597084364 | -1.597084364
[11 empty] | 354.6476476 | -1.597084364 | -1.597084364 | -1.597084364 | -1.597084364 | -1.597084364 | -1.597084364 | -1.597084364 | -1.597084364 | -1.597084364
[11 empty] | 354.7507508 | -1.597084364 | -1.597084364 | -1.597084364 | -1.597084364 | -1.597084364 | -1.597084364 | -1.597084364 | -1.597084364 | -1.597084364
[11 empty] | 354.8538539 | -1.597084364 | -1.597084364 | -1.597084364 | -1.597084364 | -1.597084364 | -1.597084364 | -1.597084364 | -1.597084364 | -1.597084364
[11 empty] | 354.956957 | -1.597084364 | -1.597084364 | -1.597084364 | -1.597084364 | -1.597084364 | -1.597084364 | -1.597084364 | -1.597084364 | -1.597084364
[11 empty] | 355.0600601 | -1.597084364 | -1.597084364 | -1.597084364 | -1.597084364 | -1.597084364 | -1.597084364 | -1.597084364 | -1.597084364 | -1.597084364
[11 empty] | 355.1631632 | -1.597084364 | -1.597084364 | -1.597084364 | -1.597084364 | -1.597084364 | -1.597084364 | -1.597084364 | -1.597084364 | -1.597084364
[11 empty] | 355.2662663 | -1.597084364 | -1.597084364 | -1.597084364 | -1.597084364 | -1.597084364 | -1.597084364 | -1.597084364 | -1.597084364 | -1.597084364
[11 empty] | 355.3693694 | -1.597084364 | -1.597084364 | -1.597084364 | -1.597084364 | -1.597084364 | -1.597084364 | -1.597084364 | -1.597084364 | -1.597084364
[11 empty] | 355.4724725 | -1.597084364 | -1.597084364 | -1.597084364 | -1.597084364 | -1.597084364 | -1.597084364 | -1.597084364 | -1.597084364 | -1.597084364
[11 empty] | 355.5755756 | -1.597084364 | -1.597084364 | -1.597084364 | -1.597084364 | -1.597084364 | -1.597084364 | -1.597084364 | -1.597084364 | -1.597084364
[11 empty] | 355.6786787 | -1.597084364 | -1.597084364 | -1.597084364 | -1.597084364 | -1.597084364 | -1.597084364 | -1.597084364 | -1.597084364 | -1.597084364
[11 empty] | 355.7817818 | -1.597084364 | -1.597084364 | -1.597084364 | -1.597084364 | -1.597084364 | -1.597084364 | -1.597084364 | -1.597084364 | -1.597084364
[11 empty] | 355.8848849 | -1.597084364 | -1.597084364 | -1.597084364 | -1.597084364 | -1.597084364 | -1.597084364 | -1.597084364 | -1.597084364 | -1.597084364
[11 empty] | 355.987988 | -1.597084364 | -1.597084364 | -1.597084364 | -1.597084364 | -1.597084364 | -1.597084364 | -1.597084364 | -1.597084364 | -1.597084364
[11 empty] | 356.0910911 | -1.597084364 | -1.597084364 | -1.597084364 | -1.597084364 | -1.597084364 | -1.597084364 | -1.597084364 | -1.597084364 | -1.597084364
[11 empty] | 356.1941942 | -1.597084364 | -1.597084364 | -1.597084364 | -1.597084364 | -1.597084364 | -1.597084364 | -1.597084364 | -1.597084364 | -1.597084364
[11 empty] | 356.2972973 | -1.597084364 | -1.597084364 | -1.597084364 | -1.597084364 | -1.597084364 | -1.597084364 | -1.597084364 | -1.597084364 | -1.597084364
[11 empty] | 356.4004004 | -1.597084364 | -1.597084364 | -1.597084364 | -1.597084364 | -1.597084364 | -1.597084364 | -1.597084364 | -1.597084364 | -1.597084364
[11 empty] | 356.5035035 | -1.597084364 | -1.597084364 | -1.597084364 | -1.597084364 | -1.597084364 | -1.597084364 | -1.597084364 | -1.597084364 | -1.597084364
[11 empty] | 356.6066066 | -1.597084364 | -1.597084364 | -1.597084364 | -1.597084364 | -1.597084364 | -1.597084364 | -1.597084364 | -1.597084364 | -1.597084364
[11 empty] | 356.7097097 | -1.597084364 | -1.597084364 | -1.597084364 | -1.597084364 | -1.597084364 | -1.597084364 | -1.597084364 | -1.597084364 | -1.597084364
[11 empty] | 356.8128128 | -1.597084364 | -1.597084364 | -1.597084364 | -1.597084364 | -1.597084364 | -1.597084364 | -1.597084364 | -1.597084364 | -1.597084364
[11 empty] | 356.9159159 | -1.597084364 | -1.597084364 | -1.597084364 | -1.597084364 | -1.597084364 | -1.597084364 | -1.597084364 | -1.597084364 | -1.597084364
[11 empty] | 357.019019 | -1.597084364 | -1.597084364 | -1.597084364 | -1.597084364 | -1.597084364 | -1.597084364 | -1.597084364 | -1.597084364 | -1.597084364
[11 empty] | 357.1221221 | -1.597084364 | -1.597084364 | -1.597084364 | -1.597084364 | -1.597084364 | -1.597084364 | -1.597084364 | -1.597084364 | -1.597084364
[11 empty] | 357.2252252 | -1.597084364 | -1.597084364 | -1.597084364 | -1.597084364 | -1.597084364 | -1.597084364 | -1.597084364 | -1.597084364 | -1.597084364
[11 empty] | 357.3283283 | -1.597084364 | -1.597084364 | -1.597084364 | -1.597084364 | -1.597084364 | -1.597084364 | -1.597084364 | -1.597084364 | -1.597084364
[11 empty] | 357.4314314 | -1.597084364 | -1.597084364 | -1.597084364 | -1.597084364 | -1.597084364 | -1.597084364 | -1.597084364 | -1.597084364 | -1.597084364
[11 empty] | 357.5345345 | -1.597084364 | -1.597084364 | -1.597084364 | -1.597084364 | -1.597084364 | -1.597084364 | -1.597084364 | -1.597084364 | -1.597084364
[11 empty] | 357.6376376 | -1.597084364 | -1.597084364 | -1.597084364 | -1.597084364 | -1.597084364 | -1.597084364 | -1.597084364 | -1.597084364 | -1.597084364
[11 empty] | 357.7407407 | -1.597084364 | -1.597084364 | -1.597084364 | -1.597084364 | -1.597084364 | -1.597084364 | -1.597084364 | -1.597084364 | -1.597084364
[11 empty] | 357.8438438 | -1.597084364 | -1.597084364 | -1.597084364 | -1.597084364 | -1.597084364 | -1.597084364 | -1.597084364 | -1.597084364 | -1.597084364
[11 empty] | 357.9469469 | -1.597084364 | -1.597084364 | -1.597084364 | -1.597084364 | -1.597084364 | -1.597084364 | -1.597084364 | -1.597084364 | -1.597084364
[11 empty] | 358.0500501 | -1.597084364 | -1.597084364 | -1.597084364 | -1.597084364 | -1.597084364 | -1.597084364 | -1.597084364 | -1.597084364 | -1.597084364
[11 empty] | 358.1531532 | -1.597084364 | -1.597084364 | -1.597084364 | -1.597084364 | -1.597084364 | -1.597084364 | -1.597084364 | -1.597084364 | -1.597084364
[11 empty] | 358.2562563 | -1.597084364 | -1.597084364 | -1.597084364 | -1.597084364 | -1.597084364 | -1.597084364 | -1.597084364 | -1.597084364 | -1.597084364
[11 empty] | 358.3593594 | -1.597084364 | -1.597084364 | -1.597084364 | -1.597084364 | -1.597084364 | -1.597084364 | -1.597084364 | -1.597084364 | -1.597084364
[11 empty] | 358.4624625 | -1.597084364 | -1.597084364 | -1.597084364 | -1.597084364 | -1.597084364 | -1.597084364 | -1.597084364 | -1.597084364 | -1.597084364
[11 empty] | 358.5655656 | -1.597084364 | -1.597084364 | -1.597084364 | -1.597084364 | -1.597084364 | -1.597084364 | -1.597084364 | -1.597084364 | -1.597084364
[11 empty] | 358.6686687 | -1.597084364 | -1.597084364 | -1.597084364 | -1.597084364 | -1.597084364 | -1.597084364 | -1.597084364 | -1.597084364 | -1.597084364
[11 empty] | 358.7717718 | -1.597084364 | -1.597084364 | -1.597084364 | -1.597084364 | -1.597084364 | -1.597084364 | -1.597084364 | -1.597084364 | -1.597084364
[11 empty] | 358.8748749 | -1.597084364 | -1.597084364 | -1.597084364 | -1.597084364 | -1.597084364 | -1.597084364 | -1.597084364 | -1.597084364 | -1.597084364
[11 empty] | 358.977978 | -1.597084364 | -1.597084364 | -1.597084364 | -1.597084364 | -1.597084364 | -1.597084364 | -1.597084364 | -1.597084364 | -1.597084364
[11 empty] | 359.0810811 | -1.597084364 | -1.597084364 | -1.597084364 | -1.597084364 | -1.597084364 | -1.597084364 | -1.597084364 | -1.597084364 | -1.597084364
[11 empty] | 359.1841842 | -1.597084364 | -1.597084364 | -1.597084364 | -1.597084364 | -1.597084364 | -1.597084364 | -1.597084364 | -1.597084364 | -1.597084364
[11 empty] | 359.2872873 | -1.597084364 | -1.597084364 | -1.597084364 | -1.597084364 | -1.597084364 | -1.597084364 | -1.597084364 | -1.597084364 | -1.597084364
[11 empty] | 359.3903904 | -1.597084364 | -1.597084364 | -1.597084364 | -1.597084364 | -1.597084364 | -1.597084364 | -1.597084364 | -1.597084364 | -1.597084364
[11 empty] | 359.4934935 | -1.597084364 | -1.597084364 | -1.597084364 | -1.597084364 | -1.597084364 | -1.597084364 | -1.597084364 | -1.597084364 | -1.597084364
[11 empty] | 359.5965966 | -1.597084364 | -1.597084364 | -1.597084364 | -1.597084364 | -1.597084364 | -1.597084364 | -1.597084364 | -1.597084364 | -1.597084364
[11 empty] | 359.6996997 | -1.597084364 | -1.597084364 | -1.597084364 | -1.597084364 | -1.597084364 | -1.597084364 | -1.597084364 | -1.597084364 | -1.597084364
[11 empty] | 359.8028028 | -1.597084364 | -1.597084364 | -1.597084364 | -1.597084364 | -1.597084364 | -1.597084364 | -1.597084364 | -1.597084364 | -1.597084364
[11 empty] | 359.9059059 | -1.597084364 | -1.597084364 | -1.597084364 | -1.597084364 | -1.597084364 | -1.597084364 | -1.597084364 | -1.597084364 | -1.597084364
[11 empty] | 360.009009 | -1.597084364 | -1.597084364 | -1.597084364 | -1.597084364 | -1.597084364 | -1.597084364 | -1.597084364 | -1.597084364 | -1.597084364
[11 empty] | 360.1121121 | -1.597084364 | -1.597084364 | -1.597084364 | -1.597084364 | -1.597084364 | -1.597084364 | -1.597084364 | -1.597084364 | -1.597084364
[11 empty] | 360.2152152 | -1.597084364 | -1.597084364 | -1.597084364 | -1.597084364 | -1.597084364 | -1.597084364 | -1.597084364 | -1.597084364 | -1.597084364
[11 empty] | 360.3183183 | -1.597084364 | -1.597084364 | -1.597084364 | -1.597084364 | -1.597084364 | -1.597084364 | -1.597084364 | -1.597084364 | -1.597084364
[11 empty] | 360.4214214 | -1.597084364 | -1.597084364 | -1.597084364 | -1.597084364 | -1.597084364 | -1.597084364 | -1.597084364 | -1.597084364 | -1.597084364
[11 empty] | 360.5245245 | -1.597084364 | -1.597084364 | -1.597084364 | -1.597084364 | -1.597084364 | -1.597084364 | -1.597084364 | -1.597084364 | -1.597084364
[11 empty] | 360.6276276 | -1.597084364 | -1.597084364 | -1.597084364 | -1.597084364 | -1.597084364 | -1.597084364 | -1.597084364 | -1.597084364 | -1.597084364
[11 empty] | 360.7307307 | -1.597084364 | -1.597084364 | -1.597084364 | -1.597084364 | -1.597084364 | -1.597084364 | -1.597084364 | -1.597084364 | -1.597084364
[11 empty] | 360.8338338 | -1.597084364 | -1.597084364 | -1.597084364 | -1.597084364 | -1.597084364 | -1.597084364 | -1.597084364 | -1.597084364 | -1.597084364
[11 empty] | 360.9369369 | -1.597084364 | -1.597084364 | -1.597084364 | -1.597084364 | -1.597084364 | -1.597084364 | -1.597084364 | -1.597084364 | -1.597084364
[11 empty] | 361.04004 | -1.597084364 | -1.597084364 | -1.597084364 | -1.597084364 | -1.597084364 | -1.597084364 | -1.597084364 | -1.597084364 | -1.597084364
[11 empty] | 361.1431431 | -1.597084364 | -1.597084364 | -1.597084364 | -1.597084364 | -1.597084364 | -1.597084364 | -1.597084364 | -1.597084364 | -1.597084364
[11 empty] | 361.2462462 | -1.597084364 | -1.597084364 | -1.597084364 | -1.597084364 | -1.597084364 | -1.597084364 | -1.597084364 | -1.597084364 | -1.597084364
[11 empty] | 361.3493493 | -1.597084364 | -1.597084364 | -1.597084364 | -1.597084364 | -1.597084364 | -1.597084364 | -1.597084364 | -1.597084364 | -1.597084364
[11 empty] | 361.4524525 | -1.597084364 | -1.597084364 | -1.597084364 | -1.597084364 | -1.597084364 | -1.597084364 | -1.597084364 | -1.597084364 | -1.597084364
[11 empty] | 361.5555556 | -1.597084364 | -1.597084364 | -1.597084364 | -1.597084364 | -1.597084364 | -1.597084364 | -1.597084364 | -1.597084364 | -1.597084364
[11 empty] | 361.6586587 | -1.597084364 | -1.597084364 | -1.597084364 | -1.597084364 | -1.597084364 | -1.597084364 | -1.597084364 | -1.597084364 | -1.597084364
[11 empty] | 361.7617618 | -1.597084364 | -1.597084364 | -1.597084364 | -1.597084364 | -1.597084364 | -1.597084364 | -1.597084364 | -1.597084364 | -1.597084364
[11 empty] | 361.8648649 | -1.597084364 | -1.597084364 | -1.597084364 | -1.597084364 | -1.597084364 | -1.597084364 | -1.597084364 | -1.597084364 | -1.597084364
[11 empty] | 361.967968 | -1.597084364 | -1.597084364 | -1.597084364 | -1.597084364 | -1.597084364 | -1.597084364 | -1.597084364 | -1.597084364 | -1.597084364
[11 empty] | 362.0710711 | -1.597084364 | -1.597084364 | -1.597084364 | -1.597084364 | -1.597084364 | -1.597084364 | -1.597084364 | -1.597084364 | -1.597084364
[11 empty] | 362.1741742 | -1.597084364 | -1.597084364 | -1.597084364 | -1.597084364 | -1.597084364 | -1.597084364 | -1.597084364 | -1.597084364 | -1.597084364
[11 empty] | 362.2772773 | -1.597084364 | -1.597084364 | -1.597084364 | -1.597084364 | -1.597084364 | -1.597084364 | -1.597084364 | -1.597084364 | -1.597084364
[11 empty] | 362.3803804 | -1.597084364 | -1.597084364 | -1.597084364 | -1.597084364 | -1.597084364 | -1.597084364 | -1.597084364 | -1.597084364 | -1.597084364
[11 empty] | 362.4834835 | -1.597084364 | -1.597084364 | -1.597084364 | -1.597084364 | -1.597084364 | -1.597084364 | -1.597084364 | -1.597084364 | -1.597084364
[11 empty] | 362.5865866 | -1.597084364 | -1.597084364 | -1.597084364 | -1.597084364 | -1.597084364 | -1.597084364 | -1.597084364 | -1.597084364 | -1.597084364
[11 empty] | 362.6896897 | -1.597084364 | -1.597084364 | -1.597084364 | -1.597084364 | -1.597084364 | -1.597084364 | -1.597084364 | -1.597084364 | -1.597084364
[11 empty] | 362.7927928 | -1.597084364 | -1.597084364 | -1.597084364 | -1.597084364 | -1.597084364 | -1.597084364 | -1.597084364 | -1.597084364 | -1.597084364
[11 empty] | 362.8958959 | -1.597084364 | -1.597084364 | -1.597084364 | -1.597084364 | -1.597084364 | -1.597084364 | -1.597084364 | -1.597084364 | -1.597084364
[11 empty] | 362.998999 | -1.597084364 | -1.597084364 | -1.597084364 | -1.597084364 | -1.597084364 | -1.597084364 | -1.597084364 | -1.597084364 | -1.597084364
[11 empty] | 363.1021021 | -1.597084364 | -1.597084364 | -1.597084364 | -1.597084364 | -1.597084364 | -1.597084364 | -1.597084364 | -1.597084364 | -1.597084364
[11 empty] | 363.2052052 | -1.597084364 | -1.597084364 | -1.597084364 | -1.597084364 | -1.597084364 | -1.597084364 | -1.597084364 | -1.597084364 | -1.597084364
[11 empty] | 363.3083083 | -1.597084364 | -1.597084364 | -1.597084364 | -1.597084364 | -1.597084364 | -1.597084364 | -1.597084364 | -1.597084364 | -1.597084364
[11 empty] | 363.4114114 | -1.597084364 | -1.597084364 | -1.597084364 | -1.597084364 | -1.597084364 | -1.597084364 | -1.597084364 | -1.597084364 | -1.597084364
[11 empty] | 363.5145145 | -1.597084364 | -1.597084364 | -1.597084364 | -1.597084364 | -1.597084364 | -1.597084364 | -1.597084364 | -1.597084364 | -1.597084364
[11 empty] | 363.6176176 | -1.597084364 | -1.597084364 | -1.597084364 | -1.597084364 | -1.597084364 | -1.597084364 | -1.597084364 | -1.597084364 | -1.597084364
[11 empty] | 363.7207207 | -1.597084364 | -1.597084364 | -1.597084364 | -1.597084364 | -1.597084364 | -1.597084364 | -1.597084364 | -1.597084364 | -1.597084364
[11 empty] | 363.8238238 | -1.597084364 | -1.597084364 | -1.597084364 | -1.597084364 | -1.597084364 | -1.597084364 | -1.597084364 | -1.597084364 | -1.597084364
[11 empty] | 363.9269269 | -1.597084364 | -1.597084364 | -1.597084364 | -1.597084364 | -1.597084364 | -1.597084364 | -1.597084364 | -1.597084364 | -1.597084364
[11 empty] | 364.03003 | -1.597084364 | -1.597084364 | -1.597084364 | -1.597084364 | -1.597084364 | -1.597084364 | -1.597084364 | -1.597084364 | -1.597084364
[11 empty] | 364.1331331 | -1.597084364 | -1.597084364 | -1.597084364 | -1.597084364 | -1.597084364 | -1.597084364 | -1.597084364 | -1.597084364 | -1.597084364
[11 empty] | 364.2362362 | -1.597084364 | -1.597084364 | -1.597084364 | -1.597084364 | -1.597084364 | -1.597084364 | -1.597084364 | -1.597084364 | -1.597084364
[11 empty] | 364.3393393 | -1.597084364 | -1.597084364 | -1.597084364 | -1.597084364 | -1.597084364 | -1.597084364 | -1.597084364 | -1.597084364 | -1.597084364
[11 empty] | 364.4424424 | -1.597084364 | -1.597084364 | -1.597084364 | -1.597084364 | -1.597084364 | -1.597084364 | -1.597084364 | -1.597084364 | -1.597084364
[11 empty] | 364.5455455 | -1.597084364 | -1.597084364 | -1.597084364 | -1.597084364 | -1.597084364 | -1.597084364 | -1.597084364 | -1.597084364 | -1.597084364
[11 empty] | 364.6486486 | -1.597084364 | -1.597084364 | -1.597084364 | -1.597084364 | -1.597084364 | -1.597084364 | -1.597084364 | -1.597084364 | -1.597084364
[11 empty] | 364.7517518 | -1.597084364 | -1.597084364 | -1.597084364 | -1.597084364 | -1.597084364 | -1.597084364 | -1.597084364 | -1.597084364 | -1.597084364
[11 empty] | 364.8548549 | -1.597084364 | -1.597084364 | -1.597084364 | -1.597084364 | -1.597084364 | -1.597084364 | -1.597084364 | -1.597084364 | -1.597084364
[11 empty] | 364.957958 | -1.597084364 | -1.597084364 | -1.597084364 | -1.597084364 | -1.597084364 | -1.597084364 | -1.597084364 | -1.597084364 | -1.597084364
[11 empty] | 365.0610611 | -1.597084364 | -1.597084364 | -1.597084364 | -1.597084364 | -1.597084364 | -1.597084364 | -1.597084364 | -1.597084364 | -1.597084364
[11 empty] | 365.1641642 | -1.597084364 | -1.597084364 | -1.597084364 | -1.597084364 | -1.597084364 | -1.597084364 | -1.597084364 | -1.597084364 | -1.597084364
[11 empty] | 365.2672673 | -1.597084364 | -1.597084364 | -1.597084364 | -1.597084364 | -1.597084364 | -1.597084364 | -1.597084364 | -1.597084364 | -1.597084364
[11 empty] | 365.3703704 | -1.597084364 | -1.597084364 | -1.597084364 | -1.597084364 | -1.597084364 | -1.597084364 | -1.597084364 | -1.597084364 | -1.597084364
[11 empty] | 365.4734735 | -1.597084364 | -1.597084364 | -1.597084364 | -1.597084364 | -1.597084364 | -1.597084364 | -1.597084364 | -1.597084364 | -1.597084364
[11 empty] | 365.5765766 | -1.597084364 | -1.597084364 | -1.597084364 | -1.597084364 | -1.597084364 | -1.597084364 | -1.597084364 | -1.597084364 | -1.597084364
[11 empty] | 365.6796797 | -1.597084364 | -1.597084364 | -1.597084364 | -1.597084364 | -1.597084364 | -1.597084364 | -1.597084364 | -1.597084364 | -1.597084364
[11 empty] | 365.7827828 | -1.597084364 | -1.597084364 | -1.597084364 | -1.597084364 | -1.597084364 | -1.597084364 | -1.597084364 | -1.597084364 | -1.597084364
[11 empty] | 365.8858859 | -1.597084364 | -1.597084364 | -1.597084364 | -1.597084364 | -1.597084364 | -1.597084364 | -1.597084364 | -1.597084364 | -1.597084364
[11 empty] | 365.988989 | -1.597084364 | -1.597084364 | -1.597084364 | -1.597084364 | -1.597084364 | -1.597084364 | -1.597084364 | -1.597084364 | -1.597084364
[11 empty] | 366.0920921 | -1.597084364 | -1.597084364 | -1.597084364 | -1.597084364 | -1.597084364 | -1.597084364 | -1.597084364 | -1.597084364 | -1.597084364
[11 empty] | 366.1951952 | -1.597084364 | -1.597084364 | -1.597084364 | -1.597084364 | -1.597084364 | -1.597084364 | -1.597084364 | -1.597084364 | -1.597084364
[11 empty] | 366.2982983 | -1.597084364 | -1.597084364 | -1.597084364 | -1.597084364 | -1.597084364 | -1.597084364 | -1.597084364 | -1.597084364 | -1.597084364
[11 empty] | 366.4014014 | -1.597084364 | -1.597084364 | -1.597084364 | -1.597084364 | -1.597084364 | -1.597084364 | -1.597084364 | -1.597084364 | -1.597084364
[11 empty] | 366.5045045 | -1.597084364 | -1.597084364 | -1.597084364 | -1.597084364 | -1.597084364 | -1.597084364 | -1.597084364 | -1.597084364 | -1.597084364
[11 empty] | 366.6076076 | -1.597084364 | -1.597084364 | -1.597084364 | -1.597084364 | -1.597084364 | -1.597084364 | -1.597084364 | -1.597084364 | -1.597084364
[11 empty] | 366.7107107 | -1.597084364 | -1.597084364 | -1.597084364 | -1.597084364 | -1.597084364 | -1.597084364 | -1.597084364 | -1.597084364 | -1.597084364
[11 empty] | 366.8138138 | -1.597084364 | -1.597084364 | -1.597084364 | -1.597084364 | -1.597084364 | -1.597084364 | -1.597084364 | -1.597084364 | -1.597084364
[11 empty] | 366.9169169 | -1.597084364 | -1.597084364 | -1.597084364 | -1.597084364 | -1.597084364 | -1.597084364 | -1.597084364 | -1.597084364 | -1.597084364
[11 empty] | 367.02002 | -1.597084364 | -1.597084364 | -1.597084364 | -1.597084364 | -1.597084364 | -1.597084364 | -1.597084364 | -1.597084364 | -1.597084364
[11 empty] | 367.1231231 | -1.597084364 | -1.597084364 | -1.597084364 | -1.597084364 | -1.597084364 | -1.597084364 | -1.597084364 | -1.597084364 | -1.597084364
[11 empty] | 367.2262262 | -1.597084364 | -1.597084364 | -1.597084364 | -1.597084364 | -1.597084364 | -1.597084364 | -1.597084364 | -1.597084364 | -1.597084364
[11 empty] | 367.3293293 | -1.597084364 | -1.597084364 | -1.597084364 | -1.597084364 | -1.597084364 | -1.597084364 | -1.597084364 | -1.597084364 | -1.597084364
[11 empty] | 367.4324324 | -1.597084364 | -1.597084364 | -1.597084364 | -1.597084364 | -1.597084364 | -1.597084364 | -1.597084364 | -1.597084364 | -1.597084364
[11 empty] | 367.5355355 | -1.597084364 | -1.597084364 | -1.597084364 | -1.597084364 | -1.597084364 | -1.597084364 | -1.597084364 | -1.597084364 | -1.597084364
[11 empty] | 367.6386386 | -1.597084364 | -1.597084364 | -1.597084364 | -1.597084364 | -1.597084364 | -1.597084364 | -1.597084364 | -1.597084364 | -1.597084364
[11 empty] | 367.7417417 | -1.597084364 | -1.597084364 | -1.597084364 | -1.597084364 | -1.597084364 | -1.597084364 | -1.597084364 | -1.597084364 | -1.597084364
[11 empty] | 367.8448448 | -1.597084364 | -1.597084364 | -1.597084364 | -1.597084364 | -1.597084364 | -1.597084364 | -1.597084364 | -1.597084364 | -1.597084364
[11 empty] | 367.9479479 | -1.597084364 | -1.597084364 | -1.597084364 | -1.597084364 | -1.597084364 | -1.597084364 | -1.597084364 | -1.597084364 | -1.597084364
[11 empty] | 368.0510511 | -1.597084364 | -1.597084364 | -1.597084364 | -1.597084364 | -1.597084364 | -1.597084364 | -1.597084364 | -1.597084364 | -1.597084364
[11 empty] | 368.1541542 | -1.597084364 | -1.597084364 | -1.597084364 | -1.597084364 | -1.597084364 | -1.597084364 | -1.597084364 | -1.597084364 | -1.597084364
[11 empty] | 368.2572573 | -1.597084364 | -1.597084364 | -1.597084364 | -1.597084364 | -1.597084364 | -1.597084364 | -1.597084364 | -1.597084364 | -1.597084364
[11 empty] | 368.3603604 | -1.597084364 | -1.597084364 | -1.597084364 | -1.597084364 | -1.597084364 | -1.597084364 | -1.597084364 | -1.597084364 | -1.597084364
[11 empty] | 368.4634635 | -1.597084364 | -1.597084364 | -1.597084364 | -1.597084364 | -1.597084364 | -1.597084364 | -1.597084364 | -1.597084364 | -1.597084364
[11 empty] | 368.5665666 | -1.597084364 | -1.597084364 | -1.597084364 | -1.597084364 | -1.597084364 | -1.597084364 | -1.597084364 | -1.597084364 | -1.597084364
[11 empty] | 368.6696697 | -1.597084364 | -1.597084364 | -1.597084364 | -1.597084364 | -1.597084364 | -1.597084364 | -1.597084364 | -1.597084364 | -1.597084364
[11 empty] | 368.7727728 | -1.597084364 | -1.597084364 | -1.597084364 | -1.597084364 | -1.597084364 | -1.597084364 | -1.597084364 | -1.597084364 | -1.597084364
[11 empty] | 368.8758759 | -1.597084364 | -1.597084364 | -1.597084364 | -1.597084364 | -1.597084364 | -1.597084364 | -1.597084364 | -1.597084364 | -1.597084364
[11 empty] | 368.978979 | -1.597084364 | -1.597084364 | -1.597084364 | -1.597084364 | -1.597084364 | -1.597084364 | -1.597084364 | -1.597084364 | -1.597084364
[11 empty] | 369.0820821 | -1.597084364 | -1.597084364 | -1.597084364 | -1.597084364 | -1.597084364 | -1.597084364 | -1.597084364 | -1.597084364 | -1.597084364
[11 empty] | 369.1851852 | -1.597084364 | -1.597084364 | -1.597084364 | -1.597084364 | -1.597084364 | -1.597084364 | -1.597084364 | -1.597084364 | -1.597084364
[11 empty] | 369.2882883 | -1.597084364 | -1.597084364 | -1.597084364 | -1.597084364 | -1.597084364 | -1.597084364 | -1.597084364 | -1.597084364 | -1.597084364
[11 empty] | 369.3913914 | -1.597084364 | -1.597084364 | -1.597084364 | -1.597084364 | -1.597084364 | -1.597084364 | -1.597084364 | -1.597084364 | -1.597084364
[11 empty] | 369.4944945 | -1.597084364 | -1.597084364 | -1.597084364 | -1.597084364 | -1.597084364 | -1.597084364 | -1.597084364 | -1.597084364 | -1.597084364
[11 empty] | 369.5975976 | -1.597084364 | -1.597084364 | -1.597084364 | -1.597084364 | -1.597084364 | -1.597084364 | -1.597084364 | -1.597084364 | -1.597084364
[11 empty] | 369.7007007 | -1.597084364 | -1.597084364 | -1.597084364 | -1.597084364 | -1.597084364 | -1.597084364 | -1.597084364 | -1.597084364 | -1.597084364
[11 empty] | 369.8038038 | -1.597084364 | -1.597084364 | -1.597084364 | -1.597084364 | -1.597084364 | -1.597084364 | -1.597084364 | -1.597084364 | -1.597084364
[11 empty] | 369.9069069 | -1.597084364 | -1.597084364 | -1.597084364 | -1.597084364 | -1.597084364 | -1.597084364 | -1.597084364 | -1.597084364 | -1.597084364
[11 empty] | 370.01001 | -1.597084364 | -1.597084364 | -1.597084364 | -1.597084364 | -1.597084364 | -1.597084364 | -1.597084364 | -1.597084364 | -1.597084364
[11 empty] | 370.1131131 | -1.597084364 | -1.597084364 | -1.597084364 | -1.597084364 | -1.597084364 | -1.597084364 | -1.597084364 | -1.597084364 | -1.597084364
[11 empty] | 370.2162162 | -1.597084364 | -1.597084364 | -1.597084364 | -1.597084364 | -1.597084364 | -1.597084364 | -1.597084364 | -1.597084364 | -1.597084364
[11 empty] | 370.3193193 | -1.597084364 | -1.597084364 | -1.597084364 | -1.597084364 | -1.597084364 | -1.597084364 | -1.597084364 | -1.597084364 | -1.597084364
[11 empty] | 370.4224224 | -1.597084364 | -1.597084364 | -1.597084364 | -1.597084364 | -1.597084364 | -1.597084364 | -1.597084364 | -1.597084364 | -1.597084364
[11 empty] | 370.5255255 | -1.597084364 | -1.597084364 | -1.597084364 | -1.597084364 | -1.597084364 | -1.597084364 | -1.597084364 | -1.597084364 | -1.597084364
[11 empty] | 370.6286286 | -1.597084364 | -1.597084364 | -1.597084364 | -1.597084364 | -1.597084364 | -1.597084364 | -1.597084364 | -1.597084364 | -1.597084364
[11 empty] | 370.7317317 | -1.597084364 | -1.597084364 | -1.597084364 | -1.597084364 | -1.597084364 | -1.597084364 | -1.597084364 | -1.597084364 | -1.597084364
[11 empty] | 370.8348348 | -1.597084364 | -1.597084364 | -1.597084364 | -1.597084364 | -1.597084364 | -1.597084364 | -1.597084364 | -1.597084364 | -1.597084364
[11 empty] | 370.9379379 | -1.597084364 | -1.597084364 | -1.597084364 | -1.597084364 | -1.597084364 | -1.597084364 | -1.597084364 | -1.597084364 | -1.597084364
[11 empty] | 371.041041 | -1.597084364 | -1.597084364 | -1.597084364 | -1.597084364 | -1.597084364 | -1.597084364 | -1.597084364 | -1.597084364 | -1.597084364
[11 empty] | 371.1441441 | -1.597084364 | -1.597084364 | -1.597084364 | -1.597084364 | -1.597084364 | -1.597084364 | -1.597084364 | -1.597084364 | -1.597084364
[11 empty] | 371.2472472 | -1.597084364 | -1.597084364 | -1.597084364 | -1.597084364 | -1.597084364 | -1.597084364 | -1.597084364 | -1.597084364 | -1.597084364
[11 empty] | 371.3503504 | -1.597084364 | -1.597084364 | -1.597084364 | -1.597084364 | -1.597084364 | -1.597084364 | -1.597084364 | -1.597084364 | -1.597084364
[11 empty] | 371.4534535 | -1.597084364 | -1.597084364 | -1.597084364 | -1.597084364 | -1.597084364 | -1.597084364 | -1.597084364 | -1.597084364 | -1.597084364
[11 empty] | 371.5565566 | -1.597084364 | -1.597084364 | -1.597084364 | -1.597084364 | -1.597084364 | -1.597084364 | -1.597084364 | -1.597084364 | -1.597084364
[11 empty] | 371.6596597 | -1.597084364 | -1.597084364 | -1.597084364 | -1.597084364 | -1.597084364 | -1.597084364 | -1.597084364 | -1.597084364 | -1.597084364
[11 empty] | 371.7627628 | -1.597084364 | -1.597084364 | -1.597084364 | -1.597084364 | -1.597084364 | -1.597084364 | -1.597084364 | -1.597084364 | -1.597084364
[11 empty] | 371.8658659 | -1.597084364 | -1.597084364 | -1.597084364 | -1.597084364 | -1.597084364 | -1.597084364 | -1.597084364 | -1.597084364 | -1.597084364
[11 empty] | 371.968969 | -1.597084364 | -1.597084364 | -1.597084364 | -1.597084364 | -1.597084364 | -1.597084364 | -1.597084364 | -1.597084364 | -1.597084364
[11 empty] | 372.0720721 | -1.597084364 | -1.597084364 | -1.597084364 | -1.597084364 | -1.597084364 | -1.597084364 | -1.597084364 | -1.597084364 | -1.597084364
[11 empty] | 372.1751752 | -1.597084364 | -1.597084364 | -1.597084364 | -1.597084364 | -1.597084364 | -1.597084364 | -1.597084364 | -1.597084364 | -1.597084364
[11 empty] | 372.2782783 | -1.597084364 | -1.597084364 | -1.597084364 | -1.597084364 | -1.597084364 | -1.597084364 | -1.597084364 | -1.597084364 | -1.597084364
[11 empty] | 372.3813814 | -1.597084364 | -1.597084364 | -1.597084364 | -1.597084364 | -1.597084364 | -1.597084364 | -1.597084364 | -1.597084364 | -1.597084364
[11 empty] | 372.4844845 | -1.597084364 | -1.597084364 | -1.597084364 | -1.597084364 | -1.597084364 | -1.597084364 | -1.597084364 | -1.597084364 | -1.597084364
[11 empty] | 372.5875876 | -1.597084364 | -1.597084364 | -1.597084364 | -1.597084364 | -1.597084364 | -1.597084364 | -1.597084364 | -1.597084364 | -1.597084364
[11 empty] | 372.6906907 | -1.597084364 | -1.597084364 | -1.597084364 | -1.597084364 | -1.597084364 | -1.597084364 | -1.597084364 | -1.597084364 | -1.597084364
[11 empty] | 372.7937938 | -1.597084364 | -1.597084364 | -1.597084364 | -1.597084364 | -1.597084364 | -1.597084364 | -1.597084364 | -1.597084364 | -1.597084364
[11 empty] | 372.8968969 | -1.597084364 | -1.597084364 | -1.597084364 | -1.597084364 | -1.597084364 | -1.597084364 | -1.597084364 | -1.597084364 | -1.597084364

## Figure S10
| Narrow temperature band |  |  |  |  | Wide temperature band |  |  |  |  | Narrow temperature band |  |  |  |  | Wide temperature band
Anneal time (hours): | 0 | 1 | 2 | 3 |  | 0 | 1 | 2 | 3 | Anneal time (hours): | 0 | 1 | 2 | 3 |  | 0 | 1 | 2 | 3
Binding Energy (eV) | Count | Count | Count | Count | Binding energy (eV) | Count | Count | Count | Count | Binding Energy (eV) | Count | Count | Count | Count | Binding energy (eV) | Count | Count | Count | Count
545 | 3467.52 | 2907.15 | 3106.23 | 3158.96 | 545 | 3580.3 | 3021.64 | 3033.56 | 3238.83 | 48.6 | 339.303 | 252.746 | 259.84 | 267.078 | 48.6 | 323.271 | 259.859 | 260.038 | 272.024
544.95 | 3524.85 | 2890.73 | 3078.73 | 3221.78 | 544.95 | 3580.18 | 3007.46 | 2975.3 | 3167.04 | 48.55 | 347.947 | 243.842 | 244.535 | 261.062 | 48.55 | 316.142 | 293.133 | 278.229 | 292.357
544.9 | 3524.49 | 2897.91 | 3089.44 | 3114.78 | 544.9 | 3564.8 | 2954.85 | 3039.4 | 3225.1 | 48.5 | 329.492 | 242.07 | 258.102 | 278.45 | 48.5 | 323.87 | 277.688 | 269.988 | 280.249
544.85 | 3446.7 | 2929.51 | 3025.21 | 3119.08 | 544.85 | 3609.62 | 3017.9 | 3047.11 | 3195.37 | 48.45 | 306.754 | 245.657 | 267.676 | 265.927 | 48.45 | 311.252 | 247.6 | 279.414 | 279.522
544.8 | 3463.4 | 2854.27 | 3038.93 | 3116 | 544.8 | 3567.25 | 3023.88 | 3100.19 | 3198.38 | 48.4 | 313.99 | 242.625 | 259.313 | 266.709 | 48.4 | 313.945 | 263.402 | 281.775 | 281.816
544.75 | 3492.28 | 2876.74 | 3138.46 | 3113.07 | 544.75 | 3554.98 | 3019.15 | 3133.27 | 3109.08 | 48.35 | 314.922 | 254.3 | 280.834 | 271.245 | 48.35 | 313.974 | 258.869 | 270.485 | 269.482
544.7 | 3412.12 | 2922.94 | 3044.29 | 3129.15 | 544.7 | 3607.13 | 2988.8 | 3046.07 | 3103.16 | 48.3 | 325.662 | 259.679 | 299.516 | 263.918 | 48.3 | 330.309 | 263.081 | 271.244 | 256.943
544.65 | 3409.26 | 2926.1 | 3105.96 | 3173.67 | 544.65 | 3613.58 | 2949.79 | 3047.22 | 3168.78 | 48.25 | 324.113 | 231.968 | 281.53 | 273.429 | 48.25 | 305.177 | 274.251 | 275.345 | 283.567
544.6 | 3488.95 | 2875.65 | 3066.68 | 3187.07 | 544.6 | 3570.45 | 2968.43 | 3018.06 | 3179.99 | 48.2 | 299.332 | 224.654 | 269.376 | 284.238 | 48.2 | 274.024 | 243.255 | 273.739 | 273.16
544.55 | 3493.23 | 2800.13 | 3073.82 | 3122.26 | 544.55 | 3548.05 | 3028.63 | 2966.4 | 3198.91 | 48.15 | 309.978 | 233.636 | 255.055 | 265.821 | 48.15 | 288.357 | 251.933 | 281.206 | 267.942
544.5 | 3487.5 | 2852.85 | 3037.75 | 3163.97 | 544.5 | 3547.44 | 2964.1 | 3028.82 | 3230.58 | 48.1 | 328.761 | 245.498 | 286.271 | 269.907 | 48.1 | 308.596 | 262.254 | 251.745 | 277.307
544.45 | 3539.55 | 2948.99 | 3132.6 | 3187.2 | 544.45 | 3522.21 | 2974.74 | 3045.23 | 3183.15 | 48.05 | 310.071 | 257.111 | 263.441 | 280.595 | 48.05 | 324.708 | 264.838 | 269.813 | 292.743
544.4 | 3458.42 | 2900.22 | 3132.21 | 3173.37 | 544.4 | 3602.89 | 2982.71 | 3013.62 | 3195.45 | 48 | 325.297 | 253.856 | 262.403 | 272.907 | 48 | 307.108 | 264.065 | 291.591 | 290.165
544.35 | 3481.2 | 2818.87 | 3122.74 | 3215 | 544.35 | 3635.96 | 3071.47 | 2981.86 | 3196.72 | 47.95 | 321.351 | 250.309 | 271.669 | 265.603 | 47.95 | 319.622 | 261.676 | 266.94 | 269.393
544.3 | 3466.06 | 2927.22 | 3035.4 | 3127.1 | 544.3 | 3543.71 | 3073.71 | 3010.97 | 3207.94 | 47.9 | 308.803 | 258.268 | 289.104 | 261.019 | 47.9 | 330.883 | 249.206 | 247.733 | 269.302
544.25 | 3533.27 | 2859.74 | 3094.93 | 3015.77 | 544.25 | 3572.89 | 2993.63 | 3044.88 | 3179.27 | 47.85 | 312.296 | 235.086 | 303.507 | 282.584 | 47.85 | 327.778 | 256.536 | 248.321 | 272.465
544.2 | 3411.03 | 2781.59 | 3104.1 | 3045.21 | 544.2 | 3487.92 | 2920.75 | 3071.38 | 3156.99 | 47.8 | 310.353 | 241.207 | 284.124 | 290.899 | 47.8 | 310.27 | 249.103 | 258.187 | 285.277
544.15 | 3487.66 | 2825.94 | 3100.91 | 3045.89 | 544.15 | 3449.57 | 2961.81 | 3035.36 | 3173.88 | 47.75 | 306.71 | 236.373 | 273.494 | 281.09 | 47.75 | 305.05 | 262.381 | 248.684 | 282.14
544.1 | 3567.45 | 2868.22 | 3051.36 | 3100.97 | 544.1 | 3504.19 | 3010.35 | 3072.39 | 3152.94 | 47.7 | 314.922 | 271.106 | 280.238 | 255.224 | 47.7 | 330.658 | 258.896 | 260.373 | 285.11
544.05 | 3458.89 | 2856.56 | 3003.78 | 3055.65 | 544.05 | 3539.8 | 2983.54 | 3045.77 | 3218.04 | 47.65 | 315.405 | 264.281 | 274.357 | 264.179 | 47.65 | 328.28 | 256.676 | 281.668 | 296.616
544 | 3476.47 | 2874.37 | 3064.52 | 3105.65 | 544 | 3615.93 | 2989.88 | 3016.67 | 3184.94 | 47.6 | 318.295 | 261.686 | 275.394 | 283.854 | 47.6 | 297.376 | 274.447 | 278.696 | 290.629
543.95 | 3569.48 | 2914.12 | 3069.21 | 3184.18 | 543.95 | 3594.7 | 2952.59 | 3059.87 | 3213.67 | 47.55 | 320.649 | 249.481 | 281.847 | 261.453 | 47.55 | 310.585 | 277.236 | 264.807 | 282.639
543.9 | 3507.1 | 2883.18 | 3047.22 | 3122.62 | 543.9 | 3488.8 | 2976.44 | 3050.89 | 3183.9 | 47.5 | 300.717 | 254.182 | 283.582 | 276.856 | 47.5 | 313.993 | 265.402 | 272.782 | 289.707
543.85 | 3470.22 | 2860.46 | 2979.65 | 3083.58 | 543.85 | 3521.72 | 3029.76 | 3039.58 | 3215.77 | 47.45 | 302.21 | 252.829 | 295.639 | 275.341 | 47.45 | 307.637 | 261.281 | 281.72 | 308.474
543.8 | 3387.14 | 2806.4 | 3022.13 | 3090.06 | 543.8 | 3588.82 | 2987.35 | 3028.33 | 3188.01 | 47.4 | 308.595 | 235.226 | 294.389 | 272.047 | 47.4 | 312.247 | 256.348 | 290.594 | 291.461
543.75 | 3394.51 | 2785.35 | 2985.88 | 3117.93 | 543.75 | 3609.24 | 2946.76 | 3073.02 | 3095.63 | 47.35 | 307.472 | 241.113 | 281.882 | 272.892 | 47.35 | 315.168 | 273.918 | 272.977 | 286.583
543.7 | 3438.03 | 2831.45 | 3022.46 | 3075.51 | 543.7 | 3575.88 | 2992.58 | 3049.81 | 3186.49 | 47.3 | 309.299 | 234.017 | 295.668 | 256.752 | 47.3 | 314.516 | 272.353 | 261.951 | 304.299
543.65 | 3433.68 | 2870.42 | 3043.89 | 3156.44 | 543.65 | 3544.02 | 3033.92 | 3000.34 | 3149.64 | 47.25 | 310.945 | 243.916 | 301.413 | 252.502 | 47.25 | 316.335 | 251.797 | 295.471 | 297.814
543.6 | 3440.86 | 2867.94 | 3000.09 | 3117.02 | 543.6 | 3538.81 | 3003.37 | 2963.24 | 3076.85 | 47.2 | 336.38 | 249.719 | 305.358 | 256.38 | 47.2 | 312.535 | 246.816 | 301.53 | 292.755
543.55 | 3409.99 | 2903.26 | 3014.94 | 3155.33 | 543.55 | 3585.26 | 3011.39 | 3045.13 | 3111.19 | 47.15 | 323.191 | 240.223 | 299.536 | 261.769 | 47.15 | 300.471 | 266.826 | 271.048 | 305.48
543.5 | 3509 | 2892.28 | 3047.79 | 3097.79 | 543.5 | 3527.53 | 2998.41 | 3050.91 | 3210.06 | 47.1 | 332.732 | 246.116 | 254.52 | 273.226 | 47.1 | 303.133 | 264.464 | 246.314 | 304.045
543.45 | 3509.96 | 2822.34 | 3003.42 | 3080.92 | 543.45 | 3594.26 | 2964.55 | 2971.5 | 3131.76 | 47.05 | 305.214 | 260.976 | 247.778 | 292.364 | 47.05 | 324.424 | 269.453 | 266.198 | 290.05
543.4 | 3451.57 | 2844.5 | 3032.21 | 3032.73 | 543.4 | 3613.21 | 2974.01 | 2996.1 | 3118.84 | 47 | 295.384 | 282.237 | 258.922 | 269.359 | 47 | 326.394 | 277.538 | 275.685 | 287.975
543.35 | 3456.24 | 2838.42 | 3059.48 | 3040.29 | 543.35 | 3561.63 | 2937.29 | 3052.06 | 3106.32 | 46.95 | 308.961 | 274.692 | 292.837 | 277.406 | 46.95 | 314.038 | 274.677 | 276.376 | 284.324
543.3 | 3379.48 | 2846.26 | 3050.81 | 3054.84 | 543.3 | 3558.53 | 2888.18 | 3095.08 | 3138.86 | 46.9 | 321.585 | 273.623 | 294.508 | 284.692 | 46.9 | 332.902 | 283.182 | 261.73 | 288.839
543.25 | 3427.18 | 2905.5 | 3007.14 | 3119.91 | 543.25 | 3535.18 | 3012.23 | 3045.27 | 3156.2 | 46.85 | 321.524 | 271.652 | 283.863 | 296.716 | 46.85 | 339.974 | 255.599 | 285.357 | 297.09
543.2 | 3478.43 | 2841.6 | 3096.03 | 3184.27 | 543.2 | 3575.42 | 2926.78 | 3075.74 | 3192.4 | 46.8 | 333.375 | 284.839 | 280.863 | 273.609 | 46.8 | 318.599 | 259.478 | 288.61 | 287.43
543.15 | 3388.44 | 2817.96 | 3097.61 | 3124.48 | 543.15 | 3608.78 | 2955.43 | 3057.46 | 3159.35 | 46.75 | 326.986 | 272.561 | 268.597 | 282.795 | 46.75 | 319.279 | 264.305 | 277.803 | 295.252
543.1 | 3336.94 | 2846.69 | 3011.72 | 3017.72 | 543.1 | 3598.49 | 2975.53 | 3009.84 | 3173.53 | 46.7 | 316.937 | 277.616 | 274.449 | 278.521 | 46.7 | 336.505 | 281.586 | 287.851 | 306.275
543.05 | 3366.57 | 2839.28 | 3136.81 | 3145.65 | 543.05 | 3584.98 | 2848.22 | 3054.56 | 3248.8 | 46.65 | 335.532 | 267.674 | 288.875 | 256.835 | 46.65 | 329.892 | 313.186 | 286.353 | 281.126
543 | 3390.35 | 2887.57 | 3134.82 | 3158.87 | 543 | 3627.03 | 2933.19 | 3114.27 | 3198.51 | 46.6 | 324.211 | 250.874 | 300.54 | 281.929 | 46.6 | 322.895 | 270.514 | 303.246 | 297.444
542.95 | 3392.75 | 2899.5 | 3068.59 | 3069.44 | 542.95 | 3582.98 | 3024.5 | 3090.12 | 3150.16 | 46.55 | 333.604 | 269.351 | 298.215 | 289.408 | 46.55 | 312.037 | 267.723 | 284.998 | 287.274
542.9 | 3439.03 | 2845.84 | 3041.31 | 3036.2 | 542.9 | 3530.94 | 2939.39 | 3069.51 | 3225.17 | 46.5 | 337.562 | 259.288 | 287.087 | 273.847 | 46.5 | 312.664 | 265.686 | 266.177 | 284.783
542.85 | 3459.12 | 2787.2 | 3013.26 | 3071.86 | 542.85 | 3529.81 | 2962.01 | 3059.3 | 3187.98 | 46.45 | 314.088 | 249.021 | 282.007 | 272.088 | 46.45 | 315.429 | 269.512 | 304.033 | 274.042
542.8 | 3485.23 | 2888.37 | 3013.37 | 3029.4 | 542.8 | 3580.74 | 2950.91 | 3078.11 | 3148.1 | 46.4 | 319.927 | 264.62 | 298.397 | 290.807 | 46.4 | 326.438 | 269.507 | 292.469 | 300.867
542.75 | 3435.53 | 2809.37 | 3040.23 | 3110.23 | 542.75 | 3587.16 | 2941.29 | 3067.32 | 3191.66 | 46.35 | 317.775 | 282.109 | 302.781 | 292.373 | 46.35 | 343.382 | 275.602 | 287.178 | 304.971
542.7 | 3427.11 | 2834.1 | 3011.09 | 3113.43 | 542.7 | 3551.33 | 2983.17 | 3026.11 | 3107.77 | 46.3 | 337.703 | 271.485 | 292.133 | 302.51 | 46.3 | 355.27 | 265.462 | 293.728 | 281.08
542.65 | 3449.34 | 2854.36 | 3030.78 | 3083.49 | 542.65 | 3582.53 | 2980.02 | 3029.09 | 3041.23 | 46.25 | 331.597 | 280.126 | 300.658 | 317.954 | 46.25 | 361.006 | 280.641 | 286.676 | 282.962
542.6 | 3471.12 | 2871.58 | 3040.18 | 3158.47 | 542.6 | 3592.81 | 2970.51 | 3138.81 | 3152.83 | 46.2 | 311.184 | 266.472 | 283.866 | 293.152 | 46.2 | 346.724 | 268.754 | 265.98 | 285.544
542.55 | 3420.8 | 2815.87 | 3033.83 | 3125.83 | 542.55 | 3516.2 | 2936.2 | 3055.12 | 3151.48 | 46.15 | 316.601 | 263.285 | 293.861 | 284.823 | 46.15 | 346.538 | 276.942 | 271.205 | 312.2
542.5 | 3393.48 | 2778.62 | 3005.27 | 3167.99 | 542.5 | 3553.41 | 2926.18 | 3017.87 | 3154.81 | 46.1 | 324.284 | 263.049 | 321.517 | 307.098 | 46.1 | 313.554 | 281.226 | 295.867 | 313.655
542.45 | 3464.77 | 2785.27 | 3053.46 | 3173.17 | 542.45 | 3594.95 | 2983.77 | 3133.64 | 3133.53 | 46.05 | 321.251 | 252.851 | 312.587 | 308.785 | 46.05 | 310.874 | 279.379 | 294.705 | 317.038
542.4 | 3466.03 | 2795.21 | 3096.87 | 3157.48 | 542.4 | 3554.67 | 2974.81 | 3068.82 | 3165.58 | 46 | 323.297 | 275.809 | 298.922 | 289.52 | 46 | 313.664 | 278.063 | 320.306 | 300.746
542.35 | 3409.78 | 2869.54 | 3114.17 | 3079.79 | 542.35 | 3550.13 | 2998.44 | 3009.8 | 3201.16 | 45.95 | 330.213 | 274.107 | 285.743 | 275.735 | 45.95 | 332.653 | 277.764 | 294.928 | 315.624
542.3 | 3391.22 | 2858.86 | 3051.84 | 3055.35 | 542.3 | 3614.61 | 3010.79 | 3046.28 | 3218.02 | 45.9 | 297.131 | 263.01 | 292.522 | 282.702 | 45.9 | 346.542 | 294.082 | 313.637 | 339.345
542.25 | 3466.88 | 2824.15 | 3066.17 | 3121 | 542.25 | 3626.4 | 3004.18 | 3033.38 | 3233.65 | 45.85 | 319.354 | 274.478 | 310.803 | 310.473 | 45.85 | 320.224 | 293.721 | 308.123 | 313.234
542.2 | 3503.69 | 2780.53 | 3084.76 | 3123.42 | 542.2 | 3559.39 | 3015.97 | 3046.78 | 3262.21 | 45.8 | 340.408 | 281.285 | 306.944 | 311.546 | 45.8 | 324.907 | 291.451 | 294.395 | 315.084
542.15 | 3466.93 | 2903.16 | 3065.98 | 3221.53 | 542.15 | 3543.01 | 2951.52 | 3038.97 | 3258.4 | 45.75 | 335.776 | 282.349 | 313.17 | 291.513 | 45.75 | 337.964 | 305.936 | 308.401 | 298.253
542.1 | 3515.12 | 2878.46 | 3084.62 | 3124.77 | 542.1 | 3587.11 | 3005.18 | 3037 | 3211.95 | 45.7 | 330.559 | 277.953 | 311.317 | 285.69 | 45.7 | 323.128 | 302.085 | 308.951 | 327.281
542.05 | 3428.91 | 2812.6 | 3084.66 | 3107.93 | 542.05 | 3577.91 | 3052.51 | 3036.05 | 3178.58 | 45.65 | 332.115 | 289.18 | 312.851 | 274.933 | 45.65 | 334.006 | 317.145 | 275.578 | 307.393
542 | 3464.84 | 2827.21 | 3010 | 3118.17 | 542 | 3550.78 | 2958.38 | 3042.61 | 3235.64 | 45.6 | 323.129 | 284.243 | 294.359 | 292.169 | 45.6 | 324.334 | 301.459 | 300.768 | 299.013
541.95 | 3528.08 | 2804.96 | 3046.68 | 3142.85 | 541.95 | 3598.09 | 2957.01 | 3075.4 | 3282.3 | 45.55 | 336.083 | 265.82 | 304.093 | 293.131 | 45.55 | 315.827 | 294.752 | 318.606 | 322.877
541.9 | 3554.06 | 2819.85 | 3055.32 | 3189.37 | 541.9 | 3582.92 | 2981.75 | 3066.46 | 3303.65 | 45.5 | 345.247 | 265.562 | 290.875 | 303.293 | 45.5 | 348.864 | 295.197 | 314.368 | 315.273
541.85 | 3545.83 | 2791.41 | 3014.66 | 3141.9 | 541.85 | 3567.74 | 3021.44 | 3063.2 | 3237.65 | 45.45 | 335.005 | 276.24 | 289.779 | 309.041 | 45.45 | 365.741 | 282.77 | 305.653 | 335.429
541.8 | 3564.41 | 2809.05 | 3027.39 | 3173.26 | 541.8 | 3630.75 | 3027.28 | 3039.13 | 3225.62 | 45.4 | 336.794 | 272.932 | 314.434 | 319.818 | 45.4 | 369.37 | 322.045 | 315.313 | 332.173
541.75 | 3577.48 | 2884.21 | 3017.92 | 3159.89 | 541.75 | 3576.02 | 2984.26 | 3032.25 | 3262.37 | 45.35 | 352.696 | 283.135 | 330.134 | 299.641 | 45.35 | 358.42 | 332.766 | 306.187 | 325.786
541.7 | 3433.19 | 2887.58 | 3123.8 | 3192.77 | 541.7 | 3593.19 | 2997.81 | 3101.6 | 3286.45 | 45.3 | 340.384 | 285.42 | 337.802 | 306.677 | 45.3 | 334.999 | 306.177 | 313.13 | 357.005
541.65 | 3423.25 | 2844.31 | 3097.64 | 3196.93 | 541.65 | 3614.29 | 3055.77 | 3101.72 | 3228.63 | 45.25 | 347.476 | 290.018 | 331.173 | 323.186 | 45.25 | 352.011 | 329.436 | 316.412 | 354.781
541.6 | 3460.6 | 2881.78 | 3012.35 | 3149.71 | 541.6 | 3603.95 | 3020.35 | 3131.91 | 3152.24 | 45.2 | 341.955 | 294.435 | 308.681 | 335.083 | 45.2 | 386.337 | 329.295 | 309.765 | 365.349
541.55 | 3508.2 | 2847.59 | 3021.58 | 3130.96 | 541.55 | 3599.63 | 2976.38 | 3045.51 | 3259.4 | 45.15 | 370.03 | 296.885 | 315.295 | 318.535 | 45.15 | 382.457 | 301.998 | 289.912 | 351.219
541.5 | 3545.29 | 2833.84 | 3075.17 | 3191.08 | 541.5 | 3601.68 | 2974.17 | 3014.51 | 3291.39 | 45.1 | 365.364 | 302.132 | 330.471 | 316.864 | 45.1 | 389.84 | 296.342 | 303.073 | 339.895
541.45 | 3478.12 | 2852.44 | 3046.41 | 3123 | 541.45 | 3669.96 | 2974.47 | 3084.16 | 3254.35 | 45.05 | 367.239 | 305.47 | 342.734 | 326.24 | 45.05 | 395.236 | 320.546 | 335.353 | 342.032
541.4 | 3515.6 | 2863.94 | 3072.47 | 3148.59 | 541.4 | 3635.8 | 2992.92 | 3122.22 | 3226.27 | 45 | 381.683 | 294.498 | 335.563 | 325.638 | 45 | 390.752 | 333.334 | 334.496 | 340.476
541.35 | 3507.29 | 2852.11 | 3061.89 | 3206.83 | 541.35 | 3571.62 | 3031 | 3065.38 | 3268.93 | 44.95 | 409.31 | 308.481 | 343.591 | 317.204 | 44.95 | 389.913 | 346.068 | 284.104 | 334.362
541.3 | 3482.1 | 2789.95 | 3011.07 | 3247.11 | 541.3 | 3628.21 | 2993.05 | 2979.92 | 3191.06 | 44.9 | 412.863 | 298.464 | 361.381 | 347.22 | 44.9 | 377.678 | 339.623 | 311.422 | 352.813
541.25 | 3433.03 | 2842.57 | 3023.45 | 3228.1 | 541.25 | 3636.13 | 3027.09 | 3041.23 | 3201.89 | 44.85 | 402.541 | 305.572 | 367.132 | 356.129 | 44.85 | 390.275 | 326.738 | 321.061 | 379.075
541.2 | 3426.62 | 2858.02 | 2990.87 | 3162.85 | 541.2 | 3693.29 | 3023.26 | 3037.52 | 3263.33 | 44.8 | 374.693 | 296.117 | 357.478 | 326.472 | 44.8 | 383.68 | 334.047 | 356.585 | 371.691
541.15 | 3475.13 | 2821 | 3100.09 | 3142.6 | 541.15 | 3619.52 | 3010.89 | 3058.19 | 3304.63 | 44.75 | 398.622 | 298.509 | 360.542 | 331.153 | 44.75 | 380.191 | 337.693 | 320.806 | 383.076
541.1 | 3517.17 | 2784.82 | 3095.14 | 3190.37 | 541.1 | 3574.59 | 3055.65 | 3070.02 | 3330.85 | 44.7 | 410.653 | 329.679 | 360.207 | 330.172 | 44.7 | 401.653 | 351.465 | 329.853 | 375.477
541.05 | 3479.15 | 2813.2 | 3063.38 | 3237.98 | 541.05 | 3545.96 | 3075.02 | 3032.78 | 3319.89 | 44.65 | 389.886 | 338.906 | 361.154 | 353.088 | 44.65 | 401.886 | 342.125 | 366.921 | 368.202
541 | 3517.46 | 2799.02 | 2971.77 | 3164.23 | 541 | 3545.61 | 3029.71 | 3018.86 | 3311.45 | 44.6 | 409.3 | 334.822 | 361.621 | 387.901 | 44.6 | 408.696 | 353.479 | 352.555 | 376.359
540.95 | 3494.54 | 2798.4 | 2996.47 | 3238.67 | 540.95 | 3644.95 | 3029.94 | 3019.49 | 3235.38 | 44.55 | 422.644 | 320.733 | 356.335 | 368.583 | 44.55 | 435.715 | 356.162 | 347.487 | 372.47
540.9 | 3458.78 | 2738.23 | 2996.65 | 3308.51 | 540.9 | 3636.01 | 2958.27 | 3011.24 | 3320.18 | 44.5 | 428.667 | 337.038 | 368.387 | 384.998 | 44.5 | 448.245 | 357.278 | 357.26 | 372.68
540.85 | 3441.5 | 2747.68 | 3054.59 | 3301.98 | 540.85 | 3579.95 | 2997.39 | 3076.91 | 3307.85 | 44.45 | 428.935 | 336.387 | 378.529 | 393.063 | 44.45 | 428.915 | 372.542 | 367.152 | 375.98
540.8 | 3413.92 | 2744.45 | 3059.36 | 3140.14 | 540.8 | 3624.23 | 2910.98 | 3054.93 | 3358.95 | 44.4 | 434.35 | 357.795 | 384.505 | 368.121 | 44.4 | 443.742 | 369.733 | 363.226 | 404.378
540.75 | 3425.12 | 2772.03 | 2945.7 | 3178.92 | 540.75 | 3533.77 | 2994.74 | 3050.28 | 3335.83 | 44.35 | 415.144 | 359.326 | 381.965 | 373.501 | 44.35 | 440.109 | 356.099 | 388.854 | 402.046
540.7 | 3488.25 | 2803.56 | 2933.56 | 3176.68 | 540.7 | 3563.71 | 3030.93 | 3037.88 | 3237.26 | 44.3 | 434.933 | 360.074 | 369.446 | 396.985 | 44.3 | 461.137 | 399.947 | 389.948 | 386.631
540.65 | 3507.71 | 2761.34 | 3026.33 | 3254.67 | 540.65 | 3589.44 | 3089.57 | 3102.66 | 3203.91 | 44.25 | 478.367 | 380.156 | 355.37 | 399.537 | 44.25 | 518.593 | 396.797 | 372.811 | 385.372
540.6 | 3504.91 | 2789.31 | 3032.49 | 3240.75 | 540.6 | 3576.9 | 2975.59 | 3118.63 | 3198.13 | 44.2 | 475.232 | 373.628 | 340.26 | 413.699 | 44.2 | 483.819 | 382.2 | 383.957 | 389.891
540.55 | 3470.73 | 2754.97 | 3046.67 | 3188.82 | 540.55 | 3581.45 | 2962.15 | 3058.94 | 3219.31 | 44.15 | 503.473 | 382.498 | 358.946 | 414.295 | 44.15 | 514.54 | 372.866 | 376.63 | 442.189
540.5 | 3415.44 | 2751.96 | 3039.41 | 3239.72 | 540.5 | 3568.04 | 2997.51 | 3102.9 | 3209.76 | 44.1 | 478.428 | 381.903 | 416.823 | 431.266 | 44.1 | 505.856 | 390.928 | 400.24 | 444.124
540.45 | 3384.02 | 2706.2 | 2985 | 3152.35 | 540.45 | 3591.08 | 2956.65 | 3084.7 | 3263.65 | 44.05 | 479.52 | 396.88 | 425.47 | 435.346 | 44.05 | 490.248 | 409.03 | 415.049 | 461.814
540.4 | 3383.59 | 2710.98 | 2960.02 | 3042.58 | 540.4 | 3604.95 | 3007.21 | 3038.22 | 3342.3 | 44 | 496.29 | 409.973 | 414.373 | 433.127 | 44 | 529.107 | 422.381 | 413.663 | 492.078
540.35 | 3404.09 | 2726.72 | 2993.01 | 3084.01 | 540.35 | 3571.47 | 2989.11 | 3072.11 | 3249.97 | 43.95 | 500.118 | 389.563 | 410.74 | 448.012 | 43.95 | 537.492 | 452.732 | 444.984 | 478.236
540.3 | 3391.93 | 2757.06 | 2977.03 | 3148.2 | 540.3 | 3648.88 | 2993.66 | 3022.64 | 3229.04 | 43.9 | 541.709 | 383.063 | 448.774 | 452.862 | 43.9 | 566.583 | 455.228 | 453.723 | 466.051
540.25 | 3374.7 | 2837.33 | 3053.36 | 3121.59 | 540.25 | 3518.36 | 2935.42 | 3034.48 | 3259.62 | 43.85 | 548.956 | 392.304 | 477.736 | 474.703 | 43.85 | 578.573 | 409.991 | 442.227 | 484.619
540.2 | 3341.21 | 2792.38 | 3029.99 | 3088.77 | 540.2 | 3490.45 | 2933.92 | 3013.3 | 3228.18 | 43.8 | 552.639 | 417.82 | 478.834 | 478.745 | 43.8 | 584.073 | 438.721 | 456.676 | 518.754
540.15 | 3429.68 | 2788.34 | 2987.05 | 3092.86 | 540.15 | 3558.92 | 2910.35 | 3065.36 | 3209.3 | 43.75 | 556.916 | 410.945 | 475.446 | 501.334 | 43.75 | 592.869 | 473.114 | 461.18 | 528.998
540.1 | 3477.27 | 2794.77 | 2956.77 | 3057.93 | 540.1 | 3465.22 | 2962.26 | 2943.34 | 3180.26 | 43.7 | 604.538 | 410.191 | 465.246 | 519.772 | 43.7 | 588.021 | 487.361 | 461.832 | 560.161
540.05 | 3455.34 | 2752.19 | 3024.32 | 3054.81 | 540.05 | 3527.81 | 2936.09 | 2969.49 | 3189.87 | 43.65 | 586.477 | 439.591 | 476.247 | 495.834 | 43.65 | 620.94 | 503.137 | 484.861 | 563.826
540 | 3372.73 | 2701.44 | 2953.79 | 3024.74 | 540 | 3517.95 | 2900.13 | 3024.29 | 3193.95 | 43.6 | 561.47 | 442.783 | 503.205 | 496.641 | 43.6 | 650.694 | 506.335 | 500.164 | 542.93
539.95 | 3410.27 | 2731.71 | 2930.48 | 3071.45 | 539.95 | 3515.62 | 3016.87 | 2997.02 | 3181.43 | 43.55 | 620.948 | 467.424 | 465.249 | 536.684 | 43.55 | 676.051 | 539.614 | 505.342 | 555.753
539.9 | 3489.88 | 2729.52 | 2926.55 | 3079.72 | 539.9 | 3572.57 | 2869.3 | 3031.7 | 3189.17 | 43.5 | 630.346 | 458.038 | 500.183 | 561.703 | 43.5 | 706.418 | 555.07 | 523.249 | 595.308
539.85 | 3405.42 | 2771.18 | 2916.72 | 3037.48 | 539.85 | 3546.28 | 2899.64 | 2959.3 | 3137.6 | 43.45 | 655.644 | 470.141 | 498.709 | 619.006 | 43.45 | 713.643 | 548.715 | 545.666 | 616.75
539.8 | 3393.75 | 2755.14 | 3020.42 | 3026.59 | 539.8 | 3536.78 | 2870.61 | 2979.11 | 3178.47 | 43.4 | 679.395 | 501.835 | 493.978 | 630.451 | 43.4 | 714.767 | 546.654 | 547.338 | 620.856
539.75 | 3319.48 | 2696.2 | 2924.98 | 3100.38 | 539.75 | 3532.16 | 2864.19 | 2948.98 | 3133.76 | 43.35 | 655.338 | 514.396 | 527.226 | 630.894 | 43.35 | 733.126 | 585.484 | 559.102 | 625.609
539.7 | 3422.98 | 2692.77 | 2895.87 | 3063.98 | 539.7 | 3489.82 | 2938.81 | 2902.98 | 3105.21 | 43.3 | 686.524 | 500.207 | 517.392 | 624.092 | 43.3 | 720.04 | 602.185 | 558.12 | 616.699
539.65 | 3343.01 | 2714.52 | 2916.54 | 3042.21 | 539.65 | 3581.16 | 2909.32 | 2903.46 | 3104.13 | 43.25 | 680.717 | 520.839 | 533.816 | 636.298 | 43.25 | 750.576 | 571.139 | 595.74 | 638.857
539.6 | 3350.36 | 2687.97 | 2975.64 | 3061.71 | 539.6 | 3509.66 | 2831.18 | 2924.96 | 3123.8 | 43.2 | 723.528 | 524.891 | 568.618 | 681.617 | 43.2 | 767.219 | 612.064 | 612.124 | 651.39
539.55 | 3314.83 | 2670.75 | 2902.72 | 3072.16 | 539.55 | 3502.06 | 2770.11 | 2924.89 | 3113.57 | 43.15 | 751.931 | 527.563 | 573.811 | 666.335 | 43.15 | 790.517 | 641.471 | 594.448 | 664.498
539.5 | 3387.34 | 2665.81 | 2884.92 | 3041.79 | 539.5 | 3456.75 | 2792 | 2925.26 | 3138.22 | 43.1 | 746.93 | 506.097 | 590.407 | 653.463 | 43.1 | 770.355 | 637.549 | 595.567 | 711.945
539.45 | 3393.94 | 2673.94 | 2860.69 | 3020.35 | 539.45 | 3400.7 | 2799.66 | 2950.19 | 3114.7 | 43.05 | 753.361 | 511.304 | 597.026 | 672.7 | 43.05 | 779.423 | 642.345 | 620.338 | 689.322
539.4 | 3321.53 | 2720.48 | 2876.92 | 3026.22 | 539.4 | 3386.72 | 2845.42 | 2883.24 | 3105.85 | 43 | 782.391 | 559.327 | 613.844 | 685.974 | 43 | 784.474 | 648.305 | 651.118 | 735.37
539.35 | 3325.59 | 2659.73 | 2849.95 | 3028.53 | 539.35 | 3396.79 | 2822.75 | 2839.1 | 3093.95 | 42.95 | 789.296 | 571.799 | 589.679 | 715.691 | 42.95 | 820.629 | 667.045 | 656.196 | 775.085
539.3 | 3296.69 | 2652.22 | 2876.44 | 3032.12 | 539.3 | 3441.1 | 2847.94 | 2843.1 | 3105.41 | 42.9 | 785.057 | 609.956 | 607.69 | 756.2 | 42.9 | 808.761 | 699.211 | 644.773 | 784.154
539.25 | 3342.43 | 2658.04 | 2875.22 | 2935.49 | 539.25 | 3366.37 | 2808.15 | 2821.47 | 3065.3 | 42.85 | 776.684 | 615.514 | 621.769 | 767.615 | 42.85 | 853.072 | 679.239 | 660.46 | 776.221
539.2 | 3350.14 | 2708.13 | 2847.6 | 2944.24 | 539.2 | 3434.48 | 2816.18 | 2850.34 | 3098.66 | 42.8 | 766.104 | 616.261 | 666.359 | 759.179 | 42.8 | 846.146 | 700.64 | 678.999 | 768.491
539.15 | 3328.02 | 2608.16 | 2894.71 | 2927.86 | 539.15 | 3426.82 | 2800.43 | 2873.43 | 3029.02 | 42.75 | 777.271 | 617.929 | 658.767 | 734.821 | 42.75 | 829.602 | 718.216 | 706.212 | 798.839
539.1 | 3247.78 | 2588.13 | 2830.92 | 2973.55 | 539.1 | 3453.66 | 2816.9 | 2827 | 3022.45 | 42.7 | 758.126 | 603.335 | 660.427 | 790.951 | 42.7 | 852.258 | 746.464 | 700.729 | 820.032
539.05 | 3280.53 | 2613.06 | 2841.23 | 3002.66 | 539.05 | 3419.33 | 2812.2 | 2854.43 | 3040.99 | 42.65 | 802.299 | 597.146 | 658.888 | 809.467 | 42.65 | 885.14 | 764.176 | 732.705 | 831.787
539 | 3283.47 | 2610.36 | 2899.97 | 2980.11 | 539 | 3404.23 | 2842.1 | 2902.45 | 3070.23 | 42.6 | 851.589 | 605.803 | 651.431 | 846.092 | 42.6 | 884.001 | 788.609 | 727.748 | 861.605
538.95 | 3283.67 | 2597.58 | 2829.78 | 2890.7 | 538.95 | 3319.25 | 2837.18 | 2877.49 | 3051.2 | 42.55 | 837.812 | 648.6 | 662.716 | 851.743 | 42.55 | 880.839 | 790.943 | 699.468 | 871.918
538.9 | 3280.21 | 2580.39 | 2794.03 | 2901.69 | 538.9 | 3413.16 | 2783.72 | 2839.37 | 3024.72 | 42.5 | 896.197 | 650.472 | 667.595 | 818.277 | 42.5 | 862.757 | 783.128 | 699.067 | 860.046
538.85 | 3230.4 | 2571.96 | 2799.84 | 2899.62 | 538.85 | 3317.11 | 2761.97 | 2758.5 | 3052.12 | 42.45 | 873.758 | 621.093 | 670.012 | 843.324 | 42.45 | 901.92 | 732.15 | 771.557 | 858.899
538.8 | 3277.7 | 2556.39 | 2763.52 | 2896.5 | 538.8 | 3380.05 | 2766.9 | 2767.38 | 2967.92 | 42.4 | 887.747 | 644.217 | 687.48 | 865.641 | 42.4 | 893.396 | 769.97 | 762.524 | 876.009
538.75 | 3220.54 | 2491.56 | 2752.86 | 2897.8 | 538.75 | 3374.51 | 2748.2 | 2860.28 | 2992.47 | 42.35 | 871.519 | 627.714 | 694.48 | 873.929 | 42.35 | 871.74 | 818.273 | 770.061 | 872.209
538.7 | 3127.62 | 2493 | 2766.66 | 2970.96 | 538.7 | 3372.74 | 2812.07 | 2822.93 | 3023.7 | 42.3 | 835.397 | 645.038 | 662.382 | 828 | 42.3 | 866.663 | 797.1 | 740.511 | 897.938
538.65 | 3175.88 | 2543.37 | 2795.34 | 2953.1 | 538.65 | 3371.83 | 2779.47 | 2774.76 | 2965.33 | 42.25 | 812.95 | 652.201 | 704.405 | 844.182 | 42.25 | 860.381 | 771.626 | 742.096 | 902.218
538.6 | 3213.16 | 2618.62 | 2739.44 | 2924.79 | 538.6 | 3377.02 | 2733.22 | 2821.19 | 2936.13 | 42.2 | 849.418 | 650.093 | 687.367 | 869.74 | 42.2 | 884.86 | 744.751 | 724.841 | 867.619
538.55 | 3235.44 | 2644.46 | 2723.51 | 2873.49 | 538.55 | 3372.28 | 2758.48 | 2758.86 | 3018.15 | 42.15 | 851.695 | 646.221 | 684.478 | 799.006 | 42.15 | 867.08 | 726.758 | 745.73 | 854.553
538.5 | 3205.44 | 2604.88 | 2763.62 | 2875.21 | 538.5 | 3267.2 | 2747.66 | 2744.21 | 3022.78 | 42.1 | 844.913 | 656.707 | 677.865 | 808.936 | 42.1 | 851.668 | 730.125 | 733.377 | 836.562
538.45 | 3200.98 | 2565.77 | 2705.9 | 2859.52 | 538.45 | 3237.2 | 2710.39 | 2775.09 | 2973.15 | 42.05 | 846.147 | 653.722 | 681.245 | 844.571 | 42.05 | 847.771 | 773.606 | 731.084 | 887.04
538.4 | 3237.82 | 2516.39 | 2744.13 | 2855.17 | 538.4 | 3218.99 | 2691.16 | 2792 | 2918.84 | 42 | 837.31 | 650.753 | 687.322 | 852.25 | 42 | 880.988 | 753.496 | 706.97 | 880.646
538.35 | 3197.56 | 2474.63 | 2754.5 | 2767.48 | 538.35 | 3209.11 | 2660.18 | 2800.39 | 2889.3 | 41.95 | 838.767 | 629.801 | 693.892 | 833.359 | 41.95 | 855.871 | 764.409 | 713.171 | 838.13
538.3 | 3113.88 | 2524.42 | 2757.84 | 2776.89 | 538.3 | 3193.46 | 2683.54 | 2809.44 | 2862.64 | 41.9 | 804.231 | 642.892 | 692.305 | 820.214 | 41.9 | 826.126 | 735.107 | 726.574 | 817.102
538.25 | 3136.3 | 2487.53 | 2732.89 | 2758.76 | 538.25 | 3259.54 | 2684.91 | 2791.91 | 2853.94 | 41.85 | 769.371 | 646.913 | 682.947 | 828.935 | 41.85 | 825.762 | 743.369 | 683.271 | 809.222
538.2 | 3140.52 | 2556.25 | 2657.85 | 2820.52 | 538.2 | 3267.29 | 2710.67 | 2758.59 | 2818.81 | 41.8 | 773.854 | 635.815 | 716.854 | 787.6 | 41.8 | 818.196 | 712.429 | 702.512 | 836.687
538.15 | 3217.72 | 2478.6 | 2654.96 | 2833.02 | 538.15 | 3276.99 | 2690.51 | 2681.31 | 2856.81 | 41.75 | 780.236 | 637.22 | 724.714 | 766.137 | 41.75 | 783.416 | 749.31 | 706.3 | 818.875
538.1 | 3217.6 | 2457.82 | 2639.73 | 2806.15 | 538.1 | 3259.63 | 2682.33 | 2624.83 | 2888.23 | 41.7 | 806.916 | 634.76 | 687.579 | 777.4 | 41.7 | 757.284 | 704.982 | 699.47 | 748.425
538.05 | 3113.27 | 2483.9 | 2619.52 | 2710.75 | 538.05 | 3217.44 | 2722.73 | 2663.15 | 2854.48 | 41.65 | 764.323 | 605.287 | 699.311 | 746.251 | 41.65 | 762.955 | 672.532 | 671.59 | 753.707
538 | 3103.09 | 2475.66 | 2692.74 | 2692.76 | 538 | 3189.89 | 2691.12 | 2754.53 | 2847.39 | 41.6 | 790.156 | 615.362 | 655.767 | 725.74 | 41.6 | 728.852 | 683.281 | 669.923 | 744.396
537.95 | 3077.09 | 2473.92 | 2659.61 | 2730.94 | 537.95 | 3271.35 | 2657.45 | 2750.67 | 2901.84 | 41.55 | 748.286 | 618.389 | 642.05 | 726.314 | 41.55 | 740.447 | 670.447 | 677.32 | 723.521
537.9 | 3128.57 | 2490.95 | 2726.53 | 2792.48 | 537.9 | 3276.13 | 2629.29 | 2698.29 | 2898.51 | 41.5 | 747.535 | 585.016 | 669.503 | 687.033 | 41.5 | 736.592 | 664.825 | 646.677 | 739.753
537.85 | 3168.81 | 2471.44 | 2687.5 | 2766.4 | 537.85 | 3300.4 | 2643.55 | 2639 | 2782.9 | 41.45 | 709.191 | 599.622 | 670.956 | 655.119 | 41.45 | 714.284 | 657.8 | 637.005 | 703.761
537.8 | 3088.38 | 2479.38 | 2678.69 | 2749.7 | 537.8 | 3205.91 | 2649.15 | 2569 | 2805.2 | 41.4 | 747.476 | 620.556 | 671.089 | 650.184 | 41.4 | 717.59 | 651.29 | 640.868 | 659.004
537.75 | 3086.01 | 2459.58 | 2560.3 | 2710.33 | 537.75 | 3096.36 | 2596.5 | 2602.08 | 2799.87 | 41.35 | 720.617 | 568.603 | 658.232 | 635.559 | 41.35 | 741.504 | 624.005 | 634.532 | 629.258
537.7 | 3104.75 | 2433.11 | 2599.99 | 2677.43 | 537.7 | 3119.77 | 2591.34 | 2647.9 | 2793.01 | 41.3 | 713.341 | 588.377 | 651.884 | 610.725 | 41.3 | 748.7 | 601.912 | 632.166 | 633.629
537.65 | 3108.84 | 2394.37 | 2574.7 | 2704.08 | 537.65 | 3120.1 | 2564.23 | 2635.47 | 2751.16 | 41.25 | 696.988 | 603.973 | 628.572 | 596.968 | 41.25 | 717.741 | 591.786 | 615.246 | 641.69
537.6 | 3108.8 | 2412.83 | 2574.86 | 2774.43 | 537.6 | 3088.95 | 2522.94 | 2660.17 | 2689.05 | 41.2 | 680.861 | 599.156 | 598.05 | 598.626 | 41.2 | 688.913 | 595.045 | 600.443 | 616.279
537.55 | 3033.89 | 2486.04 | 2543.43 | 2744.28 | 537.55 | 3130.89 | 2573.08 | 2632.54 | 2782.95 | 41.15 | 681.401 | 578.669 | 597.54 | 571.971 | 41.15 | 701.329 | 578.679 | 570.35 | 604.258
537.5 | 2995.58 | 2431.8 | 2603.38 | 2735.66 | 537.5 | 3112.66 | 2584.61 | 2567.19 | 2775.33 | 41.1 | 702.082 | 569.116 | 637.95 | 545.891 | 41.1 | 694.794 | 561.793 | 588.746 | 583.593
537.45 | 2986.58 | 2380.68 | 2607.44 | 2728.82 | 537.45 | 3121.33 | 2628.18 | 2595.2 | 2828.03 | 41.05 | 677.036 | 572.447 | 642.783 | 531.736 | 41.05 | 675.095 | 527.661 | 609.583 | 571.59
537.4 | 3049.17 | 2380.21 | 2540.92 | 2693.51 | 537.4 | 3117.97 | 2601.79 | 2613.71 | 2768.96 | 41 | 647.318 | 575.302 | 608.195 | 507.594 | 41 | 681.233 | 536.166 | 616.421 | 554.424
537.35 | 3097.07 | 2352.2 | 2628.19 | 2640.12 | 537.35 | 3117.2 | 2557.45 | 2564.35 | 2752.22 | 40.95 | 673.711 | 556.414 | 627.922 | 497.75 | 40.95 | 667.537 | 547.85 | 597.419 | 548.884
537.3 | 2994.19 | 2342.47 | 2603.32 | 2665.67 | 537.3 | 3159.91 | 2584.83 | 2553.14 | 2732.1 | 40.9 | 676.371 | 571.338 | 615.652 | 499.298 | 40.9 | 668.043 | 524.684 | 580.792 | 547.054
537.25 | 2984.09 | 2329.27 | 2540.71 | 2688.59 | 537.25 | 3108.46 | 2542.65 | 2551.52 | 2716.72 | 40.85 | 670.307 | 544.71 | 591.145 | 491.509 | 40.85 | 682.135 | 512.967 | 547.635 | 516.653
537.2 | 2949.61 | 2298.02 | 2568.2 | 2632.08 | 537.2 | 3082.5 | 2517.93 | 2559.55 | 2734.25 | 40.8 | 655.33 | 538.171 | 585.831 | 474.018 | 40.8 | 662.345 | 493.228 | 548.904 | 518.042
537.15 | 2965.97 | 2299.22 | 2619.45 | 2625.9 | 537.15 | 3124.11 | 2525.33 | 2568.5 | 2685.42 | 40.75 | 659.942 | 553.174 | 588.242 | 480.64 | 40.75 | 654.208 | 494.468 | 550.896 | 517.257
537.1 | 2997.32 | 2387.84 | 2508.65 | 2635.79 | 537.1 | 3100.11 | 2520.16 | 2514 | 2635.73 | 40.7 | 673.106 | 540.621 | 588.327 | 482.78 | 40.7 | 670.153 | 502.943 | 554.562 | 507.611
537.05 | 2959.98 | 2341.6 | 2511.29 | 2657.39 | 537.05 | 3080.4 | 2502.02 | 2487.63 | 2704.62 | 40.65 | 656.299 | 530.796 | 612.579 | 429.918 | 40.65 | 682.076 | 490.827 | 554.072 | 507.266
537 | 2992.63 | 2331.82 | 2552.09 | 2698.84 | 537 | 3046.32 | 2512.82 | 2530.5 | 2771.93 | 40.6 | 663.008 | 549.061 | 577.037 | 435.247 | 40.6 | 681.462 | 487.198 | 542.259 | 508.909
536.95 | 2926.16 | 2402 | 2567.04 | 2627.63 | 536.95 | 3065.67 | 2447.17 | 2500.8 | 2774.51 | 40.55 | 660.711 | 553.793 | 596.743 | 462.213 | 40.55 | 640.842 | 465.231 | 515.454 | 502.764
536.9 | 2931.09 | 2363.91 | 2542.26 | 2589.73 | 536.9 | 3127.2 | 2432.21 | 2515.96 | 2650.09 | 40.5 | 616.213 | 541.687 | 615.68 | 453.639 | 40.5 | 664.784 | 457.156 | 538.946 | 488.449
536.85 | 2971.99 | 2330.92 | 2537.81 | 2626.68 | 536.85 | 3084.26 | 2439.34 | 2535.6 | 2646.3 | 40.45 | 626.442 | 537.558 | 604.07 | 454.894 | 40.45 | 649.322 | 451.491 | 544.782 | 438.405
536.8 | 2984.35 | 2384.95 | 2495.74 | 2617.66 | 536.8 | 3093.15 | 2447.31 | 2626.07 | 2657.33 | 40.4 | 588.53 | 550.109 | 598.589 | 440.758 | 40.4 | 621.235 | 420.176 | 533.188 | 436.996
536.75 | 2967.9 | 2351.43 | 2491.43 | 2648.35 | 536.75 | 3102.55 | 2451.9 | 2588.62 | 2656.68 | 40.35 | 611.891 | 517.499 | 576.489 | 441.256 | 40.35 | 649.411 | 408.728 | 521.232 | 459.273
536.7 | 2908.89 | 2348.94 | 2512.05 | 2608.63 | 536.7 | 3049.59 | 2416.49 | 2509.81 | 2655.4 | 40.3 | 616.887 | 511.118 | 553.074 | 454.395 | 40.3 | 629.533 | 418.772 | 544.61 | 445.474
536.65 | 2946.81 | 2337.49 | 2519.91 | 2605.27 | 536.65 | 3090.87 | 2458.84 | 2498.68 | 2661.23 | 40.25 | 610.351 | 488.447 | 560.923 | 417.98 | 40.25 | 613.209 | 420.611 | 533.232 | 431.367
536.6 | 2928.03 | 2329.02 | 2489.25 | 2632.7 | 536.6 | 3051.77 | 2411.49 | 2481.61 | 2617.43 | 40.2 | 594.194 | 464.369 | 557.074 | 440.037 | 40.2 | 626.048 | 443.992 | 514.476 | 423.333
536.55 | 2964.09 | 2337.86 | 2534.82 | 2652.38 | 536.55 | 3035.18 | 2455.71 | 2514.3 | 2601.93 | 40.15 | 580.398 | 465.4 | 524.369 | 402.851 | 40.15 | 605.329 | 431.268 | 463.549 | 408.204
536.5 | 3002.52 | 2330.77 | 2535.73 | 2618.99 | 536.5 | 3063.85 | 2472.77 | 2521.17 | 2681.51 | 40.1 | 581.036 | 476.401 | 498.692 | 385.433 | 40.1 | 569.79 | 413.375 | 464.635 | 402.886
536.45 | 2897.9 | 2264.13 | 2603.38 | 2570.14 | 536.45 | 3081.11 | 2454.33 | 2581.91 | 2690.95 | 40.05 | 612.213 | 478.885 | 508.282 | 389.385 | 40.05 | 542.393 | 380.916 | 425.536 | 392.322
536.4 | 2977.62 | 2273.77 | 2538.33 | 2570.69 | 536.4 | 3054.75 | 2456.54 | 2539.34 | 2662.23 | 40 | 559.806 | 437.166 | 495.544 | 371.427 | 40 | 558.871 | 363.487 | 419.277 | 361.545
536.35 | 2955.12 | 2250.78 | 2567.05 | 2531.13 | 536.35 | 3038.72 | 2477.63 | 2514.32 | 2635.35 | 39.95 | 535.078 | 439.583 | 479.013 | 355.036 | 39.95 | 525.952 | 387.141 | 426.876 | 375.249
536.3 | 2925.36 | 2304.62 | 2585.38 | 2597.41 | 536.3 | 3036.43 | 2471.44 | 2490.84 | 2616.88 | 39.9 | 518.819 | 463.269 | 463.582 | 345.27 | 39.9 | 491.465 | 374.326 | 420.06 | 360.267
536.25 | 2988.69 | 2291.1 | 2510.72 | 2529.41 | 536.25 | 3053.76 | 2451.03 | 2518.99 | 2694.09 | 39.85 | 513.166 | 431.12 | 445.461 | 339.935 | 39.85 | 458.739 | 360.148 | 398.105 | 356.906
536.2 | 2916.22 | 2299.99 | 2476.97 | 2582.76 | 536.2 | 3069.56 | 2442.45 | 2498.81 | 2657.36 | 39.8 | 505.79 | 408.793 | 431.71 | 343.924 | 39.8 | 468.2 | 334.92 | 395.597 | 350.976
536.15 | 2987.31 | 2272.41 | 2492.81 | 2591.91 | 536.15 | 3047.46 | 2384.7 | 2453.55 | 2637.01 | 39.75 | 462.728 | 395.061 | 428.001 | 297.725 | 39.75 | 461.509 | 327.403 | 383.814 | 333.271
536.1 | 2977.93 | 2222.26 | 2480.06 | 2636.81 | 536.1 | 3050.87 | 2399.55 | 2473.78 | 2602.44 | 39.7 | 434.202 | 370.593 | 416.722 | 297.627 | 39.7 | 451.247 | 314.674 | 380.573 | 330.344
536.05 | 2971.53 | 2286.41 | 2471.03 | 2542.53 | 536.05 | 3056.77 | 2466.25 | 2493.31 | 2589.4 | 39.65 | 435.081 | 371.105 | 418.272 | 310.567 | 39.65 | 432.336 | 301.462 | 352.034 | 314.83
536 | 2944.24 | 2319.05 | 2488.76 | 2496.8 | 536 | 3006.82 | 2432.13 | 2449.59 | 2592.96 | 39.6 | 446.684 | 357.351 | 380.269 | 297.177 | 39.6 | 410.866 | 292.719 | 327.574 | 284.426
535.95 | 2946.07 | 2389.26 | 2557.01 | 2481.72 | 535.95 | 2895.7 | 2443.38 | 2448.59 | 2558.73 | 39.55 | 410.051 | 329.464 | 372.814 | 282.441 | 39.55 | 395.992 | 276.049 | 327.346 | 289.257
535.9 | 2870.92 | 2329.08 | 2476.97 | 2492.06 | 535.9 | 2971.44 | 2454.87 | 2520.87 | 2608.17 | 39.5 | 393.32 | 317.577 | 350.079 | 269.653 | 39.5 | 369.112 | 267.532 | 314.012 | 300
535.85 | 2840.53 | 2264.34 | 2529.37 | 2504.98 | 535.85 | 3026.94 | 2455.55 | 2476.69 | 2625.29 | 39.45 | 396.294 | 320.263 | 320.711 | 270.001 | 39.45 | 364.254 | 277.536 | 305.792 | 293.216
535.8 | 2980.71 | 2262.71 | 2514.02 | 2543.66 | 535.8 | 2900.58 | 2447.59 | 2473.58 | 2600.53 | 39.4 | 371.124 | 318.328 | 325.344 | 256.665 | 39.4 | 359.663 | 263.761 | 317.199 | 261.646
535.75 | 2908.57 | 2323.27 | 2439.12 | 2559.01 | 535.75 | 2994.47 | 2432.77 | 2460.6 | 2589.65 | 39.35 | 355.606 | 298.601 | 312.312 | 249.252 | 39.35 | 358.435 | 271.796 | 314.802 | 262.129
535.7 | 2874.09 | 2315.14 | 2476.45 | 2486.13 | 535.7 | 2984.58 | 2388.98 | 2465.52 | 2602.96 | 39.3 | 358.081 | 284.145 | 311.473 | 255.985 | 39.3 | 345.276 | 252.796 | 290.352 | 271.17
535.65 | 2925.14 | 2342.31 | 2460.63 | 2520.39 | 535.65 | 2952.63 | 2486.66 | 2474.63 | 2612.56 | 39.25 | 361.76 | 264.07 | 301.212 | 240.041 | 39.25 | 324.203 | 241.493 | 265.941 | 253.627
535.6 | 2839 | 2335.98 | 2423.46 | 2532.37 | 535.6 | 2949.9 | 2451.1 | 2480.54 | 2704.56 | 39.2 | 332.257 | 249.34 | 292.477 | 220.929 | 39.2 | 318.041 | 257.315 | 243.29 | 235.667
535.55 | 2873.31 | 2310.25 | 2467.61 | 2473.23 | 535.55 | 2973.09 | 2435.75 | 2415.56 | 2577.74 | 39.15 | 316.859 | 249.353 | 296.611 | 229.227 | 39.15 | 334.222 | 245.743 | 239.097 | 240.82
535.5 | 2838.19 | 2295.27 | 2395.42 | 2495.38 | 535.5 | 2960.75 | 2403.49 | 2446.44 | 2555.18 | 39.1 | 309.396 | 227.239 | 281.39 | 230.83 | 39.1 | 336.252 | 211.79 | 236.923 | 222.189
535.45 | 2796.32 | 2332.89 | 2418.19 | 2479.03 | 535.45 | 2918.3 | 2399.14 | 2509.43 | 2605.35 | 39.05 | 327.522 | 227.045 | 282.435 | 230.66 | 39.05 | 308.887 | 229.341 | 225.895 | 224.746
535.4 | 2825.65 | 2236.94 | 2478.88 | 2503.58 | 535.4 | 2977.37 | 2494.9 | 2406.78 | 2586.97 | 39 | 310.663 | 229.603 | 258.847 | 209.666 | 39 | 294.511 | 227.594 | 233.538 | 203.856
535.35 | 2829.48 | 2229.34 | 2484.36 | 2584.98 | 535.35 | 2954.91 | 2526.89 | 2417.7 | 2585.85 | 38.95 | 285.825 | 221.056 | 251.534 | 194.798 | 38.95 | 284.124 | 220.247 | 220.181 | 204.281
535.3 | 2863.61 | 2201.13 | 2514.63 | 2571.66 | 535.3 | 2967.75 | 2394.16 | 2422.91 | 2558.32 | 38.9 | 286.918 | 199.912 | 254.203 | 191.93 | 38.9 | 299.157 | 227.031 | 218.999 | 204.008
535.25 | 2853.94 | 2219.86 | 2482.88 | 2515.01 | 535.25 | 3003.72 | 2314.14 | 2470.9 | 2557.48 | 38.85 | 263.43 | 212.16 | 238 | 188.562 | 38.85 | 304.922 | 223.187 | 222.602 | 194.6
535.2 | 2852.55 | 2264.42 | 2466.58 | 2490.82 | 535.2 | 2953.58 | 2348.81 | 2413.52 | 2540.39 | 38.8 | 256.813 | 224.082 | 241.489 | 188.745 | 38.8 | 271.208 | 209.709 | 222.014 | 195.267
535.15 | 2851.78 | 2316.53 | 2470.87 | 2488.99 | 535.15 | 2946.12 | 2405.52 | 2434.22 | 2589.87 | 38.75 | 276.054 | 215.316 | 252.182 | 195.873 | 38.75 | 265.983 | 212.288 | 227.166 | 196.42
535.1 | 2848.83 | 2234.85 | 2454.67 | 2459.84 | 535.1 | 2963.84 | 2398.66 | 2469.25 | 2563.86 | 38.7 | 284.551 | 218.628 | 248.819 | 178.747 | 38.7 | 264.882 | 183.702 | 222.208 | 191.102
535.05 | 2792.31 | 2229.24 | 2450.04 | 2478.39 | 535.05 | 2926.98 | 2382.58 | 2452.01 | 2545.65 | 38.65 | 274.667 | 208.311 | 241.719 | 188.165 | 38.65 | 268.522 | 181.406 | 197.825 | 187.264
535 | 2867.15 | 2254.9 | 2361.58 | 2491.82 | 535 | 2919.7 | 2420.15 | 2425.63 | 2550.21 | 38.6 | 282.726 | 207.451 | 225.667 | 197.35 | 38.6 | 264.758 | 177.922 | 219.157 | 171.455
534.95 | 2834.61 | 2236.67 | 2369.51 | 2521.07 | 534.95 | 2844.89 | 2375.93 | 2385.66 | 2602.02 | 38.55 | 286.047 | 212.372 | 203.373 | 179.538 | 38.55 | 256.416 | 181.219 | 201.212 | 195.386
534.9 | 2801.31 | 2234.75 | 2334.04 | 2523.98 | 534.9 | 2932.78 | 2362.19 | 2400.18 | 2591.67 | 38.5 | 274.343 | 200.349 | 215.663 | 179.648 | 38.5 | 263.337 | 187.04 | 182.972 | 189.91
534.85 | 2891.17 | 2236.42 | 2381.62 | 2461.58 | 534.85 | 2885.98 | 2334.14 | 2466.41 | 2567.5 | 38.45 | 285.616 | 189.719 | 206.699 | 177.602 | 38.45 | 282.687 | 187.456 | 180.456 | 175.834
534.8 | 2905.8 | 2182.66 | 2357.95 | 2492.35 | 534.8 | 2862.65 | 2352.48 | 2433.04 | 2559.51 | 38.4 | 272.064 | 187.595 | 215.889 | 165.558 | 38.4 | 258.48 | 179.783 | 182.392 | 151.731
534.75 | 2830.04 | 2225.36 | 2411.23 | 2473.98 | 534.75 | 2858.8 | 2375.72 | 2403.22 | 2526.82 | 38.35 | 264.057 | 181.713 | 212.92 | 171.227 | 38.35 | 235.995 | 167.603 | 183.775 | 158.344
534.7 | 2754.75 | 2188.78 | 2412 | 2450.92 | 534.7 | 2928.85 | 2380.38 | 2414.53 | 2583.04 | 38.3 | 269.982 | 177.227 | 206.234 | 176.273 | 38.3 | 242.419 | 185.142 | 178.148 | 176.722
534.65 | 2809 | 2186.1 | 2376.28 | 2510.17 | 534.65 | 2893.04 | 2380.55 | 2399.61 | 2603.59 | 38.25 | 275.781 | 182.28 | 203.033 | 198.562 | 38.25 | 250.114 | 177.542 | 189.666 | 192.613
534.6 | 2801.2 | 2204.16 | 2411.18 | 2492.46 | 534.6 | 2853.29 | 2340.06 | 2410.86 | 2529.51 | 38.2 | 266.406 | 180.133 | 195.249 | 201.524 | 38.2 | 244.872 | 164.896 | 167.329 | 184.403
534.55 | 2822.23 | 2234.39 | 2443.9 | 2464.6 | 534.55 | 2863.85 | 2381.92 | 2428.74 | 2513.48 | 38.15 | 245.086 | 169.961 | 197.928 | 180.292 | 38.15 | 244.395 | 158.803 | 176.195 | 170.769
534.5 | 2760.08 | 2215 | 2510.26 | 2509.44 | 534.5 | 2873.2 | 2346.22 | 2416.85 | 2567.05 | 38.1 | 290.583 | 173.552 | 203.838 | 174.857 | 38.1 | 245.987 | 156.435 | 189.584 | 168.053
534.45 | 2819.48 | 2224.27 | 2442 | 2487.42 | 534.45 | 2897.77 | 2367.84 | 2453.48 | 2555.29 | 38.05 | 291.795 | 170.329 | 208.295 | 188.785 | 38.05 | 238.77 | 164.864 | 199.115 | 181.349
534.4 | 2793.03 | 2186.06 | 2486.3 | 2487.29 | 534.4 | 2900.45 | 2349.66 | 2459.66 | 2478.92 | 38 | 286.426 | 168.077 | 216.594 | 202.064 | 38 | 243.245 | 165.338 | 197.749 | 178.124
534.35 | 2806.74 | 2276.53 | 2465.54 | 2520.4 | 534.35 | 2851.04 | 2354.86 | 2409.62 | 2570.06 | 37.95 | 293.469 | 165.794 | 195.664 | 189.197 | 37.95 | 235.973 | 175.764 | 184.463 | 171.427
534.3 | 2748.82 | 2232.27 | 2438.29 | 2561.98 | 534.3 | 2829.81 | 2312.76 | 2398.82 | 2586.47 | 37.9 | 306.491 | 171.139 | 212.572 | 179.501 | 37.9 | 238.613 | 162.19 | 191.225 | 177.009
534.25 | 2715.94 | 2257.68 | 2501.17 | 2492.46 | 534.25 | 2847.14 | 2343.89 | 2362.95 | 2598.32 | 37.85 | 316.761 | 177.695 | 219.936 | 181.337 | 37.85 | 229.89 | 166.887 | 194.002 | 170.263
534.2 | 2771.82 | 2239.08 | 2492.22 | 2472.78 | 534.2 | 2923.59 | 2352.78 | 2380.52 | 2595.64 | 37.8 | 306.33 | 193.946 | 222.522 | 180.799 | 37.8 | 256.363 | 157.562 | 181.795 | 170.117
534.15 | 2827.91 | 2236.64 | 2434.89 | 2486.92 | 534.15 | 2865.74 | 2368.08 | 2495.02 | 2544.71 | 37.75 | 327.063 | 194.466 | 235.578 | 198.477 | 37.75 | 251.159 | 153.278 | 182.326 | 158.146
534.1 | 2843.01 | 2207.42 | 2377.18 | 2448.36 | 534.1 | 2869.8 | 2356.03 | 2476.99 | 2575.3 | 37.7 | 315.753 | 179.972 | 239.442 | 208.955 | 37.7 | 258.075 | 171.375 | 186.621 | 168.706
534.05 | 2808.75 | 2218.67 | 2420.18 | 2475.77 | 534.05 | 2869.3 | 2391.78 | 2447.49 | 2572.01 | 37.65 | 312.516 | 187.799 | 254.171 | 202.826 | 37.65 | 254.326 | 163.025 | 172.434 | 183.093
534 | 2816.24 | 2260.46 | 2503.14 | 2525.51 | 534 | 2900.57 | 2424.78 | 2446.43 | 2515.98 | 37.6 | 322.67 | 185.201 | 251.654 | 211.936 | 37.6 | 227.914 | 159.592 | 192.711 | 172.707
533.95 | 2787.92 | 2248.46 | 2542.99 | 2473.36 | 533.95 | 2902.57 | 2518.52 | 2476.35 | 2597.95 | 37.55 | 309.78 | 184.071 | 234.81 | 193.07 | 37.55 | 239.523 | 162.095 | 184.948 | 178.3
533.9 | 2887.1 | 2191.88 | 2530.92 | 2400.62 | 533.9 | 2897.32 | 2485.59 | 2467.81 | 2612.21 | 37.5 | 306.499 | 178.128 | 251.445 | 180.737 | 37.5 | 226.954 | 167.161 | 174.327 | 178.577
533.85 | 2933.15 | 2292.34 | 2524.33 | 2471.31 | 533.85 | 2885.26 | 2456.75 | 2485.16 | 2614.57 | 37.45 | 291.521 | 181.631 | 224.773 | 184.582 | 37.45 | 217.996 | 186.278 | 173.729 | 172.232
533.8 | 2950.78 | 2366.06 | 2515.77 | 2545.55 | 533.8 | 2908.62 | 2472.99 | 2512.6 | 2620.27 | 37.4 | 290.845 | 191.404 | 235.263 | 186.126 | 37.4 | 214.326 | 161.014 | 180.037 | 190.651
533.75 | 2912.59 | 2379.26 | 2554.88 | 2541.85 | 533.75 | 2878.28 | 2494.84 | 2492.3 | 2590.27 | 37.35 | 299.105 | 179.942 | 229.222 | 214.484 | 37.35 | 208.937 | 154.159 | 185.959 | 171.664
533.7 | 2889.82 | 2296.37 | 2572.13 | 2545.16 | 533.7 | 2907.81 | 2510.3 | 2464.53 | 2610.68 | 37.3 | 293.877 | 171.445 | 224.907 | 182.4 | 37.3 | 213.478 | 159.713 | 183.373 | 166.332
533.65 | 2966.31 | 2308.34 | 2647.13 | 2556.42 | 533.65 | 2928.31 | 2574.86 | 2521.59 | 2630.76 | 37.25 | 259.72 | 177.165 | 210.722 | 176.354 | 37.25 | 199.619 | 153.259 | 163.904 | 174.038
533.6 | 2928.89 | 2339.86 | 2731.73 | 2556.98 | 533.6 | 2969.87 | 2580.17 | 2559.06 | 2630.71 | 37.2 | 255.658 | 167.323 | 224.954 | 178.854 | 37.2 | 205.686 | 146.708 | 149.385 | 172.975
533.55 | 2957.51 | 2358.37 | 2649.62 | 2551.62 | 533.55 | 2969.44 | 2561.33 | 2585.6 | 2618.02 | 37.15 | 250.286 | 167.13 | 218.82 | 176.706 | 37.15 | 200.498 | 149.59 | 161.506 | 166.322
533.5 | 3029 | 2406.67 | 2590.4 | 2609.78 | 533.5 | 2985.03 | 2565.46 | 2635.04 | 2666.25 | 37.1 | 241.655 | 152.286 | 200.852 | 157.087 | 37.1 | 190.732 | 142.454 | 154.355 | 172.966
533.45 | 3026.36 | 2405.71 | 2628.64 | 2618.83 | 533.45 | 2998.94 | 2596.38 | 2627.68 | 2710.64 | 37.05 | 247.912 | 150.899 | 194.894 | 150.502 | 37.05 | 165.072 | 151.828 | 143.718 | 159.849
533.4 | 2983.48 | 2409.84 | 2679.33 | 2700.24 | 533.4 | 3040.6 | 2638.87 | 2641.35 | 2729.15 | 37 | 228.274 | 146.979 | 178.661 | 169.082 | 37 | 175.487 | 134.478 | 157.784 | 140.841
533.35 | 3003.39 | 2364.14 | 2712.98 | 2693.41 | 533.35 | 3106.51 | 2632.48 | 2680.17 | 2745.27 | 36.95 | 216.669 | 142.949 | 177.085 | 149.453 | 36.95 | 179.196 | 126.536 | 162.91 | 156.18
533.3 | 3018.41 | 2417.18 | 2736.67 | 2700.49 | 533.3 | 3083.4 | 2596.72 | 2637.94 | 2733.93 | 36.9 | 206.42 | 152.508 | 174.233 | 150.792 | 36.9 | 168.872 | 124.701 | 162.151 | 155.245
533.25 | 3092.52 | 2467.29 | 2747.95 | 2727.34 | 533.25 | 3083.83 | 2603.36 | 2682.81 | 2715.66 | 36.85 | 204.469 | 150.866 | 178.342 | 153.156 | 36.85 | 166.551 | 131.995 | 145.798 | 152.839
533.2 | 3084.59 | 2475.08 | 2807.91 | 2800.97 | 533.2 | 3125.42 | 2697.06 | 2706.33 | 2712.95 | 36.8 | 201.629 | 139.361 | 175.157 | 150.897 | 36.8 | 166.368 | 122.269 | 124.091 | 143.948
533.15 | 3118.19 | 2514.69 | 2790.5 | 2796.68 | 533.15 | 3108.17 | 2730.96 | 2740.3 | 2717.55 | 36.75 | 186.378 | 143.201 | 155.644 | 145.818 | 36.75 | 160.722 | 139.784 | 140.353 | 132.636
533.1 | 3141.48 | 2573.24 | 2807.91 | 2781.56 | 533.1 | 3110.1 | 2694.81 | 2787.41 | 2712.72 | 36.7 | 192.225 | 138.332 | 158.124 | 135.145 | 36.7 | 167.1 | 141.17 | 144.136 | 128.96
533.05 | 3181.49 | 2669.94 | 2851.05 | 2729.84 | 533.05 | 3161.49 | 2722.73 | 2766.73 | 2690.15 | 36.65 | 196.303 | 121.999 | 157.625 | 134.369 | 36.65 | 169.095 | 136.966 | 152.844 | 149.916
533 | 3226.63 | 2706.27 | 2865.08 | 2837.57 | 533 | 3151.82 | 2764.05 | 2774.08 | 2776.26 | 36.6 | 194.885 | 118.873 | 160.25 | 139.15 | 36.6 | 161.454 | 137.557 | 142.582 | 151.303
532.95 | 3171.43 | 2678.95 | 2954.56 | 2847.15 | 532.95 | 3153.45 | 2832.54 | 2834.04 | 2878.51 | 36.55 | 174.493 | 135.11 | 163.907 | 134.199 | 36.55 | 172.12 | 126.854 | 135.921 | 132.575
532.9 | 3222.83 | 2724.4 | 2987.55 | 2813.17 | 532.9 | 3217.15 | 2813.73 | 2872.08 | 2908.11 | 36.5 | 174.51 | 129.161 | 165.399 | 147.384 | 36.5 | 177.28 | 119.358 | 149.042 | 126.791
532.85 | 3243.91 | 2795.58 | 2989.61 | 2837.4 | 532.85 | 3300.08 | 2769.76 | 2935.13 | 2906.16 | 36.45 | 181.837 | 130.112 | 156.016 | 152.689 | 36.45 | 158.932 | 140.742 | 147.124 | 136.59
532.8 | 3258.38 | 2816.12 | 2985.16 | 2911.33 | 532.8 | 3306.67 | 2867.25 | 2919.58 | 2896.85 | 36.4 | 185.954 | 129.305 | 148.999 | 142.003 | 36.4 | 156.806 | 130.349 | 125.742 | 136.025
532.75 | 3276.45 | 2925.76 | 3040.81 | 2970.81 | 532.75 | 3324.33 | 2855.23 | 2994.47 | 2933.43 | 36.35 | 191.537 | 126.945 | 156.513 | 131.832 | 36.35 | 140.539 | 126.679 | 136.697 | 139.741
532.7 | 3371.61 | 2929.79 | 3086.42 | 2970.29 | 532.7 | 3382.51 | 2980.21 | 3104.65 | 2994.69 | 36.3 | 202.444 | 132.88 | 160.198 | 131.581 | 36.3 | 155.58 | 128.622 | 137.968 | 138.357
532.65 | 3445.31 | 2980.11 | 3122.55 | 3029.97 | 532.65 | 3436.83 | 3065.72 | 3167.73 | 3042.93 | 36.25 | 191.797 | 137.241 | 162.425 | 127.536 | 36.25 | 186.198 | 135.646 | 134.899 | 152.621
532.6 | 3492.13 | 3105.8 | 3202.45 | 3092.23 | 532.6 | 3487.26 | 3083.9 | 3147.03 | 3069.27 | 36.2 | 208.26 | 136.625 | 172.327 | 144.069 | 36.2 | 184.244 | 122.117 | 141.971 | 142.039
532.55 | 3572.21 | 3206.38 | 3200.53 | 3111.1 | 532.55 | 3479.81 | 3085.55 | 3119.85 | 3197.14 | 36.15 | 210.131 | 154.618 | 166.568 | 151.802 | 36.15 | 157.151 | 121.814 | 147.292 | 147.181
532.5 | 3531.41 | 3265.91 | 3286.4 | 3158.06 | 532.5 | 3616.13 | 3109.34 | 3193.08 | 3230.82 | 36.1 | 208.597 | 140.606 | 166.18 | 163.683 | 36.1 | 170.962 | 122.739 | 154.703 | 164.455
532.45 | 3591.93 | 3369.04 | 3375.31 | 3193.59 | 532.45 | 3674.1 | 3143.6 | 3349.31 | 3283.3 | 36.05 | 222.587 | 149.239 | 179.048 | 165.729 | 36.05 | 175.373 | 137.817 | 133.745 | 155.924
532.4 | 3746.48 | 3460.89 | 3535.42 | 3206.35 | 532.4 | 3670.97 | 3283.16 | 3423.64 | 3373.27 | 36 | 232.589 | 137.292 | 191.885 | 154.59 | 36 | 183.001 | 141.51 | 146.489 | 154.837
532.35 | 3759.01 | 3666.58 | 3505.55 | 3309.65 | 532.35 | 3747.29 | 3337.45 | 3390.73 | 3399.91 | 35.95 | 242.949 | 135.731 | 184.774 | 153.706 | 35.95 | 187.202 | 125.948 | 162.183 | 151.893
532.3 | 3809.14 | 3742.49 | 3591.24 | 3486.31 | 532.3 | 3789.58 | 3347.69 | 3502.25 | 3489.68 | 35.9 | 264.612 | 135.984 | 175.75 | 153.015 | 35.9 | 187.813 | 132.271 | 144.964 | 148.414
532.25 | 3830.13 | 3830.86 | 3721.15 | 3551.43 | 532.25 | 3847.73 | 3513.65 | 3586.61 | 3495.55 | 35.85 | 270.736 | 140.418 | 188.973 | 162.805 | 35.85 | 181.469 | 132.419 | 141.097 | 147.787
532.2 | 3941.66 | 3961.88 | 3858.78 | 3596.64 | 532.2 | 4004.04 | 3603.76 | 3623.6 | 3650.7 | 35.8 | 267.746 | 138.597 | 213.94 | 167.598 | 35.8 | 182.987 | 133.802 | 155.319 | 157.655
532.15 | 4024.01 | 4159.59 | 3978.75 | 3635.13 | 532.15 | 4069.76 | 3658.09 | 3728.33 | 3771.71 | 35.75 | 293.285 | 146.195 | 209.847 | 175.241 | 35.75 | 198.138 | 153.073 | 151.128 | 148.166
532.1 | 4142.55 | 4233.24 | 4118 | 3725.94 | 532.1 | 4173.41 | 3721.89 | 3793.52 | 3863.68 | 35.7 | 291.049 | 159.395 | 223.412 | 169.681 | 35.7 | 197.674 | 152.722 | 163.382 | 154.229
532.05 | 4207.11 | 4401.2 | 4169.55 | 3862.08 | 532.05 | 4284.85 | 3778.29 | 3839.35 | 4018.85 | 35.65 | 298.613 | 159.851 | 213.402 | 184.933 | 35.65 | 209.715 | 149.923 | 158.593 | 161.526
532 | 4327.95 | 4555.72 | 4280.1 | 3998.37 | 532 | 4356.46 | 3851.6 | 4015.72 | 4086.3 | 35.6 | 318.969 | 143.745 | 222.229 | 200.895 | 35.6 | 217.674 | 146.308 | 170.698 | 166.14
531.95 | 4383.55 | 4629.03 | 4481.29 | 4117.41 | 531.95 | 4441.27 | 3952.69 | 4247.83 | 4163.64 | 35.55 | 316.381 | 156.262 | 244.024 | 203.04 | 35.55 | 227.738 | 143.871 | 179.553 | 168.107
531.9 | 4477.65 | 4877.84 | 4566.02 | 4249.34 | 531.9 | 4561.49 | 4060.77 | 4359.27 | 4191.18 | 35.5 | 294.804 | 164.415 | 222.363 | 195.306 | 35.5 | 226.463 | 151.03 | 174.734 | 175.395
531.85 | 4640.45 | 5002.01 | 4527.26 | 4220.15 | 531.85 | 4569.79 | 4152.71 | 4377.4 | 4379.04 | 35.45 | 294.625 | 160.565 | 233.717 | 200.881 | 35.45 | 226.991 | 153.805 | 177.109 | 178.502
531.8 | 4812.26 | 5054.16 | 4674.74 | 4330.53 | 531.8 | 4767.39 | 4312.03 | 4544.23 | 4647.19 | 35.4 | 293.461 | 154.731 | 242.191 | 193.347 | 35.4 | 217.17 | 178.567 | 154.212 | 160.95
531.75 | 4820.41 | 5195.77 | 4681.55 | 4452.78 | 531.75 | 4885.83 | 4335.15 | 4563.54 | 4713.04 | 35.35 | 282.185 | 167.137 | 216.336 | 186.549 | 35.35 | 219.503 | 165.768 | 161.825 | 173.813
531.7 | 4932.37 | 5205.23 | 4847.47 | 4627.07 | 531.7 | 5007.76 | 4412.69 | 4608.54 | 4734.11 | 35.3 | 295.775 | 168.616 | 214.698 | 200.7 | 35.3 | 195.8 | 125.117 | 155.139 | 156.255
531.65 | 5055.76 | 5282.92 | 4913.33 | 4670.71 | 531.65 | 5178.03 | 4538.24 | 4615.36 | 4797.72 | 35.25 | 296.278 | 162.482 | 232.182 | 169.533 | 35.25 | 188.15 | 129.343 | 152.45 | 169.041
531.6 | 5183.44 | 5412.79 | 4954.84 | 4874.05 | 531.6 | 5265.71 | 4690.02 | 4775.56 | 4963.1 | 35.2 | 286.689 | 157.535 | 227.708 | 180.921 | 35.2 | 202.836 | 145.107 | 158.477 | 160.008
531.55 | 5239.08 | 5453.73 | 5054.32 | 4982.4 | 531.55 | 5336.41 | 4757.03 | 4879.31 | 5238.08 | 35.15 | 302.005 | 160.862 | 224.683 | 166.194 | 35.15 | 181.545 | 140.65 | 152.254 | 153.511
531.5 | 5212.11 | 5471.8 | 4955.97 | 5103.58 | 531.5 | 5423.93 | 4807.84 | 5003.62 | 5240.55 | 35.1 | 280.497 | 146.073 | 209.682 | 164.595 | 35.1 | 169.301 | 133.873 | 155.565 | 151.963
531.45 | 5310.71 | 5479.53 | 5012.62 | 5154.67 | 531.45 | 5659.63 | 4870.87 | 5001.4 | 5345.84 | 35.05 | 260.111 | 160.581 | 182.486 | 164.546 | 35.05 | 184.793 | 139.624 | 153.687 | 156.965
531.4 | 5521.46 | 5529.17 | 5080.32 | 5236.44 | 531.4 | 5687.6 | 4965.12 | 4968.11 | 5411.26 | 35 | 255.275 | 158.613 | 178.602 | 163.104 | 35 | 171.203 | 133.4 | 163.402 | 149.01
531.35 | 5601.96 | 5433.81 | 5067.51 | 5321.79 | 531.35 | 5846.52 | 5153.18 | 5069.99 | 5430 | 34.95 | 240.856 | 147.834 | 180.025 | 155.569 | 34.95 | 164.626 | 136.184 | 152.052 | 146.298
531.3 | 5820.74 | 5415.16 | 5109.82 | 5524.92 | 531.3 | 6123.14 | 5186.69 | 5094.45 | 5593.25 | 34.9 | 214.377 | 136.452 | 180.196 | 145.798 | 34.9 | 169.407 | 143.662 | 150.834 | 150.508
531.25 | 6041.02 | 5402.15 | 5092.87 | 5621.88 | 531.25 | 6241.62 | 5232.99 | 5249.44 | 5761.74 | 34.85 | 195.501 | 142.694 | 168.071 | 139.404 | 34.85 | 162.811 | 127.045 | 138.545 | 134.865
531.2 | 6044.56 | 5401.65 | 5062.83 | 5724.3 | 531.2 | 6411.27 | 5365.95 | 5338.77 | 5926.63 | 34.8 | 191.769 | 143.385 | 153.915 | 147.728 | 34.8 | 166.21 | 111.278 | 131.364 | 143.506
531.15 | 6310.41 | 5423.03 | 5293.7 | 5846.06 | 531.15 | 6544.1 | 5341.75 | 5439.97 | 6158.16 | 34.75 | 190.346 | 133.086 | 158.508 | 151.242 | 34.75 | 139.165 | 101.626 | 131.356 | 132.819
531.1 | 6557.89 | 5427.15 | 5323.41 | 5948.65 | 531.1 | 6858.51 | 5519.21 | 5497.44 | 6334.89 | 34.7 | 157.708 | 141.938 | 158.8 | 144.859 | 34.7 | 137.322 | 110.968 | 129.798 | 140.671
531.05 | 6748.81 | 5440.66 | 5337.7 | 6152.18 | 531.05 | 7221.73 | 5657.66 | 5728.78 | 6568.12 | 34.65 | 159.375 | 131.673 | 160.114 | 125.289 | 34.65 | 133.64 | 119.414 | 116.292 | 119.106
531 | 6900.64 | 5471.44 | 5428.09 | 6349.27 | 531 | 7512.64 | 5814.3 | 5817.04 | 6744.1 | 34.6 | 166.243 | 126.955 | 150.636 | 128.764 | 34.6 | 146.639 | 107.839 | 110.436 | 138.127
530.95 | 7338.62 | 5559.49 | 5608.89 | 6626.17 | 530.95 | 7738 | 5992.2 | 5942.01 | 6911.65 | 34.55 | 151.745 | 132.873 | 157.224 | 123.829 | 34.55 | 137.931 | 107.957 | 115.909 | 130.029
530.9 | 7619.42 | 5696.43 | 5666.91 | 6829.01 | 530.9 | 8061.19 | 6232.69 | 6068.26 | 7188.16 | 34.5 | 146.056 | 113.371 | 138.834 | 120.649 | 34.5 | 138.218 | 114.109 | 118.978 | 132.444
530.85 | 7877.11 | 5783.98 | 5796.77 | 7078.07 | 530.85 | 8506.92 | 6608.2 | 6285.67 | 7486.72 | 34.45 | 146.961 | 117.559 | 128.245 | 121.465 | 34.45 | 151.691 | 112.361 | 114.783 | 126.573
530.8 | 8245.59 | 5833.34 | 5907.42 | 7349.89 | 530.8 | 8893.73 | 6849.64 | 6476.7 | 7682.04 | 34.4 | 143.738 | 109.257 | 128.261 | 125.978 | 34.4 | 130.691 | 103.529 | 112.698 | 120.624
530.75 | 8530.56 | 6033.74 | 6087.15 | 7668.38 | 530.75 | 9360.06 | 7042.45 | 6687.16 | 7937.99 | 34.35 | 137.418 | 93.452 | 119.836 | 124.944 | 34.35 | 114.603 | 121.68 | 117.304 | 119.057
530.7 | 8954.53 | 6350.54 | 6396.78 | 7965.22 | 530.7 | 9710.21 | 7390.73 | 6969.53 | 8500.96 | 34.3 | 141.633 | 107.075 | 129.572 | 115.335 | 34.3 | 122.703 | 113.271 | 115.548 | 130.578
530.65 | 9593.77 | 6435.75 | 6649.02 | 8238.31 | 530.65 | 10138.5 | 7699.36 | 7253.3 | 8642.5 | 34.25 | 136.517 | 105.863 | 128.898 | 102.278 | 34.25 | 116.311 | 101.338 | 121.564 | 124.993
530.6 | 9980.05 | 6604.94 | 6757.63 | 8677.17 | 530.6 | 10685 | 8027.14 | 7455.92 | 9167.93 | 34.2 | 140.365 | 95.3593 | 125.124 | 105.327 | 34.2 | 119.375 | 116.768 | 126.162 | 123.021
530.55 | 10276.9 | 6891.32 | 7051.77 | 9062.66 | 530.55 | 11174.2 | 8275.25 | 7683.95 | 9515.69 | 34.15 | 124.878 | 110.069 | 108.893 | 118.778 | 34.15 | 123.875 | 123.111 | 118.345 | 114.352
530.5 | 10562 | 7073.18 | 7357.81 | 9393.91 | 530.5 | 11664 | 8538.71 | 8059.46 | 9948.75 | 34.1 | 136.451 | 115.589 | 102.109 | 120.225 | 34.1 | 140.755 | 115.066 | 117.846 | 114.298
530.45 | 11082.5 | 7299.43 | 7555.28 | 9636.55 | 530.45 | 12020.9 | 8772.57 | 8354.64 | 10243.3 | 34.05 | 123.525 | 122.595 | 113.144 | 110.028 | 34.05 | 119.187 | 107.46 | 116.146 | 117.472
530.4 | 11502.6 | 7415.7 | 7845.11 | 10015.4 | 530.4 | 12408.7 | 9111.43 | 8485.3 | 10593.8 | 34 | 118.932 | 111.779 | 117.473 | 112.841 | 34 | 124.045 | 106.696 | 101.003 | 122.22
530.35 | 11864.3 | 7639.17 | 8109.39 | 10390.6 | 530.35 | 12702 | 9370.61 | 8803.03 | 10875.1 | 33.95 | 111.361 | 103.864 | 93.6241 | 120.045 | 33.95 | 134.767 | 101.472 | 98.2484 | 123.964
530.3 | 12210 | 7856.21 | 8272.28 | 10679 | 530.3 | 13109.1 | 9516.43 | 9170.79 | 11144 | 33.9 | 120.934 | 115.349 | 94.5929 | 107.15 | 33.9 | 129.876 | 101.91 | 98.8895 | 121.523
530.25 | 12489.8 | 8026.4 | 8618.78 | 10853.4 | 530.25 | 13354.1 | 9810.37 | 9240.55 | 11444.3 | 33.85 | 126.437 | 106.862 | 108.062 | 117.486 | 33.85 | 126.478 | 110.739 | 106.986 | 117.159
530.2 | 12820.7 | 8392.41 | 8895.42 | 10862.2 | 530.2 | 13495.8 | 10010.1 | 9376.58 | 11546.6 | 33.8 | 121.772 | 112.961 | 108.48 | 119.341 | 33.8 | 124.596 | 112.45 | 100.576 | 107.794
530.15 | 12850.2 | 8524.52 | 9024.86 | 11028.4 | 530.15 | 13614.6 | 10087.9 | 9670.62 | 11723.5 | 33.75 | 114.319 | 124.977 | 94.7961 | 124.123 | 33.75 | 119.154 | 110.585 | 102.363 | 104.409
530.1 | 12773.3 | 8592.88 | 9176.93 | 11151.2 | 530.1 | 13553.2 | 10062.9 | 9696.53 | 11776.7 | 33.7 | 114.175 | 102.245 | 97.5177 | 117.555 | 33.7 | 129.965 | 114.368 | 114.831 | 107.484
530.05 | 12846 | 8518.83 | 9334.83 | 11004.3 | 530.05 | 13545 | 10139.9 | 9805.94 | 11605.7 | 33.65 | 117.136 | 97.6817 | 104.795 | 103.871 | 33.65 | 116.02 | 107.478 | 115.056 | 132.07
530 | 12660.4 | 8497.84 | 9528.99 | 10951.3 | 530 | 13313.4 | 10180.6 | 10000.5 | 11526.8 | 33.6 | 111.865 | 89.4893 | 116.516 | 119.441 | 33.6 | 114.503 | 120.715 | 95.013 | 132.045
529.95 | 12512.1 | 8602.07 | 9620.81 | 10849.7 | 529.95 | 12927.5 | 9996.46 | 10053.4 | 11316.2 | 33.55 | 102.388 | 108.52 | 112.497 | 115.153 | 33.55 | 119.189 | 115.68 | 97.6614 | 116.948
529.9 | 12224.3 | 8776.68 | 9806.96 | 10526.5 | 529.9 | 12642.7 | 9818.99 | 10069.2 | 11116.3 | 33.5 | 99.0648 | 98.0726 | 110.577 | 103.519 | 33.5 | 132.004 | 113.383 | 111.201 | 116.272
529.85 | 11784.5 | 8623.88 | 9740.45 | 10261.9 | 529.85 | 12224.6 | 9699.8 | 9911.57 | 10983 | 33.45 | 111.402 | 81.99 | 108.274 | 106.153 | 33.45 | 120.148 | 117.444 | 111.169 | 114.762
529.8 | 11444.7 | 8516.46 | 9710.37 | 10053.8 | 529.8 | 11807.8 | 9364.69 | 9604.66 | 10665.2 | 33.4 | 122.748 | 92.3916 | 106.596 | 102.117 | 33.4 | 108.683 | 112.454 | 105.686 | 112.565
529.75 | 10901 | 8321.05 | 9597.67 | 9600.66 | 529.75 | 11240 | 9056.04 | 9441.74 | 10216.2 | 33.35 | 121.789 | 88.2859 | 103.762 | 103.631 | 33.35 | 114.561 | 112.201 | 100.009 | 119.025
529.7 | 10325.4 | 8040.81 | 9401.82 | 9299.9 | 529.7 | 10554.1 | 8821.17 | 9168.43 | 9656.3 | 33.3 | 117.299 | 96.9024 | 109.007 | 111.944 | 33.3 | 118.124 | 96.4739 | 102.848 | 113.445
529.65 | 9836.49 | 7841.71 | 9205.31 | 8885.45 | 529.65 | 9956.73 | 8387.54 | 8866.64 | 9214.34 | 33.25 | 112.76 | 95.6731 | 129.119 | 98.5466 | 33.25 | 109.029 | 91.4273 | 104.148 | 119.894
529.6 | 9293.25 | 7442.37 | 8886 | 8252 | 529.6 | 9309.53 | 7907.83 | 8540.09 | 8826.45 | 33.2 | 96.5026 | 92.5319 | 115.248 | 103.554 | 33.2 | 103.996 | 111.262 | 107.387 | 112.27
529.55 | 8625.38 | 7109.82 | 8527.78 | 7632.97 | 529.55 | 8688.79 | 7531.24 | 8191.43 | 8259.9 | 33.15 | 95.7299 | 96.0225 | 100.514 | 121.9 | 33.15 | 110.364 | 88.7259 | 116.962 | 99.7817
529.5 | 8152.98 | 6776.47 | 8191.34 | 7193.61 | 529.5 | 8072.08 | 7047.57 | 7856.5 | 7693.14 | 33.1 | 99.7704 | 91.9376 | 98.4625 | 113.761 | 33.1 | 115.965 | 94.2595 | 110.91 | 106.177
529.45 | 7438.34 | 6385.45 | 7830.32 | 6676.57 | 529.45 | 7465.81 | 6618.62 | 7383.95 | 7099.97 | 33.05 | 111.283 | 90.771 | 102.48 | 104.327 | 33.05 | 108.712 | 103.346 | 105.696 | 98.2487
529.4 | 6901.37 | 5935.44 | 7343.57 | 6199.11 | 529.4 | 6913.81 | 6073.53 | 6838.68 | 6548.66 | 33 | 116.306 | 94.417 | 107.912 | 105.48 | 33 | 112.608 | 100.105 | 113.021 | 109.185
529.35 | 6405.97 | 5631.12 | 6927.51 | 5707.12 | 529.35 | 6408.14 | 5691.55 | 6511.31 | 6223.23 | 32.95 | 118.391 | 99.1549 | 100.78 | 103.326 | 32.95 | 104.809 | 108.408 | 103.797 | 105.345
529.3 | 5898.84 | 5366.44 | 6410.11 | 5270.42 | 529.3 | 5894.47 | 5319.29 | 5979.35 | 5721.36 | 32.9 | 102.759 | 97.2554 | 105.885 | 105.577 | 32.9 | 124.509 | 83.644 | 94.7549 | 113.779
529.25 | 5447.04 | 4984.57 | 5928.84 | 4805.49 | 529.25 | 5449.76 | 4870.16 | 5636.74 | 5206.25 | 32.85 | 112.569 | 91.6787 | 100.13 | 101.038 | 32.85 | 121.698 | 90.078 | 88.2075 | 92.6999
529.2 | 4996.85 | 4535.96 | 5602.64 | 4461.49 | 529.2 | 4960.61 | 4490.07 | 5232.15 | 4813.14 | 32.8 | 106.609 | 94.3779 | 110.009 | 105.481 | 32.8 | 106.849 | 97.9777 | 96.8747 | 98.6494
529.15 | 4543.21 | 4141.34 | 5158.8 | 4064.66 | 529.15 | 4521.35 | 4109 | 4773.23 | 4331.89 | 32.75 | 98.2518 | 94.5382 | 107.686 | 105.29 | 32.75 | 100.204 | 86.9081 | 98.2152 | 120.297
529.1 | 4215.77 | 3827.08 | 4662.76 | 3793.32 | 529.1 | 4248.33 | 3768.76 | 4322.07 | 3984.83 | 32.7 | 109.189 | 84.4451 | 97.2592 | 109.764 | 32.7 | 100.928 | 93.252 | 89.2526 | 101.863
529.05 | 3909.18 | 3555.09 | 4293.59 | 3522.31 | 529.05 | 3898.48 | 3406.09 | 3943.5 | 3704.83 | 32.65 | 106.672 | 90.3417 | 115.443 | 115.252 | 32.65 | 94.1704 | 107.543 | 95.0557 | 103.933
529 | 3655.67 | 3270.3 | 3898.76 | 3258.8 | 529 | 3626.84 | 3146.32 | 3666.27 | 3456.25 | 32.6 | 115.213 | 94.6417 | 103.054 | 99.78 | 32.6 | 106.618 | 102.907 | 98.9199 | 111.488
528.95 | 3418.65 | 2976.91 | 3621.22 | 2981.68 | 528.95 | 3381.18 | 2964.81 | 3354.25 | 3211.69 | 32.55 | 112.613 | 89.6655 | 96.6891 | 104.395 | 32.55 | 124.92 | 96.5837 | 99.6221 | 105.3
528.9 | 3203.33 | 2818.77 | 3365.35 | 2809.04 | 528.9 | 3220.7 | 2789.82 | 3114.98 | 2989.83 | 32.5 | 110.647 | 104.856 | 98.5495 | 113.567 | 32.5 | 116.6 | 95.5596 | 91.3503 | 104.596
528.85 | 3020.46 | 2604.64 | 3064.86 | 2638.43 | 528.85 | 3058.77 | 2644.96 | 2944 | 2793.52 | 32.45 | 96.9775 | 107.472 | 106.036 | 113.792 | 32.45 | 108.053 | 95.8401 | 95.3571 | 102.575
528.8 | 2841.81 | 2438.86 | 2850.5 | 2493.76 | 528.8 | 2899.4 | 2474.82 | 2774.59 | 2602.2 | 32.4 | 96.702 | 93.5682 | 118.882 | 114.996 | 32.4 | 95.1066 | 101.065 | 93.2864 | 99.4394
528.75 | 2644.93 | 2237.65 | 2722.1 | 2388.02 | 528.75 | 2833.35 | 2342.39 | 2574.58 | 2461.57 | 32.35 | 103.881 | 94.1293 | 118.135 | 108.362 | 32.35 | 98.0565 | 105.802 | 90.4837 | 104.864
528.7 | 2597.52 | 2154.71 | 2521.57 | 2188.46 | 528.7 | 2569.95 | 2195.16 | 2445.03 | 2353.23 | 32.3 | 104.061 | 99.8907 | 109.283 | 99.7872 | 32.3 | 99.7313 | 91.0832 | 88.6921 | 110.707
528.65 | 2562.2 | 2050.23 | 2397.06 | 2143.85 | 528.65 | 2523.79 | 2065.76 | 2305.13 | 2261.25 | 32.25 | 117.773 | 112.225 | 102.719 | 92.7369 | 32.25 | 99.1663 | 96.7106 | 108.181 | 99.1249
528.6 | 2512.71 | 1997.62 | 2253.02 | 2103.11 | 528.6 | 2527.4 | 2051.67 | 2179.61 | 2141.87 | 32.2 | 108.55 | 101.932 | 99.8629 | 92.3718 | 32.2 | 97.7486 | 103.795 | 90.8578 | 98.8483
528.55 | 2408.95 | 1942.76 | 2214.49 | 1975.83 | 528.55 | 2391.22 | 1988.36 | 2103.91 | 2150.06 | 32.15 | 105.078 | 92.6357 | 94.71 | 106.034 | 32.15 | 93.1042 | 102.83 | 97.8438 | 111.287
528.5 | 2295.71 | 1861.08 | 2154.82 | 1943.46 | 528.5 | 2310.74 | 1873.27 | 2057.01 | 2052.12 | 32.1 | 104.627 | 97.8516 | 105.874 | 106.523 | 32.1 | 89.6943 | 89.3771 | 88.2082 | 100.275
528.45 | 2248.88 | 1788.48 | 2132.74 | 1935.63 | 528.45 | 2347.6 | 1859.99 | 2042.89 | 1993.71 | 32.05 | 95.6608 | 98.0465 | 92.6536 | 105.801 | 32.05 | 88.5606 | 87.6138 | 91.2731 | 92.1688
528.4 | 2241.11 | 1789.48 | 2031.07 | 1901.45 | 528.4 | 2329.36 | 1804.76 | 1959.39 | 1978.51 | 32 | 95.8374 | 98.7451 | 87.4729 | 100.275 | 32 | 96.6989 | 96.0813 | 98.8126 | 103.731
528.35 | 2225.87 | 1758 | 1977.09 | 1857.11 | 528.35 | 2301.25 | 1795.12 | 1904.56 | 1958.57 | 31.95 | 99.3626 | 99.3099 | 94.082 | 92.6459 | 31.95 | 100.256 | 109.234 | 93.7103 | 106.875
528.3 | 2184.04 | 1701.07 | 1894.48 | 1780.62 | 528.3 | 2250.6 | 1732.48 | 1845.41 | 1926.07 | 31.9 | 105.795 | 88.6358 | 88.6916 | 104.197 | 31.9 | 103.503 | 109.219 | 97.5268 | 104.648
528.25 | 2160.39 | 1665.23 | 1844.67 | 1811.45 | 528.25 | 2175.51 | 1735.91 | 1799.44 | 1844.07 | 31.85 | 104.882 | 89.5336 | 105.891 | 100.34 | 31.85 | 99.0013 | 98.6408 | 91.4294 | 116.048
528.2 | 2082.15 | 1678.05 | 1815.07 | 1844.31 | 528.2 | 2190.81 | 1706.1 | 1830.36 | 1812.76 | 31.8 | 104.017 | 89.4332 | 100.752 | 90.2035 | 31.8 | 100.789 | 106.609 | 95.999 | 102.553
528.15 | 2090.71 | 1671.86 | 1768.79 | 1787.41 | 528.15 | 2185.97 | 1694.62 | 1823.66 | 1825.64 | 31.75 | 106.874 | 85.6393 | 97.9232 | 94.5279 | 31.75 | 110.659 | 92.3087 | 104.897 | 80.9507
528.1 | 2153.53 | 1679.71 | 1776.75 | 1772.2 | 528.1 | 2146.15 | 1643.04 | 1789.23 | 1818.03 | 31.7 | 117.36 | 81.928 | 83.2965 | 95.4159 | 31.7 | 102.577 | 89.6061 | 91.9895 | 92.4054
528.05 | 2059.62 | 1627.14 | 1784.68 | 1724.6 | 528.05 | 2136.63 | 1684.08 | 1781.59 | 1767.05 | 31.65 | 100.729 | 86.8811 | 96.6391 | 89.8809 | 31.65 | 104.95 | 90.55 | 88.0753 | 99.1091
528 | 1983.2 | 1572.84 | 1744.39 | 1727.81 | 528 | 2104.74 | 1686.2 | 1761.41 | 1760.17 | 31.6 | 100.382 | 93.8942 | 97.4309 | 105.901 | 31.6 | 111.762 | 87.3312 | 83.8267 | 111.48
527.95 | 2007.2 | 1563.16 | 1701.72 | 1715.94 | 527.95 | 2053.55 | 1638.71 | 1738.51 | 1744.49 | 31.55 | 108.432 | 87.0596 | 93.5458 | 117.358 | 31.55 | 92.2153 | 97.8096 | 93.2925 | 97.3576
527.9 | 1993.14 | 1575.9 | 1698.91 | 1725.06 | 527.9 | 2062.82 | 1659.78 | 1729.58 | 1741.95 | 31.5 | 108.731 | 95.6317 | 92.2582 | 112.211 | 31.5 | 87.8301 | 99.4415 | 96.0446 | 90.1228
527.85 | 1971.95 | 1555.11 | 1756.78 | 1719.1 | 527.85 | 2087.96 | 1613.72 | 1754.3 | 1780.09 | 31.45 | 113.188 | 89.6014 | 104.085 | 106.238 | 31.45 | 92.8215 | 98.3462 | 92.3883 | 92.4869
527.8 | 2016.99 | 1515.82 | 1798.66 | 1687.56 | 527.8 | 2056.19 | 1569.81 | 1696.09 | 1742.48 | 31.4 | 97.1858 | 86.6184 | 106.179 | 94.0388 | 31.4 | 99.7701 | 99.5378 | 90.0726 | 88.1495
527.75 | 1997.22 | 1545.69 | 1767.87 | 1649.49 | 527.75 | 1993.99 | 1667.84 | 1722.64 | 1680.84 | 31.35 | 98.8 | 82.6971 | 99.2703 | 103.846 | 31.35 | 101.333 | 100.113 | 91.797 | 83.0956
527.7 | 1993.24 | 1534.97 | 1744.63 | 1637.89 | 527.7 | 2004.35 | 1642.61 | 1701.85 | 1731.23 | 31.3 | 96.9238 | 94.0619 | 92.948 | 100.853 | 31.3 | 96.0715 | 93.6528 | 90.5497 | 95.8057
527.65 | 2015.43 | 1521.29 | 1716.17 | 1714.07 | 527.65 | 2018.33 | 1622.29 | 1693.87 | 1732.72 | 31.25 | 101.924 | 82.8434 | 93.4069 | 99.8095 | 31.25 | 91.4283 | 94.9972 | 90.321 | 105.671
527.6 | 1979.42 | 1527.65 | 1692.04 | 1677.61 | 527.6 | 2052.93 | 1639.41 | 1653.15 | 1704.6 | 31.2 | 104.742 | 78.2384 | 99.1786 | 90.4475 | 31.2 | 92.5448 | 94.0143 | 85.0908 | 119.785
527.55 | 2015.44 | 1497.67 | 1672.98 | 1683.04 | 527.55 | 2102.53 | 1640.38 | 1659.29 | 1688.89 | 31.15 | 111.862 | 84.5255 | 95.6704 | 91.2614 | 31.15 | 97.4907 | 94.0947 | 79.0883 | 110.317
527.5 | 1965.98 | 1515.64 | 1678.95 | 1652.7 | 527.5 | 2081.51 | 1569.12 | 1666.19 | 1690.45 | 31.1 | 95.6458 | 82.1932 | 89.0238 | 96.3033 | 31.1 | 103.929 | 98.1287 | 72.5312 | 95.5457
527.45 | 2036.58 | 1560.49 | 1726.46 | 1660.34 | 527.45 | 2042.68 | 1581.65 | 1685.19 | 1732.61 | 31.05 | 97.6171 | 92.6709 | 94.8176 | 98.8618 | 31.05 | 95.7608 | 100.665 | 88.5679 | 86.0038
527.4 | 1991.17 | 1557.88 | 1679.05 | 1647.43 | 527.4 | 2040.7 | 1575.42 | 1652.45 | 1732.81 | 31 | 96.5091 | 89.6407 | 96.3735 | 91.3015 | 31 | 93.8172 | 114.464 | 104.107 | 100.534
527.35 | 2002.37 | 1479.32 | 1694.62 | 1644.41 | 527.35 | 2011.98 | 1565.55 | 1615.9 | 1697.98 | 30.95 | 94.222 | 84.9522 | 100.484 | 105.639 | 30.95 | 93.3826 | 104.37 | 97.2613 | 104.283
527.3 | 2012.35 | 1468.43 | 1683.45 | 1648.48 | 527.3 | 1999.07 | 1565.82 | 1635.83 | 1710.07 | 30.9 | 99.8327 | 94.2403 | 92.2988 | 115.835 | 30.9 | 101.389 | 86.3021 | 99.8103 | 96.1575
527.25 | 2054.28 | 1491.68 | 1686.43 | 1699.46 | 527.25 | 2027.35 | 1601.45 | 1599.47 | 1730.83 | 30.85 | 105.528 | 76.2492 | 92.9013 | 100.174 | 30.85 | 105.117 | 94.5847 | 88.345 | 93.3856
527.2 | 1995.01 | 1502.06 | 1702.99 | 1661.86 | 527.2 | 2066.87 | 1624.59 | 1595.12 | 1699.62 | 30.8 | 98.9486 | 80.2439 | 100.105 | 88.6823 | 30.8 | 116.607 | 99.1874 | 92.5385 | 89.1456
527.15 | 1945.36 | 1523.18 | 1715.23 | 1667.09 | 527.15 | 2058.95 | 1656.13 | 1659.61 | 1725.59 | 30.75 | 101.381 | 84.2865 | 94.9172 | 101.303 | 30.75 | 110.993 | 96.3953 | 90.61 | 91.8387
527.1 | 2001.92 | 1488.38 | 1680.03 | 1636.47 | 527.1 | 2038.89 | 1615.75 | 1660.48 | 1751.49 | 30.7 | 111.731 | 85.6189 | 96.3402 | 101.106 | 30.7 | 101.508 | 95.5154 | 84.2404 | 95.4731
527.05 | 1943.3 | 1473.22 | 1631.17 | 1635 | 527.05 | 1987 | 1589.19 | 1644.49 | 1735.94 | 30.65 | 106.542 | 88.8286 | 96.3383 | 87.2011 | 30.65 | 91.6285 | 97.4345 | 86.8198 | 108.504
527 | 1961.19 | 1496.87 | 1605.59 | 1661.31 | 527 | 2002.57 | 1591.42 | 1658.56 | 1704.82 | 30.6 | 101.684 | 82.3503 | 83.1308 | 91.5442 | 30.6 | 93.899 | 90.866 | 94.527 | 116.465
526.95 | 2028.74 | 1516.85 | 1709.7 | 1675.56 | 526.95 | 2068.46 | 1565.09 | 1647.43 | 1740.56 | 30.55 | 95.7801 | 88.1803 | 102.314 | 106.296 | 30.55 | 101.342 | 94.357 | 97.8481 | 119.364
526.9 | 2056.83 | 1529.38 | 1751.07 | 1678.32 | 526.9 | 2032.7 | 1610.39 | 1635.3 | 1708.81 | 30.5 | 94.4288 | 85.7397 | 88.507 | 99.6484 | 30.5 | 105.015 | 91.9771 | 95.8882 | 117.624
526.85 | 2038.08 | 1504.16 | 1653.97 | 1671.98 | 526.85 | 2015.95 | 1607.01 | 1627.08 | 1762.88 | 30.45 | 103.853 | 78.2736 | 95.4561 | 93.9164 | 30.45 | 105.916 | 106.349 | 90.1033 | 97.2586
526.8 | 2002.86 | 1496.15 | 1649.19 | 1652.05 | 526.8 | 2079.76 | 1608.86 | 1651.09 | 1792.87 | 30.4 | 106.3 | 87.6395 | 98.9574 | 102.445 | 30.4 | 103.157 | 84.1188 | 95.3361 | 101.914
526.75 | 2040.76 | 1489.4 | 1673.19 | 1679.97 | 526.75 | 2078.57 | 1621.5 | 1668.94 | 1760.66 | 30.35 | 102.787 | 80.0603 | 97.5123 | 87.6871 | 30.35 | 99.9456 | 87.4938 | 101.788 | 93.1868
526.7 | 2028.35 | 1512.23 | 1698.24 | 1683.03 | 526.7 | 2091.19 | 1631.29 | 1676.57 | 1765.85 | 30.3 | 102.092 | 79.7861 | 94.4136 | 97.9416 | 30.3 | 89.8763 | 95.4727 | 100.681 | 94.1621
526.65 | 2050.12 | 1551.97 | 1702.85 | 1724.52 | 526.65 | 2120.79 | 1618.55 | 1670.61 | 1792.2 | 30.25 | 105.032 | 83.4328 | 105.65 | 90.2222 | 30.25 | 92.6106 | 115.311 | 90.5809 | 82.7135
526.6 | 2062.88 | 1539.76 | 1701.16 | 1716.55 | 526.6 | 2153.46 | 1632.62 | 1696.33 | 1822.01 | 30.2 | 103.586 | 83.704 | 86.7619 | 90.1491 | 30.2 | 102.425 | 96.1482 | 88.5732 | 102.102
526.55 | 2061.34 | 1552.85 | 1648.43 | 1711.6 | 526.55 | 2110.72 | 1592.88 | 1721.87 | 1827.17 | 30.15 | 92.8739 | 89.1909 | 88.4367 | 89.6708 | 30.15 | 105.963 | 87.2894 | 95.1257 | 110.586
526.5 | 2058.18 | 1608.74 | 1704.29 | 1743.67 | 526.5 | 2147.99 | 1613.11 | 1703.11 | 1798.46 | 30.1 | 94.2911 | 91.5113 | 84.1206 | 92.8774 | 30.1 | 91.8123 | 95.0119 | 79.3235 | 97.3667
526.45 | 2067.11 | 1604.19 | 1743.21 | 1814.52 | 526.45 | 2110.86 | 1733.69 | 1772.95 | 1834.1 | 30.05 | 99.3259 | 92.119 | 83.1685 | 99.9681 | 30.05 | 96.1008 | 100.473 | 84.8218 | 97.3351
526.4 | 2106.67 | 1639.11 | 1730.8 | 1844.33 | 526.4 | 2202.97 | 1720.96 | 1716.31 | 1926.53 | 30 | 98.5914 | 92.2903 | 85.2185 | 99.9178 | 30 | 95.1938 | 90.3642 | 86.3817 | 91.475
526.35 | 2116.36 | 1599.64 | 1719.9 | 1808.48 | 526.35 | 2218.13 | 1692.34 | 1736.58 | 1924.01 | 29.95 | 97.9848 | 93.8867 | 99.3156 | 107.047 | 29.95 | 84.7378 | 92.0665 | 91.5982 | 95.8662
526.3 | 2076.74 | 1595.91 | 1764.78 | 1844.66 | 526.3 | 2208.54 | 1699.52 | 1758.75 | 1910.6 | 29.9 | 97.3734 | 83.1012 | 89.659 | 102.447 | 29.9 | 99.2329 | 87.4833 | 106.484 | 110.696
526.25 | 2089.36 | 1645.34 | 1795.19 | 1866.47 | 526.25 | 2218.03 | 1736.79 | 1702.16 | 1957.38 | 29.85 | 95.784 | 87.5006 | 91.4392 | 104.449 | 29.85 | 106.396 | 94.7836 | 96.3297 | 98.5093
526.2 | 2098.83 | 1628.29 | 1827.24 | 1877.25 | 526.2 | 2315.74 | 1772.92 | 1784 | 1959.3 | 29.8 | 109.162 | 95.7552 | 97.7535 | 117.067 | 29.8 | 108.645 | 90.1066 | 80.0426 | 86.3589
526.15 | 2180.26 | 1619.39 | 1837.56 | 1954.39 | 526.15 | 2334.91 | 1831.96 | 1806.02 | 1973.65 | 29.75 | 104.855 | 91.1759 | 107.886 | 104.985 | 29.75 | 97.6834 | 100.711 | 95.7918 | 107.891
526.1 | 2195.13 | 1646.64 | 1859.64 | 1974.38 | 526.1 | 2365.76 | 1850.68 | 1898.4 | 2010.41 | 29.7 | 113.787 | 80.7768 | 96.7762 | 93.4299 | 29.7 | 99.8868 | 88.879 | 82.9165 | 102.438
526.05 | 2251.45 | 1642.03 | 1788.67 | 1942.54 | 526.05 | 2412.57 | 1812.25 | 1881.77 | 2078.51 | 29.65 | 113.794 | 74.7866 | 96.1398 | 96.2759 | 29.65 | 97.0094 | 88.0248 | 82.7037 | 82.4689
526 | 2319.56 | 1677.93 | 1808.72 | 1995.21 | 526 | 2423.29 | 1835.75 | 1879.06 | 2085.48 | 29.6 | 97.9055 | 86.3389 | 102.764 | 99.7463 | 29.6 | 83.8116 | 88.5929 | 88.4967 | 84.2385
525.95 | 2321.48 | 1720.72 | 1878.94 | 2054.84 | 525.95 | 2421.45 | 1933.01 | 1925.68 | 2125.3 | 29.55 | 106.47 | 88.8775 | 106.15 | 97.3526 | 29.55 | 100.977 | 87.5405 | 86.6429 | 92.58
525.9 | 2375.61 | 1749.47 | 1909.71 | 2087.6 | 525.9 | 2477.87 | 1932.21 | 1969.41 | 2178.48 | 29.5 | 109.75 | 94.1589 | 106.358 | 89.2157 | 29.5 | 108.399 | 100.521 | 82.2692 | 80.8844
525.85 | 2429.62 | 1727.7 | 1932.18 | 2157.98 | 525.85 | 2556.35 | 1955.12 | 1988.48 | 2277.41 | 29.45 | 96.5554 | 96.7337 | 99.3757 | 95.5275 | 29.45 | 101.199 | 108.618 | 87.9492 | 90.0459
525.8 | 2426.12 | 1766 | 1971.69 | 2238.14 | 525.8 | 2544.43 | 2059.2 | 2021.75 | 2304.96 | 29.4 | 106.692 | 108.598 | 101.047 | 101.262 | 29.4 | 93.0085 | 116.172 | 91.3881 | 99.5164
525.75 | 2495.08 | 1822.36 | 1967.29 | 2256.85 | 525.75 | 2553.58 | 2079.24 | 2030.27 | 2288.32 | 29.35 | 113.737 | 89.7345 | 88.45 | 91.8468 | 29.35 | 99.2152 | 102.338 | 90.1102 | 100.596
525.7 | 2527.81 | 1853.35 | 2024.07 | 2351.32 | 525.7 | 2581.18 | 2125.6 | 2098.74 | 2421.85 | 29.3 | 108.993 | 80.7342 | 78.8104 | 98.8209 | 29.3 | 100.867 | 99.8413 | 94.8712 | 90.5377
525.65 | 2575.51 | 1887.56 | 2039.26 | 2325.32 | 525.65 | 2655.98 | 2152.03 | 2164.77 | 2498.37 | 29.25 | 108.644 | 90.3997 | 90.6609 | 115.931 | 29.25 | 99.9967 | 85.848 | 102.295 | 91.6726
525.6 | 2615.54 | 1913.53 | 2082.81 | 2387.54 | 525.6 | 2810.19 | 2188.05 | 2218.54 | 2551.04 | 29.2 | 104.436 | 96.4215 | 98.7698 | 90.8736 | 29.2 | 98.8032 | 95.7269 | 105.964 | 97.6864
525.55 | 2668.18 | 1959.78 | 2107.53 | 2466.09 | 525.55 | 2871.27 | 2296.7 | 2214.92 | 2501.48 | 29.15 | 104.243 | 91.9601 | 100.257 | 99.5123 | 29.15 | 95.8358 | 100.541 | 101.067 | 85.8632
525.5 | 2713.41 | 1965.45 | 2100.1 | 2438.35 | 525.5 | 2900.31 | 2286.44 | 2256.02 | 2575.97 | 29.1 | 108.889 | 102.641 | 95.7686 | 98.1605 | 29.1 | 83.017 | 99.766 | 80.834 | 84.8411
525.45 | 2750.59 | 1952.78 | 2218.01 | 2464.39 | 525.45 | 2946.19 | 2332.35 | 2261.86 | 2596.62 | 29.05 | 98.3276 | 93.8503 | 95.0971 | 99.7822 | 29.05 | 92.342 | 92.7655 | 85.6859 | 92.2743
525.4 | 2772.26 | 1963.96 | 2226.44 | 2585.46 | 525.4 | 2990.55 | 2362.39 | 2211.71 | 2619.75 | 29 | 96.7774 | 95.9507 | 94.3863 | 103.723 | 29 | 102.213 | 95.7055 | 92.1804 | 114.675
525.35 | 2772.55 | 2078.28 | 2214.74 | 2677.26 | 525.35 | 3024.57 | 2405.14 | 2303.84 | 2660.33 | 28.95 | 111.896 | 89.3829 | 104.574 | 104.282 | 28.95 | 99.0914 | 95.9711 | 89.5177 | 101.895
525.3 | 2882.65 | 2092.51 | 2229.99 | 2686.48 | 525.3 | 3119.16 | 2470.4 | 2321.82 | 2750.4 | 28.9 | 109.43 | 96.1702 | 95.0087 | 101.087 | 28.9 | 109.178 | 88.1984 | 95.3212 | 95.1032
525.25 | 2955.91 | 2137.75 | 2260.86 | 2768.89 | 525.25 | 3158.86 | 2646.34 | 2448.12 | 2811.94 | 28.85 | 106.878 | 91.7456 | 91.2742 | 90.2098 | 28.85 | 103.802 | 92.7088 | 89.6629 | 99.0828
525.2 | 3037.43 | 2125.25 | 2323.51 | 2797.42 | 525.2 | 3167.34 | 2629.44 | 2446.52 | 2933.68 | 28.8 | 124.1 | 91.8896 | 98.4737 | 100.666 | 28.8 | 98.1554 | 95.511 | 91.3562 | 109.551
525.15 | 2999.62 | 2134.12 | 2343.75 | 2829.49 | 525.15 | 3169.51 | 2602.28 | 2402.86 | 3007.05 | 28.75 | 109.976 | 93.5666 | 97.2144 | 96.7099 | 28.75 | 106.624 | 89.0444 | 92.8093 | 96.9462
525.1 | 3034.99 | 2147.89 | 2351.22 | 2782.61 | 525.1 | 3242.55 | 2652.34 | 2478.52 | 2999.38 | 28.7 | 94.7742 | 89.7625 | 104.957 | 103.78 | 28.7 | 111.316 | 100.632 | 101.274 | 95.7068
525.05 | 3122.79 | 2179.36 | 2414.95 | 2833.03 | 525.05 | 3309.75 | 2669.24 | 2532.6 | 3069.64 | 28.65 | 85.2485 | 98.1503 | 98.5099 | 103.995 | 28.65 | 121.629 | 96.7624 | 101.214 | 96.9221
525 | 3116.36 | 2161.39 | 2421.26 | 2874.4 | 525 | 3372.45 | 2667.14 | 2555.04 | 3115.26 | 28.6 | 90.5078 | 91.0278 | 91.3256 | 93.6562 | 28.6 | 118.232 | 108.358 | 98.9537 | 89.5771
524.95 | 3118.47 | 2253.17 | 2404.91 | 2925.08 | 524.95 | 3462.16 | 2688.61 | 2658.38 | 3080.96
524.9 | 3223.85 | 2228 | 2448.54 | 2990.27 | 524.9 | 3424.17 | 2739.09 | 2648.15 | 3085.12
524.85 | 3273.65 | 2314.28 | 2580.89 | 3004.23 | 524.85 | 3488.36 | 2840.07 | 2644.15 | 3163.66
524.8 | 3286.36 | 2345.3 | 2562.38 | 3087.8 | 524.8 | 3490.7 | 2841.92 | 2664.71 | 3223.42
524.75 | 3343.99 | 2335.84 | 2607.54 | 3127.21 | 524.75 | 3496.75 | 2813.68 | 2731.76 | 3186.92
524.7 | 3298.22 | 2337.81 | 2632.1 | 3036.68 | 524.7 | 3524.95 | 2819.16 | 2673.74 | 3129.38
524.65 | 3388.38 | 2355.1 | 2578.6 | 3009.2 | 524.65 | 3655.93 | 2776.3 | 2728.52 | 3164.88
524.6 | 3448.97 | 2374.05 | 2654.8 | 3020.1 | 524.6 | 3727.26 | 2783.8 | 2778.08 | 3155.29
524.55 | 3519.87 | 2384.11 | 2617.36 | 3047.79 | 524.55 | 3692.46 | 2800.94 | 2798.33 | 3210.07
524.5 | 3523.53 | 2392.45 | 2634.94 | 3033.78 | 524.5 | 3725.86 | 2842.5 | 2754.11 | 3162.99
524.45 | 3489.19 | 2507.31 | 2697.06 | 3106.3 | 524.45 | 3735.67 | 2858.96 | 2803.29 | 3222.72
524.4 | 3497.58 | 2414.76 | 2695.9 | 3049.13 | 524.4 | 3761.59 | 2798.84 | 2764.74 | 3232.87
524.35 | 3558.05 | 2487.46 | 2760.38 | 3079.96 | 524.35 | 3752.41 | 2827.69 | 2749.79 | 3191.28
524.3 | 3633.2 | 2446.56 | 2780 | 3140.96 | 524.3 | 3756.28 | 2844.09 | 2854.88 | 3183.36
524.25 | 3652.69 | 2474.7 | 2701.71 | 3106.85 | 524.25 | 3686.39 | 2728.67 | 2800.21 | 3152.67
524.2 | 3631.24 | 2428.85 | 2720.65 | 3031.28 | 524.2 | 3704.76 | 2781.08 | 2777.52 | 3170.08
524.15 | 3603.98 | 2482.02 | 2795.93 | 2920.25 | 524.15 | 3736.5 | 2838.91 | 2802.12 | 3167.78
524.1 | 3622.58 | 2461.12 | 2780.93 | 2939.69 | 524.1 | 3687.61 | 2841.39 | 2825.41 | 3126.64
524.05 | 3586.06 | 2451.59 | 2739.46 | 2887.75 | 524.05 | 3713.99 | 2863.59 | 2828.25 | 3044.53
524 | 3597.82 | 2497.48 | 2708.07 | 3021.08 | 524 | 3693.23 | 2860.32 | 2816.77 | 2981.96
523.95 | 3527.32 | 2526.46 | 2713 | 2931.02 | 523.95 | 3708.45 | 2741.25 | 2735.27 | 3047.75
523.9 | 3555.91 | 2490.56 | 2766.86 | 2844.37 | 523.9 | 3698.2 | 2732.06 | 2809.9 | 3013.61
523.85 | 3598.35 | 2467.39 | 2753.02 | 2775.05 | 523.85 | 3686.95 | 2669 | 2826.13 | 3036.91
523.8 | 3555.34 | 2431.45 | 2753.92 | 2779.92 | 523.8 | 3705.14 | 2633.8 | 2779.65 | 2998.58
523.75 | 3496.08 | 2419.1 | 2738.08 | 2797.68 | 523.75 | 3682.64 | 2665.09 | 2728.34 | 2981.67
523.7 | 3408.54 | 2399.12 | 2672.81 | 2783.74 | 523.7 | 3561.56 | 2713.33 | 2733.3 | 2859.66
523.65 | 3421.57 | 2372.75 | 2638.96 | 2707.69 | 523.65 | 3543.7 | 2586.1 | 2741 | 2824.85
523.6 | 3404.51 | 2367.43 | 2679.45 | 2688.98 | 523.6 | 3571.21 | 2592.2 | 2686.25 | 2777.48
523.55 | 3380.29 | 2296.8 | 2655.72 | 2674.79 | 523.55 | 3575.47 | 2569.25 | 2695.62 | 2707.27
523.5 | 3387.93 | 2306.92 | 2698.38 | 2554.23 | 523.5 | 3557.57 | 2542.12 | 2618.07 | 2646.15
523.45 | 3270.01 | 2327.03 | 2673.59 | 2599.55 | 523.45 | 3495.24 | 2507.34 | 2615.2 | 2659.07
523.4 | 3230.24 | 2339.43 | 2725.06 | 2584.89 | 523.4 | 3366.55 | 2411.36 | 2576.9 | 2670.13
523.35 | 3248.41 | 2344.63 | 2612.7 | 2504.77 | 523.35 | 3358.7 | 2479.73 | 2601.79 | 2629.23
523.3 | 3153.08 | 2280.72 | 2576.39 | 2479.83 | 523.3 | 3296.79 | 2450.92 | 2547.93 | 2580.86
523.25 | 3116.76 | 2238.83 | 2602.32 | 2449.09 | 523.25 | 3160.41 | 2383.65 | 2524.6 | 2532.28
523.2 | 3096 | 2192.37 | 2546.79 | 2453.94 | 523.2 | 3214.32 | 2362.32 | 2509.97 | 2504.54
523.15 | 3036.22 | 2224.93 | 2476.35 | 2354.87 | 523.15 | 3157.33 | 2337.73 | 2435.94 | 2417.34
523.1 | 2985.7 | 2217.73 | 2419.93 | 2309.74 | 523.1 | 3070.08 | 2288.52 | 2354.23 | 2390.18
523.05 | 2971.19 | 2139.39 | 2432.61 | 2286.78 | 523.05 | 3123.37 | 2216.64 | 2334.8 | 2405.97
523 | 2975.04 | 2032.19 | 2462.64 | 2210.95 | 523 | 3056.99 | 2193.1 | 2314.92 | 2352.35
522.95 | 2860.79 | 2040.48 | 2375.65 | 2247.83 | 522.95 | 3000.2 | 2148.37 | 2312.31 | 2295.22
522.9 | 2847.72 | 2099.06 | 2299.28 | 2175.46 | 522.9 | 2888.12 | 2117.71 | 2302.02 | 2268.8
522.85 | 2778.84 | 2065.43 | 2273.37 | 2143.38 | 522.85 | 2804.78 | 2060.24 | 2295.52 | 2237.77
522.8 | 2701.25 | 1986.42 | 2304.74 | 2081.18 | 522.8 | 2769.11 | 2076.53 | 2241.08 | 2146.03
522.75 | 2708.88 | 1919 | 2272.77 | 2038.13 | 522.75 | 2818.32 | 2076.06 | 2223.83 | 2114.4
522.7 | 2659.83 | 1966.5 | 2205.42 | 2004.2 | 522.7 | 2774.66 | 2024.04 | 2135.61 | 2116.39
522.65 | 2616.53 | 1944.31 | 2203.43 | 1955.26 | 522.65 | 2720.15 | 1966.57 | 2087.95 | 2068.17
522.6 | 2493 | 1896.37 | 2106.87 | 1950.36 | 522.6 | 2665.67 | 1897.59 | 2030.86 | 2034.81
522.55 | 2494.76 | 1838.44 | 2039.47 | 1908.41 | 522.55 | 2588.99 | 1902.25 | 2032.14 | 1970.09
522.5 | 2436.46 | 1804.67 | 1990.6 | 1936.77 | 522.5 | 2526.06 | 1890.57 | 1986.01 | 1906.72
522.45 | 2368.46 | 1756.35 | 1990.49 | 1860.93 | 522.45 | 2512.61 | 1882.38 | 1969.05 | 1925.11
522.4 | 2346.49 | 1683.29 | 1970.52 | 1815.09 | 522.4 | 2441.98 | 1810.11 | 1887.6 | 1973.3
522.35 | 2375.99 | 1692.57 | 1925.65 | 1746.39 | 522.35 | 2432.84 | 1765.11 | 1859.36 | 1879.04
522.3 | 2265.44 | 1664.8 | 1940.35 | 1811.85 | 522.3 | 2367.34 | 1757.55 | 1847.74 | 1861.16
522.25 | 2237.04 | 1697.72 | 1881.65 | 1820.07 | 522.25 | 2331.37 | 1785.59 | 1849.96 | 1811.29
522.2 | 2279.32 | 1627.25 | 1892.21 | 1752.75 | 522.2 | 2271.54 | 1675.65 | 1865.69 | 1813.44
522.15 | 2199.48 | 1610.55 | 1896.3 | 1713.44 | 522.15 | 2262.03 | 1635.65 | 1779.32 | 1764.67
522.1 | 2135.74 | 1569.7 | 1828.12 | 1669.54 | 522.1 | 2263.08 | 1651.23 | 1737.26 | 1759.83
522.05 | 2146.81 | 1514.35 | 1834.7 | 1658.34 | 522.05 | 2213.33 | 1606.29 | 1723.38 | 1675.34
522 | 2081.72 | 1504.47 | 1792.97 | 1649.96 | 522 | 2137.55 | 1583.45 | 1706.68 | 1730.59
521.95 | 2056.57 | 1510.36 | 1768.44 | 1614.58 | 521.95 | 2146.38 | 1620.96 | 1630.86 | 1682.57
521.9 | 2001.57 | 1494.28 | 1765.27 | 1649.76 | 521.9 | 2095.07 | 1547.27 | 1599.42 | 1684.31
521.85 | 1971.39 | 1490.99 | 1729.64 | 1611.99 | 521.85 | 2063.14 | 1550.13 | 1603.13 | 1636.17
521.8 | 1964.68 | 1460.52 | 1703.02 | 1563.69 | 521.8 | 2100.07 | 1504.13 | 1620.23 | 1625.83
521.75 | 1940.44 | 1458.26 | 1608.72 | 1565.73 | 521.75 | 2047.56 | 1463.74 | 1592.45 | 1635.92
521.7 | 1945.59 | 1452.23 | 1571.2 | 1498.58 | 521.7 | 2022.45 | 1467.26 | 1578.74 | 1548.68
521.65 | 1849.51 | 1446.16 | 1574.94 | 1525.26 | 521.65 | 1957.79 | 1479.21 | 1553.21 | 1564.86
521.6 | 1855.48 | 1377.1 | 1594.1 | 1559.75 | 521.6 | 1892.57 | 1492.06 | 1479.14 | 1609.98
521.55 | 1822.64 | 1340.49 | 1589.99 | 1483.51 | 521.55 | 1867.13 | 1469.01 | 1508.51 | 1563.06
521.5 | 1768.96 | 1394.59 | 1508.58 | 1478.64 | 521.5 | 1850.18 | 1429.77 | 1506.76 | 1526.2
521.45 | 1777.62 | 1359.98 | 1505.84 | 1497.8 | 521.45 | 1840.12 | 1355.48 | 1469.73 | 1509.05
521.4 | 1743.1 | 1323.38 | 1480.04 | 1468.39 | 521.4 | 1789.64 | 1375.07 | 1478.76 | 1528.04
521.35 | 1752.57 | 1308.59 | 1467.03 | 1433.28 | 521.35 | 1812.16 | 1449.62 | 1436.7 | 1506.59
521.3 | 1759.25 | 1317.1 | 1446.21 | 1424.24 | 521.3 | 1818.06 | 1399.95 | 1442.04 | 1541.13
521.25 | 1781.63 | 1312.17 | 1436.52 | 1415.99 | 521.25 | 1780.82 | 1359.74 | 1429.26 | 1493.33
521.2 | 1697.84 | 1266.53 | 1455.34 | 1400.19 | 521.2 | 1797.95 | 1342.41 | 1411.32 | 1487.34
521.15 | 1651.94 | 1256.48 | 1406.38 | 1412.03 | 521.15 | 1739.44 | 1296.45 | 1378.29 | 1453.81
521.1 | 1686.92 | 1230.5 | 1446.5 | 1399.93 | 521.1 | 1721.64 | 1318.97 | 1372.23 | 1474.94
521.05 | 1660.46 | 1232.63 | 1402.23 | 1363.68 | 521.05 | 1708.91 | 1360.01 | 1337.35 | 1455.36
521 | 1693.33 | 1244.81 | 1403.06 | 1383.6 | 521 | 1688.71 | 1336.93 | 1346.7 | 1451.32
520.95 | 1701.39 | 1252.53 | 1386.98 | 1356.45 | 520.95 | 1698.34 | 1329.9 | 1379.53 | 1458.42
520.9 | 1643.83 | 1188.34 | 1383.13 | 1350.27 | 520.9 | 1678.22 | 1311.33 | 1400.49 | 1398.62
520.85 | 1633.18 | 1225.23 | 1363.45 | 1329.13 | 520.85 | 1662.32 | 1328.59 | 1369.19 | 1414.35
520.8 | 1636.82 | 1203.4 | 1394.84 | 1336.83 | 520.8 | 1626.27 | 1287.7 | 1361.92 | 1424.56
520.75 | 1601.79 | 1156.1 | 1383.53 | 1371.39 | 520.75 | 1635.46 | 1242.51 | 1326.97 | 1426.12
520.7 | 1616.76 | 1209.61 | 1344.71 | 1365.05 | 520.7 | 1636.31 | 1282.45 | 1335.98 | 1437.73
520.65 | 1597.4 | 1192.16 | 1383.74 | 1366.75 | 520.65 | 1632.28 | 1279.27 | 1349.06 | 1389.65
520.6 | 1552.32 | 1120.36 | 1336.11 | 1321.48 | 520.6 | 1590.46 | 1273.05 | 1335.48 | 1393.71
520.55 | 1554.31 | 1163.71 | 1341.52 | 1361.15 | 520.55 | 1615.78 | 1235.91 | 1325.85 | 1330.96
520.5 | 1571.16 | 1163.46 | 1387.16 | 1322.66 | 520.5 | 1588.23 | 1256.63 | 1307.92 | 1342.12
520.45 | 1531.31 | 1165.38 | 1311.45 | 1291.19 | 520.45 | 1596.7 | 1224.19 | 1374.94 | 1348.59
520.4 | 1551.89 | 1171.66 | 1355.99 | 1317.9 | 520.4 | 1604 | 1225.6 | 1381.26 | 1387.32
520.35 | 1521.15 | 1153.48 | 1298.74 | 1316.03 | 520.35 | 1603.56 | 1211.74 | 1320.7 | 1359.85
520.3 | 1548.39 | 1154.62 | 1329.91 | 1313 | 520.3 | 1614.66 | 1288.7 | 1318.74 | 1350.13
520.25 | 1528.41 | 1189.56 | 1330.59 | 1313.87 | 520.25 | 1539.02 | 1260.09 | 1303.11 | 1347.56
520.2 | 1554.78 | 1204.66 | 1308.14 | 1282.35 | 520.2 | 1498.77 | 1283.73 | 1333.16 | 1352.5
520.15 | 1535 | 1201.9 | 1314.55 | 1346.27 | 520.15 | 1532.96 | 1268.38 | 1335.93 | 1387.24
520.1 | 1536.34 | 1196.31 | 1306.94 | 1337.56 | 520.1 | 1562.34 | 1257.41 | 1330 | 1350.62
520.05 | 1542.36 | 1238.88 | 1287.03 | 1303.14 | 520.05 | 1501.67 | 1253.66 | 1336.23 | 1380.06
520 | 1459.36 | 1204.78 | 1313.96 | 1312.09 | 520 | 1511.24 | 1252.35 | 1331.08 | 1332.52
519.95 | 1464.17 | 1169.06 | 1314.77 | 1283.28 | 519.95 | 1558.08 | 1229.23 | 1332.48 | 1326.76
519.9 | 1491.2 | 1146.49 | 1369.67 | 1343.32 | 519.9 | 1587.5 | 1260.73 | 1344.62 | 1337.1
519.85 | 1543.64 | 1166.76 | 1318.71 | 1328.01 | 519.85 | 1577.83 | 1260.83 | 1289 | 1387.62
519.8 | 1531.57 | 1168.7 | 1345.27 | 1324.08 | 519.8 | 1577.67 | 1259.51 | 1355.96 | 1353.82
519.75 | 1502.99 | 1182.3 | 1336.07 | 1305.37 | 519.75 | 1505.19 | 1254.91 | 1324.36 | 1298.51
519.7 | 1507.21 | 1230.1 | 1341.18 | 1343.7 | 519.7 | 1547.69 | 1223.38 | 1318.75 | 1350.28
519.65 | 1544.21 | 1192.9 | 1363.09 | 1318.24 | 519.65 | 1577.23 | 1243.87 | 1340.16 | 1380.95
519.6 | 1544.81 | 1202.21 | 1318.49 | 1339.73 | 519.6 | 1555.6 | 1266.21 | 1338.87 | 1352.1
519.55 | 1507.81 | 1207.7 | 1334.17 | 1383.72 | 519.55 | 1566.15 | 1307.46 | 1349.52 | 1357.93
519.5 | 1502.08 | 1220.89 | 1310.55 | 1354.23 | 519.5 | 1561.62 | 1334.2 | 1320.54 | 1352.42
519.45 | 1542.19 | 1274.19 | 1295.19 | 1349.6 | 519.45 | 1574.29 | 1316.42 | 1337.93 | 1387.32
519.4 | 1557.47 | 1207.96 | 1368.61 | 1324.84 | 519.4 | 1549.15 | 1269.96 | 1343.04 | 1422.2
519.35 | 1567.9 | 1175.84 | 1374.05 | 1348.03 | 519.35 | 1603.12 | 1268.03 | 1351.24 | 1418.08
519.3 | 1570.96 | 1237.36 | 1376.02 | 1402.69 | 519.3 | 1643.22 | 1280.09 | 1406.53 | 1431.17
519.25 | 1560.8 | 1225.26 | 1421.34 | 1359.16 | 519.25 | 1614.03 | 1320.38 | 1440.33 | 1404.47
519.2 | 1586.14 | 1286.59 | 1406.13 | 1401.85 | 519.2 | 1663.15 | 1327.72 | 1430.13 | 1408.87
519.15 | 1604.65 | 1307.75 | 1373.77 | 1390.83 | 519.15 | 1675.71 | 1327.68 | 1403.8 | 1455.96
519.1 | 1594.02 | 1305.57 | 1396.03 | 1383.73 | 519.1 | 1647.72 | 1289.47 | 1407.19 | 1441.33
519.05 | 1649.35 | 1304.99 | 1391.62 | 1385.67 | 519.05 | 1686.65 | 1347.25 | 1423.95 | 1516.61
519 | 1682.29 | 1292.13 | 1385.3 | 1416.8 | 519 | 1750.57 | 1392.5 | 1399.64 | 1501.62
518.95 | 1663.75 | 1344.73 | 1416.48 | 1445.52 | 518.95 | 1759.85 | 1389.98 | 1486.93 | 1441.46
518.9 | 1625.04 | 1353.57 | 1474.84 | 1523.55 | 518.9 | 1759.56 | 1394.31 | 1446.05 | 1527.99
518.85 | 1629.27 | 1360.09 | 1547.46 | 1475.88 | 518.85 | 1786.45 | 1393.53 | 1441.48 | 1604.65
518.8 | 1698.18 | 1376.58 | 1542.97 | 1477.41 | 518.8 | 1835.88 | 1471.42 | 1541.86 | 1593.34
518.75 | 1771.83 | 1404.12 | 1527.33 | 1544.05 | 518.75 | 1895.3 | 1429.7 | 1560.26 | 1585.93
518.7 | 1787.38 | 1431.38 | 1603.53 | 1602.19 | 518.7 | 1880.3 | 1497.04 | 1594.94 | 1673.26
518.65 | 1830.92 | 1479.01 | 1602.08 | 1610.22 | 518.65 | 1955.23 | 1527.69 | 1570.89 | 1723.75
518.6 | 1891.15 | 1514.1 | 1631.19 | 1680 | 518.6 | 2066.93 | 1565.78 | 1628.01 | 1743.83
518.55 | 1916.46 | 1545.19 | 1627.98 | 1766.57 | 518.55 | 2015.45 | 1575.09 | 1724.79 | 1758.94
518.5 | 2053.93 | 1571.45 | 1704.73 | 1795.45 | 518.5 | 2114.76 | 1647.12 | 1729.68 | 1785.92
518.45 | 2133.05 | 1614.89 | 1774.6 | 1783.3 | 518.45 | 2176.54 | 1778.69 | 1771.03 | 1830.62
518.4 | 2208.25 | 1650.92 | 1754.33 | 1838.72 | 518.4 | 2249.95 | 1802.36 | 1790.13 | 1997.65
518.35 | 2245.16 | 1732.48 | 1831.74 | 1969.25 | 518.35 | 2432.26 | 1852.91 | 1904.94 | 2154.78
518.3 | 2333.92 | 1835.28 | 1904.6 | 2080.64 | 518.3 | 2485.27 | 1900.11 | 2036.27 | 2216.53
518.25 | 2407.9 | 1829.32 | 1986.25 | 2214.4 | 518.25 | 2550.53 | 2059.09 | 2087.23 | 2328.01
518.2 | 2561.21 | 1877.29 | 2061.92 | 2325.6 | 518.2 | 2740.93 | 2166.19 | 2200.31 | 2427.72
518.15 | 2750.11 | 2000.74 | 2118.54 | 2434.89 | 518.15 | 2910.92 | 2296.49 | 2330.91 | 2640.82
518.1 | 2871.6 | 2159.33 | 2281.96 | 2563.96 | 518.1 | 3130.48 | 2431.6 | 2471.57 | 2788.82
518.05 | 3043.44 | 2312.37 | 2407.13 | 2816.31 | 518.05 | 3213.03 | 2622.74 | 2536.59 | 2917.01
518 | 3225.53 | 2391.7 | 2550.4 | 2976.54 | 518 | 3511.09 | 2852.05 | 2712.73 | 3122.8
517.95 | 3358.21 | 2463.49 | 2638.65 | 3245.8 | 517.95 | 3706.23 | 2968.44 | 2917.33 | 3393.36
517.9 | 3569.83 | 2590.21 | 2728.98 | 3527.11 | 517.9 | 3986.25 | 3141.93 | 3045.56 | 3743.97
517.85 | 3816.86 | 2832.98 | 2912.93 | 3804.63 | 517.85 | 4297.34 | 3396.43 | 3173.7 | 4057.73
517.8 | 4029.11 | 2954.16 | 3092.24 | 4050.44 | 517.8 | 4530.53 | 3628.85 | 3481.57 | 4350.61
517.75 | 4269.64 | 3102.65 | 3233.03 | 4416.74 | 517.75 | 4732.98 | 3881.09 | 3706.53 | 4650.79
517.7 | 4489.64 | 3284.7 | 3369.11 | 4756.12 | 517.7 | 5008.3 | 4187.93 | 3917.67 | 4989.75
517.65 | 4717.13 | 3464 | 3531.42 | 5024.67 | 517.65 | 5283.84 | 4515.19 | 4104.39 | 5307.77
517.6 | 4950.77 | 3637.78 | 3666.71 | 5293.86 | 517.6 | 5495.18 | 4760.38 | 4384.88 | 5677.05
517.55 | 5250.28 | 3813.81 | 3884.28 | 5615.63 | 517.55 | 5731.12 | 5084.36 | 4665.43 | 6032.41
517.5 | 5522.01 | 3972.01 | 4126.7 | 5974.68 | 517.5 | 6002.69 | 5254.38 | 4824.06 | 6429.47
517.45 | 5771.8 | 4128.57 | 4261.66 | 6313.94 | 517.45 | 6241.95 | 5584.85 | 5003.91 | 6601.62
517.4 | 5954.35 | 4219.86 | 4417.41 | 6711.16 | 517.4 | 6411.42 | 5925.15 | 5209.51 | 6930.37
517.35 | 6205.46 | 4343.81 | 4547.25 | 6797.1 | 517.35 | 6630.68 | 6059.43 | 5323.29 | 7154.8
517.3 | 6362.79 | 4396.04 | 4655.02 | 6972.78 | 517.3 | 6899.88 | 6133.78 | 5497.68 | 7364.21
517.25 | 6478.11 | 4417.28 | 4755.99 | 7108.52 | 517.25 | 7021.78 | 6231.47 | 5628.59 | 7532.06
517.2 | 6647.57 | 4557.56 | 4802.46 | 7162.85 | 517.2 | 7169.38 | 6370.72 | 5742.94 | 7555.84
517.15 | 6771.19 | 4611 | 4855.49 | 7220.57 | 517.15 | 7142.65 | 6447.46 | 5681.27 | 7558.22
517.1 | 6755.44 | 4710.21 | 4999.77 | 7222.32 | 517.1 | 7257.17 | 6392.81 | 5710.62 | 7574.05
517.05 | 6811.46 | 4594.91 | 4938.48 | 7174.91 | 517.05 | 7389.04 | 6299.05 | 5634.38 | 7485.68
517 | 6973.02 | 4530.99 | 4898.98 | 6983.9 | 517 | 7293.67 | 6192.51 | 5533.1 | 7476.48
516.95 | 6964.85 | 4431.79 | 4917.25 | 6815.68 | 516.95 | 7258.89 | 6236.45 | 5573.89 | 7267.92
516.9 | 6898.06 | 4494.52 | 4841.46 | 6650.07 | 516.9 | 7356.99 | 6040.39 | 5530.66 | 7050.23
516.85 | 6886.48 | 4512.17 | 4810.37 | 6480.69 | 516.85 | 7304.11 | 5821.41 | 5318.73 | 6744.3
516.8 | 6906.29 | 4397.26 | 4708.72 | 6208.88 | 516.8 | 7282.06 | 5561.9 | 5227.63 | 6475.88
516.75 | 6769.29 | 4215.92 | 4722.58 | 5879.66 | 516.75 | 7127.18 | 5411.21 | 5179.31 | 6224.59
516.7 | 6676.96 | 4183.41 | 4631.82 | 5651.18 | 516.7 | 6971.29 | 5204.92 | 5005.66 | 5880.11
516.65 | 6527.28 | 4149.97 | 4634.9 | 5447.55 | 516.65 | 6969.4 | 5057.32 | 4839.18 | 5734.69
516.6 | 6511.02 | 4090.74 | 4518.46 | 5186.15 | 516.6 | 6747.15 | 4830.91 | 4626.8 | 5427.55
516.55 | 6403.21 | 3997.03 | 4453.24 | 4948.86 | 516.55 | 6682.67 | 4572.74 | 4667.79 | 5175.88
516.5 | 6288.14 | 3939.77 | 4466.06 | 4685.86 | 516.5 | 6602.04 | 4478.64 | 4487.89 | 4883.26
516.45 | 6278.31 | 3901.01 | 4380.86 | 4433.79 | 516.45 | 6472.69 | 4266.51 | 4325.06 | 4649.45
516.4 | 6278.6 | 3802.34 | 4255.16 | 4168.72 | 516.4 | 6331.26 | 4163.22 | 4301.86 | 4424.67
516.35 | 6220.08 | 3820.67 | 4307.9 | 4185.62 | 516.35 | 6263.05 | 3958.1 | 4229.7 | 4211.09
516.3 | 6010.19 | 3767.73 | 4360.22 | 4039.7 | 516.3 | 6245.2 | 3816.15 | 4151.58 | 4055
516.25 | 5713.09 | 3770.18 | 4284.94 | 3791.75 | 516.25 | 6121.49 | 3802.89 | 4140.12 | 3950.67
516.2 | 5599.22 | 3756.57 | 4321.32 | 3671.47 | 516.2 | 5921.54 | 3690.09 | 4169.86 | 3796.5
516.15 | 5536.22 | 3730.85 | 4241.94 | 3650.84 | 516.15 | 5747.09 | 3497.07 | 4154.47 | 3685.5
516.1 | 5392.7 | 3664.69 | 4292.52 | 3466.33 | 516.1 | 5603.36 | 3400.35 | 4041.76 | 3599.57
516.05 | 5244 | 3693.21 | 4216.3 | 3380.04 | 516.05 | 5526.79 | 3423.67 | 3914.93 | 3489.78
516 | 5091.07 | 3701.09 | 4226.42 | 3205 | 516 | 5425.24 | 3338.13 | 3871.18 | 3377
515.95 | 4974.4 | 3624.51 | 4182.25 | 3176.74 | 515.95 | 5220.95 | 3238.59 | 3759.49 | 3263.56
515.9 | 4952.58 | 3593.74 | 4152.36 | 3038.48 | 515.9 | 5042.13 | 3158.22 | 3652.57 | 3129.98
515.85 | 4751.61 | 3511.85 | 4062.83 | 2916.4 | 515.85 | 4876.36 | 3081.91 | 3700.71 | 2994.87
515.8 | 4633.1 | 3429.55 | 4007.01 | 2777.93 | 515.8 | 4689.69 | 2881.85 | 3593.53 | 2907.2
515.75 | 4441.84 | 3415.99 | 3943.32 | 2681.22 | 515.75 | 4477.74 | 2907.96 | 3493.81 | 2814.11
515.7 | 4217.89 | 3309.65 | 3791.44 | 2557.42 | 515.7 | 4319.55 | 2775.7 | 3380.21 | 2699.64
515.65 | 4109.64 | 3172.02 | 3744.88 | 2440.33 | 515.65 | 4171.41 | 2620.76 | 3264.47 | 2602.55
515.6 | 3854.37 | 2997.45 | 3669.94 | 2260.14 | 515.6 | 3941.07 | 2488.78 | 3174.31 | 2478.6
515.55 | 3615.89 | 2797.05 | 3506.03 | 2195.31 | 515.55 | 3656.03 | 2384.39 | 3010.68 | 2328.8
515.5 | 3426.88 | 2686.3 | 3311.4 | 2066.03 | 515.5 | 3526.53 | 2285.36 | 2888.48 | 2173.44
515.45 | 3231.3 | 2522.29 | 3122.28 | 1925 | 515.45 | 3265.78 | 2141 | 2768.21 | 2023.87
515.4 | 3111.76 | 2447.61 | 2967.29 | 1825.06 | 515.4 | 3041.29 | 1977.89 | 2624.39 | 1943.45
515.35 | 2878.36 | 2275.39 | 2796.01 | 1680.98 | 515.35 | 2895.89 | 1877.45 | 2474.87 | 1797.73
515.3 | 2705.72 | 2112.12 | 2576.82 | 1574.62 | 515.3 | 2704.23 | 1775.4 | 2251.46 | 1633.45
515.25 | 2542.14 | 2034.71 | 2410.24 | 1464.05 | 515.25 | 2547.36 | 1669.31 | 2094.41 | 1466.57
515.2 | 2427.49 | 1942.35 | 2282.27 | 1347.27 | 515.2 | 2441.73 | 1487.4 | 1926.92 | 1406.08
515.15 | 2299.53 | 1800.3 | 2120.84 | 1221.47 | 515.15 | 2214.13 | 1364.28 | 1792.21 | 1339.91
515.1 | 2151.56 | 1648.55 | 1977.53 | 1141.17 | 515.1 | 2045.87 | 1268.7 | 1703.75 | 1242.03
515.05 | 1927.19 | 1527.61 | 1861.62 | 1101.57 | 515.05 | 1903.18 | 1211.53 | 1589.07 | 1160.09
515 | 1790.66 | 1424.52 | 1794.32 | 1046.05 | 515 | 1808.99 | 1117.33 | 1511.88 | 1093.86
514.95 | 1746.22 | 1353.97 | 1664.5 | 951.669 | 514.95 | 1725.31 | 1086.12 | 1434.86 | 1021.03
514.9 | 1657.97 | 1256.63 | 1528.23 | 904.896 | 514.9 | 1645.42 | 1015.74 | 1281.32 | 930.283
514.85 | 1498.55 | 1197.92 | 1389.95 | 877.924 | 514.85 | 1508.7 | 930.069 | 1175.09 | 879.271
514.8 | 1400.8 | 1133.78 | 1301.65 | 837.528 | 514.8 | 1411.66 | 890.738 | 1127.44 | 825.119
514.75 | 1363.46 | 1078.96 | 1254.68 | 772.751 | 514.75 | 1304.14 | 833.401 | 1113.25 | 765.115
514.7 | 1295.18 | 1016.38 | 1174.24 | 745.351 | 514.7 | 1292.18 | 810.635 | 1011.25 | 757.088
514.65 | 1253.11 | 961.206 | 1114.55 | 742.435 | 514.65 | 1226.72 | 741.637 | 948.672 | 734.6
514.6 | 1178.99 | 899.391 | 1019.02 | 694.326 | 514.6 | 1175.75 | 705.454 | 920.649 | 670.75
514.55 | 1121.46 | 818.271 | 1005.4 | 667.91 | 514.55 | 1106.32 | 713.698 | 849.89 | 638.191
514.5 | 1053.63 | 753.741 | 950.915 | 644.386 | 514.5 | 1046.62 | 702.283 | 779.876 | 617.212
514.45 | 1002.13 | 762.055 | 910.192 | 621.064 | 514.45 | 990.001 | 639.358 | 733.323 | 610.419
514.4 | 971.664 | 700.459 | 825.065 | 595.808 | 514.4 | 950.297 | 592.261 | 667.514 | 589.721
514.35 | 950.259 | 687.92 | 821.048 | 584.872 | 514.35 | 923.222 | 586.944 | 651.518 | 563.499
514.3 | 879.789 | 680.391 | 795.628 | 586.29 | 514.3 | 886.065 | 574.467 | 670.446 | 564.821
514.25 | 844.915 | 649.164 | 702.35 | 550.361 | 514.25 | 856.717 | 537.829 | 640.687 | 559.315
514.2 | 812.582 | 631.296 | 663.614 | 549.859 | 514.2 | 826.894 | 498.682 | 611.792 | 514.069
514.15 | 845.057 | 611.109 | 671.12 | 564.099 | 514.15 | 776.019 | 500.121 | 588.437 | 522.196
514.1 | 803.392 | 579.556 | 660.352 | 561.629 | 514.1 | 761.567 | 524.33 | 564.305 | 500.033
514.05 | 761.636 | 548.693 | 624.787 | 484.218 | 514.05 | 757.398 | 495.941 | 521.081 | 465.842
514 | 748.841 | 482.816 | 615.674 | 488.924 | 514 | 725.584 | 479.304 | 512.566 | 474.809
513.95 | 728.896 | 484.999 | 592.096 | 490.011 | 513.95 | 742.3 | 492.286 | 499.893 | 481.902
513.9 | 712.199 | 475.415 | 566.02 | 480.412 | 513.9 | 714.646 | 504.668 | 500.064 | 475.39
513.85 | 687.975 | 476.034 | 541.248 | 480.346 | 513.85 | 663.206 | 488.189 | 481.957 | 464.067
513.8 | 685.05 | 473.398 | 507.588 | 472.799 | 513.8 | 633.629 | 446.144 | 481.203 | 432.285
513.75 | 632.569 | 448.977 | 516.588 | 461.634 | 513.75 | 651.87 | 410.727 | 483.862 | 428.062
513.7 | 610.483 | 434.469 | 504.791 | 488.991 | 513.7 | 608.662 | 393.361 | 439.445 | 439.567
513.65 | 626.807 | 439.461 | 478.424 | 481.344 | 513.65 | 597.539 | 419.645 | 410.009 | 436.565
513.6 | 635.516 | 440.488 | 470.435 | 463.961 | 513.6 | 586.424 | 405.937 | 441.171 | 405.175
513.55 | 627.843 | 434.844 | 463.6 | 451.963 | 513.55 | 537.542 | 413.892 | 429.467 | 396.142
513.5 | 593.004 | 413.269 | 472.682 | 448.03 | 513.5 | 549.137 | 424.133 | 422.922 | 399.874
513.45 | 579.973 | 440.854 | 441.633 | 444.325 | 513.45 | 546.869 | 426.108 | 413.348 | 394.197
513.4 | 569.468 | 438.63 | 452.024 | 441.206 | 513.4 | 518.901 | 433.002 | 433.177 | 418.04
513.35 | 568.734 | 428.098 | 441.935 | 426.916 | 513.35 | 490.011 | 427.002 | 443.47 | 418.858
513.3 | 583.657 | 405.757 | 442.459 | 423.336 | 513.3 | 489.377 | 418.758 | 419.43 | 399.427
513.25 | 536.644 | 389.715 | 460.367 | 443.042 | 513.25 | 540.168 | 394.813 | 424.528 | 386.64
513.2 | 528.913 | 400.466 | 423.709 | 446.605 | 513.2 | 530.151 | 396.973 | 416.345 | 387.732
513.15 | 548.66 | 386.222 | 404.314 | 408.887 | 513.15 | 511.869 | 393.369 | 422.266 | 376.931
513.1 | 541.09 | 405.005 | 423.967 | 422.389 | 513.1 | 508.783 | 392.385 | 416.122 | 373.071
513.05 | 545.792 | 404.074 | 442.713 | 445.864 | 513.05 | 490.909 | 402.541 | 397.225 | 423.099
513 | 536.696 | 404.1 | 454.191 | 451.512 | 513 | 484.176 | 398.92 | 384.042 | 403.329
512.95 | 520.925 | 410.022 | 472.9 | 461.521 | 512.95 | 469.604 | 380.765 | 403.597 | 403.342
512.9 | 532.864 | 381.387 | 453.98 | 444.852 | 512.9 | 462.845 | 357.767 | 422.951 | 403.156
512.85 | 527.198 | 372.887 | 437.428 | 425.171 | 512.85 | 471.253 | 379.764 | 414.715 | 396.866
512.8 | 523.928 | 363.663 | 420.468 | 396.297 | 512.8 | 480.693 | 380.407 | 396.547 | 388.831
512.75 | 520.028 | 382.011 | 430.541 | 410.315 | 512.75 | 491.492 | 348.636 | 405.296 | 408.477
512.7 | 504.722 | 376.112 | 433.977 | 417.141 | 512.7 | 458.398 | 367.722 | 401.497 | 376.649
512.65 | 482.29 | 367.352 | 420.59 | 441.206 | 512.65 | 470.075 | 364.363 | 368.7 | 381.474
512.6 | 472.981 | 379.44 | 408.723 | 423.472 | 512.6 | 454.367 | 399.314 | 400.335 | 394.476
512.55 | 488.965 | 365.513 | 394.389 | 414.191 | 512.55 | 452.36 | 390.293 | 401.725 | 362.963
512.5 | 474.325 | 370.379 | 400.193 | 409.395 | 512.5 | 438.094 | 368.889 | 407.949 | 350.352
512.45 | 509.433 | 376.178 | 408.394 | 400.508 | 512.45 | 461.192 | 376.628 | 369.584 | 372.983
512.4 | 482.009 | 353.678 | 394.85 | 410.463 | 512.4 | 439.38 | 399.001 | 371.012 | 369.18
512.35 | 478.51 | 344.06 | 394.774 | 406.628 | 512.35 | 427.155 | 374.853 | 400.777 | 373.461
512.3 | 481.43 | 346.745 | 415.048 | 411.798 | 512.3 | 437.197 | 357.59 | 386.21 | 378.995
512.25 | 480.702 | 353.321 | 424.068 | 407.479 | 512.25 | 392.362 | 357.821 | 373.178 | 371.323
512.2 | 474.976 | 349.205 | 426.431 | 425.623 | 512.2 | 431.63 | 365.527 | 385.241 | 389.881
512.15 | 501.529 | 342.757 | 426.448 | 418.245 | 512.15 | 437.509 | 361.684 | 379.689 | 386.311
512.1 | 477.455 | 348.997 | 408.095 | 396.891 | 512.1 | 427.629 | 370.309 | 385.133 | 356.751
512.05 | 473.874 | 353.298 | 401.745 | 414.863 | 512.05 | 421.458 | 383.98 | 387.482 | 359.11
512 | 486.267 | 365.111 | 428.143 | 409.919 | 512 | 441.103 | 388.034 | 390.017 | 387.92
511.95 | 480.16 | 389.921 | 435.319 | 378.51 | 511.95 | 433.404 | 371.998 | 365.723 | 378.583
511.9 | 461.953 | 382.331 | 417.409 | 393.167 | 511.9 | 416.374 | 385.097 | 359.445 | 384.295
511.85 | 449.78 | 347.277 | 407.299 | 414.943 | 511.85 | 416.819 | 401.753 | 361.785 | 374.632
511.8 | 474.615 | 359.535 | 401.01 | 415.19 | 511.8 | 419.544 | 401.84 | 363.922 | 364.634
511.75 | 463.864 | 392.822 | 403.994 | 426.895 | 511.75 | 454.511 | 395.91 | 387.751 | 372.72
511.7 | 442.131 | 394.591 | 407.101 | 443.23 | 511.7 | 445.871 | 408.316 | 351.062 | 353.026
511.65 | 451.662 | 370.472 | 402.565 | 416.566 | 511.65 | 415.091 | 387.358 | 344.972 | 352.107
511.6 | 447.837 | 356.154 | 384.193 | 420.524 | 511.6 | 419.031 | 397.349 | 366.122 | 367.495
511.55 | 456.796 | 359.141 | 377.814 | 407.391 | 511.55 | 441.587 | 375.722 | 378.199 | 361.718
511.5 | 453.858 | 359.197 | 380.352 | 401.671 | 511.5 | 422.803 | 360.158 | 379.873 | 348.901
511.45 | 471.66 | 346.386 | 390.789 | 398.597 | 511.45 | 428.594 | 361.249 | 370.327 | 348.943
511.4 | 442.404 | 345.793 | 413.096 | 385.121 | 511.4 | 423.055 | 350.647 | 349.356 | 352.733
511.35 | 426.881 | 347.207 | 405.251 | 407.666 | 511.35 | 412.574 | 350.707 | 364.656 | 383.642
511.3 | 452.313 | 341.328 | 377.289 | 417.78 | 511.3 | 424.483 | 357.789 | 382.899 | 401.281
511.25 | 455.571 | 334.592 | 374.97 | 406.306 | 511.25 | 422.463 | 356.368 | 386.498 | 370.062
511.2 | 474.518 | 342.398 | 387.058 | 421.732 | 511.2 | 452.323 | 352.456 | 369.743 | 357.288
511.15 | 462.777 | 346.542 | 361.721 | 407.256 | 511.15 | 439.946 | 355.169 | 346.401 | 379.886
511.1 | 443.34 | 357.046 | 377.747 | 413.565 | 511.1 | 426.781 | 379.355 | 356.865 | 369.391
511.05 | 426.995 | 362.697 | 383.477 | 402.834 | 511.05 | 430.83 | 393.539 | 378.63 | 350.049
511 | 453.972 | 360.066 | 396.793 | 375.446 | 511 | 419.125 | 369.995 | 372.937 | 362.638
510.95 | 450.643 | 373.06 | 387.126 | 404.481 | 510.95 | 425.776 | 344.841 | 372.907 | 377.214
510.9 | 458.646 | 361.825 | 378.77 | 398.296 | 510.9 | 425.277 | 351.887 | 366.259 | 369.162
510.85 | 444.738 | 352.709 | 385.101 | 410.831 | 510.85 | 402.146 | 339.348 | 388.97 | 348.079
510.8 | 457.979 | 362.551 | 380.27 | 434.946 | 510.8 | 413.217 | 345.199 | 367.646 | 331.48
510.75 | 450.886 | 343.181 | 377.161 | 422.47 | 510.75 | 406.905 | 356.349 | 384.748 | 339.697
510.7 | 432.801 | 350.67 | 378.222 | 434.507 | 510.7 | 427.072 | 358.038 | 369.415 | 351.404
510.65 | 456.014 | 348.12 | 384.481 | 418.573 | 510.65 | 426.107 | 355.537 | 364.672 | 347.967
510.6 | 464.863 | 346.464 | 401.1 | 399.82 | 510.6 | 414.162 | 357.21 | 357.738 | 351.353
510.55 | 466.79 | 346.704 | 379.699 | 401.177 | 510.55 | 401.365 | 368.004 | 366.788 | 378.074
510.5 | 485.505 | 342.796 | 390.632 | 414.922 | 510.5 | 420.3 | 347.82 | 362.86 | 348.941
510.45 | 458.957 | 376.93 | 355.924 | 403.925 | 510.45 | 414.234 | 346.968 | 382.15 | 340.375
510.4 | 452.494 | 368.987 | 350.677 | 404.088 | 510.4 | 410.308 | 354.31 | 368.49 | 336.573
510.35 | 458.762 | 376.838 | 352.784 | 413.383 | 510.35 | 429.291 | 331.029 | 377.065 | 331.23
510.3 | 442.119 | 350.784 | 374.077 | 387.101 | 510.3 | 429.018 | 355.209 | 375.514 | 354.66
510.25 | 457.124 | 347.511 | 390.255 | 385.363 | 510.25 | 427.912 | 387.806 | 373.067 | 344.591
510.2 | 438.239 | 348.867 | 392.691 | 402.72 | 510.2 | 427.358 | 369.059 | 386.031 | 356.827
510.15 | 449.902 | 350.842 | 387.565 | 400.53 | 510.15 | 399.554 | 350.232 | 380.743 | 362.565
510.1 | 454.663 | 354.642 | 381.808 | 409.367 | 510.1 | 441.726 | 355.06 | 360.762 | 361.869
510.05 | 440.479 | 342.938 | 382.338 | 415.561 | 510.05 | 427.624 | 367.856 | 359.834 | 371.571
510 | 452.265 | 348.69 | 372.27 | 405.439 | 510 | 414.166 | 366.109 | 379.132 | 367.353
509.95 | 437.66 | 355.639 | 380.63 | 388.139 | 509.95 | 383.609 | 348.769 | 364.589 | 388.64
509.9 | 416.65 | 360.767 | 374.661 | 378.693 | 509.9 | 396.872 | 346.148 | 353.484 | 361.712
509.85 | 434.803 | 338.108 | 380.41 | 380.488 | 509.85 | 389.701 | 360.788 | 351.837 | 350.58
509.8 | 426.324 | 339.1 | 384.8 | 415.09 | 509.8 | 379.114 | 362.245 | 352.532 | 340.997
509.75 | 433.889 | 350.773 | 376.28 | 409.696 | 509.75 | 414.841 | 354.489 | 336.547 | 354.007
509.7 | 457.722 | 334.665 | 374.69 | 399.88 | 509.7 | 387.898 | 358.6 | 353.526 | 356.335
509.65 | 492.858 | 342.129 | 390.683 | 403.096 | 509.65 | 406.332 | 343.996 | 351.662 | 381.355
509.6 | 472.839 | 338.593 | 408.885 | 414.236 | 509.6 | 432.681 | 340.762 | 355.595 | 364.362
509.55 | 441.228 | 331.972 | 396.175 | 383.262 | 509.55 | 402.288 | 370.43 | 363.86 | 347.8
509.5 | 438.112 | 326.293 | 394.706 | 376.09 | 509.5 | 431.615 | 364.745 | 372.416 | 344.666
509.45 | 434.867 | 335.564 | 376.944 | 396.418 | 509.45 | 418.442 | 356.157 | 353.165 | 375.932
509.4 | 453.572 | 373.592 | 374.031 | 385.629 | 509.4 | 404.2 | 349.926 | 367.44 | 359.237
509.35 | 422.6 | 364.431 | 362.703 | 394.466 | 509.35 | 427.67 | 345.997 | 361.791 | 338.31
509.3 | 423.498 | 340.638 | 386.581 | 380.335 | 509.3 | 407.666 | 356.825 | 343.044 | 363.148
509.25 | 451.283 | 330.7 | 375.314 | 373.411 | 509.25 | 401.813 | 369.668 | 328.363 | 369.312
509.2 | 448.347 | 333.1 | 396.425 | 393.627 | 509.2 | 402.598 | 352.447 | 328.037 | 365.546
509.15 | 466.787 | 331.106 | 389.82 | 408.464 | 509.15 | 387.744 | 353.673 | 333.153 | 330.001
509.1 | 470.729 | 344.339 | 382.758 | 412.894 | 509.1 | 408.09 | 370.691 | 340.661 | 326.946
509.05 | 447.755 | 347.267 | 407.264 | 408.065 | 509.05 | 399.053 | 350.623 | 350.073 | 363.492
509 | 450.876 | 364.558 | 403.897 | 398.673 | 509 | 376.278 | 359.57 | 352.433 | 376.61
508.95 | 431.512 | 337.531 | 399.789 | 401.182 | 508.95 | 388.192 | 359.849 | 369.287 | 365.721
508.9 | 429.974 | 354.264 | 394.276 | 403.254 | 508.9 | 403.43 | 354.819 | 355.405 | 379.603
508.85 | 435.374 | 356.237 | 391.531 | 405.132 | 508.85 | 414.415 | 346.033 | 356.536 | 370.065
508.8 | 439.803 | 346.732 | 366.826 | 424.753 | 508.8 | 396.086 | 323.862 | 367.054 | 340.245
508.75 | 431.346 | 320.304 | 363.834 | 405.142 | 508.75 | 416.236 | 327.592 | 368.349 | 378.157
508.7 | 440.668 | 326.2 | 376.768 | 397.315 | 508.7 | 399.402 | 331.937 | 377.656 | 391.407
508.65 | 438.906 | 327.582 | 379.713 | 400.212 | 508.65 | 398.723 | 375.957 | 371.216 | 360.659
508.6 | 448.954 | 336.795 | 378.805 | 391.522 | 508.6 | 426.997 | 374.874 | 352.115 | 337.082
508.55 | 419.41 | 337.748 | 377.295 | 377.538 | 508.55 | 395.958 | 356.466 | 365.375 | 352.154
508.5 | 421.967 | 370.495 | 384.43 | 401.93 | 508.5 | 406.315 | 354.293 | 351.47 | 336.312
508.45 | 448.981 | 340.847 | 403.822 | 396.26 | 508.45 | 445.706 | 351.712 | 366.236 | 345.292
508.4 | 474.824 | 341.736 | 389.736 | 410.274 | 508.4 | 416.947 | 373.93 | 347.95 | 336.601
508.35 | 460.791 | 349.476 | 385.543 | 418.404 | 508.35 | 414.794 | 330.849 | 334.194 | 347.351
508.3 | 453.3 | 337.441 | 412.005 | 425.211 | 508.3 | 407.826 | 333.234 | 341.965 | 357.34
508.25 | 471.413 | 329.15 | 415.56 | 385.699 | 508.25 | 414.997 | 335.464 | 347.119 | 362.703
508.2 | 461.092 | 329.391 | 399.436 | 381.218 | 508.2 | 408.203 | 339.597 | 353.933 | 340.318
508.15 | 430.551 | 316.013 | 366.107 | 389.79 | 508.15 | 431.379 | 357.784 | 352.601 | 352.109
508.1 | 439.469 | 336.381 | 362.592 | 384.396 | 508.1 | 415.081 | 362.125 | 364.172 | 356.882
508.05 | 447.423 | 317.257 | 333.809 | 393.718 | 508.05 | 396.785 | 356.838 | 368.833 | 358.561
508 | 461.671 | 337.652 | 355.957 | 411.661 | 508 | 418.508 | 351.108 | 342.365 | 357.431
507.95 | 438.64 | 347.49 | 362.783 | 396.198 | 507.95 | 403.014 | 366.639 | 351.545 | 366.856
507.9 | 429.185 | 352.616 | 366.283 | 409.466 | 507.9 | 408.65 | 372.54 | 336.216 | 346.338
507.85 | 425.297 | 345.599 | 362.487 | 389.503 | 507.85 | 427.304 | 359.605 | 341.16 | 338.103
507.8 | 426.682 | 343.316 | 374.421 | 398.789 | 507.8 | 414.916 | 354.089 | 338.867 | 361.318
507.75 | 428.709 | 346.897 | 377.649 | 408.412 | 507.75 | 393.162 | 343.273 | 335.892 | 365.219
507.7 | 440.919 | 335.412 | 370.619 | 408.481 | 507.7 | 418.557 | 352.18 | 340.776 | 348.953
507.65 | 432.357 | 322.7 | 379.511 | 416.264 | 507.65 | 421.662 | 364.474 | 344.73 | 353.844
507.6 | 455.428 | 332.237 | 375.762 | 394.154 | 507.6 | 435.78 | 343.237 | 342.097 | 345.301
507.55 | 444.569 | 328.528 | 394.096 | 406.083 | 507.55 | 404.022 | 316.808 | 362.64 | 352.941
507.5 | 416.93 | 355.642 | 382.902 | 377.553 | 507.5 | 405.169 | 354.271 | 334.078 | 357.767
507.45 | 419.366 | 370.115 | 372.585 | 375.94 | 507.45 | 370.943 | 376.594 | 342.45 | 354.042
507.4 | 439.805 | 327.166 | 390.934 | 380.289 | 507.4 | 375.483 | 329.224 | 326.512 | 361.788
507.35 | 436.855 | 329.182 | 378.123 | 387.811 | 507.35 | 391.9 | 335.564 | 362.014 | 348.104
507.3 | 411.103 | 337.549 | 373.308 | 397.346 | 507.3 | 411.019 | 352.186 | 346.954 | 357.381
507.25 | 432.713 | 339.046 | 369.887 | 398.41 | 507.25 | 399.704 | 358.195 | 335.339 | 361.39
507.2 | 419.561 | 328.962 | 389.897 | 393.982 | 507.2 | 387.577 | 367.614 | 332.274 | 338.664
507.15 | 423.974 | 341.006 | 385.108 | 373.264 | 507.15 | 368.375 | 359.407 | 338.227 | 337.633
507.1 | 422.732 | 323.499 | 358.581 | 358.268 | 507.1 | 389.508 | 324.661 | 356.665 | 351.757
507.05 | 443.289 | 337.228 | 363.243 | 402.759 | 507.05 | 389.941 | 329.899 | 351.067 | 353.431
507 | 468.648 |  | 372.785 | 410.11 | 507 | 406.221 | 329.51 | 348.728 | 346.813

## Figure S11
| Narrow temperature band |  |  | Wide temperature band
Anneal time (hours) | V2p (5+) | V2p (4+) | V2p (3+) | V2p (5+) | V2p (4+) | V2p (3+)
0 | 46.2 | 33.57 | 20.23 | 55.59 | 38.9 | 5.51
1 | 47.02 | 45.26 | 7.72 | 57.66 | 34.45 | 7.89
2 | 49.84 | 36.43 | 13.73 | 54.35 | 36.64 | 9.01
3 | 47.34 | 49.44 | 3.22 | 59.86 | 37.54 | 2.6

## Figure S12
| Narrow temperature band | [6 empty] | Wide temperature band | [6 empty] | Narrow temperature band | [6 empty] | Wide temperature band
Etch depth (nm): | Surface |  | 5.25 | 31.5 | 63 | 84 | Etch depth (nm): | Surface |  | 5.25 | 31.5 | 63 | 84 | Etch depth (nm): | Surface |  | 5.25 | 31.5 | 63 | 84 | Etch depth (nm): | Surface |  | 5.25 | 31.5 | 63 | 84
Binding Energy (eV) | Count | Binding Energy (eV) | Count | Count | Count | Count | Binding energy (eV) | Count | Binding energy (eV) | Count | Count | Count | Count | Binding Energy (eV) | Count | Binding Energy (eV) | Count | Count | Count | Count | Binding energy (eV) | Count | Binding energy (eV) | Count | Count | Count | Count
545 | 3467.52 | 544.3 | 4480.93 | 4594.63 | 4422.63 | 2276.97 | 545 | 3580.3 | 544.3 | 4241.24 | 4463.52 | 3175.01 | 1611.96 | 48.6 | 339.303 | 48 | 526.591 | 572.273 | 536.855 | 278.492 | 48.6 | 323.271 | 48.5 | 449.621 | 533.717 | 404.331 | 177.661
544.95 | 3524.85 | 544.25 | 4517.72 | 4567.35 | 4443.1 | 2210.41 | 544.95 | 3580.18 | 544.25 | 4313.03 | 4402.21 | 3137.62 | 1608.93 | 48.55 | 347.947 | 47.95 | 534.025 | 554.723 | 564.646 | 274.047 | 48.55 | 316.142 | 48.45 | 444.276 | 563.295 | 408.174 | 173.351
544.9 | 3524.49 | 544.2 | 4462.84 | 4533.85 | 4358.85 | 2218.93 | 544.9 | 3564.8 | 544.2 | 4298.79 | 4425.37 | 3127.19 | 1551.84 | 48.5 | 329.492 | 47.9 | 552.408 | 562.663 | 551.072 | 274.749 | 48.5 | 323.87 | 48.4 | 432.892 | 529.785 | 400.723 | 175.474
544.85 | 3446.7 | 544.15 | 4493.92 | 4571.11 | 4352.82 | 2296.06 | 544.85 | 3609.62 | 544.15 | 4220.65 | 4418.94 | 3110.79 | 1520.56 | 48.45 | 306.754 | 47.85 | 529.101 | 599.98 | 538.87 | 267.961 | 48.45 | 311.252 | 48.35 | 444.303 | 520.914 | 405.981 | 162.617
544.8 | 3463.4 | 544.1 | 4473.48 | 4698.52 | 4410.38 | 2242.12 | 544.8 | 3567.25 | 544.1 | 4173.7 | 4403.55 | 3240.81 | 1550.26 | 48.4 | 313.99 | 47.8 | 544.434 | 602.898 | 517.394 | 261.883 | 48.4 | 313.945 | 48.3 | 437.757 | 541.14 | 399.318 | 156.742
544.75 | 3492.28 | 544.05 | 4559.32 | 4583.53 | 4400 | 2216.73 | 544.75 | 3554.98 | 544.05 | 4178.77 | 4355.6 | 3194.69 | 1470.36 | 48.35 | 314.922 | 47.75 | 512.868 | 580.356 | 513.725 | 266.938 | 48.35 | 313.974 | 48.25 | 443.774 | 545.664 | 418.284 | 157.914
544.7 | 3412.12 | 544 | 4477.82 | 4625.83 | 4437.18 | 2312.74 | 544.7 | 3607.13 | 544 | 4211.56 | 4393.58 | 3197.6 | 1549.15 | 48.3 | 325.662 | 47.7 | 528.546 | 568.475 | 535.112 | 262.416 | 48.3 | 330.309 | 48.2 | 434.807 | 518.285 | 408.09 | 177.082
544.65 | 3409.26 | 543.95 | 4448.81 | 4644.05 | 4395.4 | 2244.7 | 544.65 | 3613.58 | 543.95 | 4237.32 | 4385.12 | 3219.77 | 1550.37 | 48.25 | 324.113 | 47.65 | 550.389 | 543.313 | 550.921 | 281.837 | 48.25 | 305.177 | 48.15 | 441.365 | 511.688 | 393.53 | 178.676
544.6 | 3488.95 | 543.9 | 4427.24 | 4626.85 | 4409.11 | 2232.35 | 544.6 | 3570.45 | 543.9 | 4213.09 | 4369.4 | 3169.19 | 1498.65 | 48.2 | 299.332 | 47.6 | 530.852 | 548.749 | 543.194 | 275.941 | 48.2 | 274.024 | 48.1 | 453.314 | 516.247 | 385.359 | 169.216
544.55 | 3493.23 | 543.85 | 4403.15 | 4563.35 | 4382.26 | 2263 | 544.55 | 3548.05 | 543.85 | 4201.84 | 4432.67 | 3197.37 | 1460.47 | 48.15 | 309.978 | 47.55 | 522.762 | 547.985 | 543.361 | 245.885 | 48.15 | 288.357 | 48.05 | 444.41 | 538.201 | 408.541 | 168.267
544.5 | 3487.5 | 543.8 | 4441.85 | 4584.81 | 4389.82 | 2279.48 | 544.5 | 3547.44 | 543.8 | 4279.75 | 4440.51 | 3199.74 | 1549.35 | 48.1 | 328.761 | 47.5 | 518.071 | 549.055 | 570.832 | 273.549 | 48.1 | 308.596 | 48 | 443.225 | 564.33 | 404.593 | 177.525
544.45 | 3539.55 | 543.75 | 4391.34 | 4590.75 | 4403.18 | 2242.98 | 544.45 | 3522.21 | 543.75 | 4263.09 | 4360.55 | 3235.46 | 1577.15 | 48.05 | 310.071 | 47.45 | 535.656 | 541.645 | 581.361 | 264.357 | 48.05 | 324.708 | 47.95 | 444.68 | 529.914 | 405.608 | 175.755
544.4 | 3458.42 | 543.7 | 4470.2 | 4660.28 | 4362.4 | 2235.3 | 544.4 | 3602.89 | 543.7 | 4238.33 | 4373.91 | 3174.84 | 1551.73 | 48 | 325.297 | 47.4 | 530.555 | 550.009 | 573.888 | 268.593 | 48 | 307.108 | 47.9 | 421.953 | 517.787 | 412.427 | 181.151
544.35 | 3481.2 | 543.65 | 4442.19 | 4642.71 | 4313.28 | 2191.06 | 544.35 | 3635.96 | 543.65 | 4214.88 | 4416.55 | 3145.99 | 1524.14 | 47.95 | 321.351 | 47.35 | 536.087 | 569.303 | 546.948 | 251.11 | 47.95 | 319.622 | 47.85 | 433.07 | 524.921 | 393.08 | 153.419
544.3 | 3466.06 | 543.6 | 4524.38 | 4656.6 | 4388.48 | 2205.66 | 544.3 | 3543.71 | 543.6 | 4185.27 | 4418.22 | 3173.48 | 1511.35 | 47.9 | 308.803 | 47.3 | 528.229 | 570.758 | 498.652 | 281.6 | 47.9 | 330.883 | 47.8 | 456.941 | 548.742 | 402.763 | 143.595
544.25 | 3533.27 | 543.55 | 4533.19 | 4649.53 | 4390.94 | 2224.2 | 544.25 | 3572.89 | 543.55 | 4188.62 | 4395.22 | 3121.72 | 1470.72 | 47.85 | 312.296 | 47.25 | 543.405 | 542.779 | 519.024 | 282.697 | 47.85 | 327.778 | 47.75 | 434.163 | 560.811 | 399.995 | 155.161
544.2 | 3411.03 | 543.5 | 4488.09 | 4551.81 | 4407.3 | 2216.75 | 544.2 | 3487.92 | 543.5 | 4192.35 | 4329.05 | 3124.33 | 1458 | 47.8 | 310.353 | 47.2 | 529.502 | 567.435 | 540.35 | 283.929 | 47.8 | 310.27 | 47.7 | 408.748 | 519.265 | 405.492 | 179.083
544.15 | 3487.66 | 543.45 | 4438.09 | 4555.68 | 4408.01 | 2303.7 | 544.15 | 3449.57 | 543.45 | 4232.68 | 4370.41 | 3166.21 | 1484.13 | 47.75 | 306.71 | 47.15 | 551.824 | 573.763 | 525.034 | 279.182 | 47.75 | 305.05 | 47.65 | 415.415 | 538.305 | 403.836 | 183.154
544.1 | 3567.45 | 543.4 | 4427.1 | 4587.07 | 4494.89 | 2244.06 | 544.1 | 3504.19 | 543.4 | 4195.93 | 4413.66 | 3185.53 | 1436.42 | 47.7 | 314.922 | 47.1 | 530.83 | 542.97 | 529.044 | 278.018 | 47.7 | 330.658 | 47.6 | 420.039 | 492.383 | 398.08 | 169.731
544.05 | 3458.89 | 543.35 | 4439.55 | 4505.71 | 4449.38 | 2176.25 | 544.05 | 3539.8 | 543.35 | 4231.05 | 4450.15 | 3162.71 | 1481.31 | 47.65 | 315.405 | 47.05 | 514.186 | 569.205 | 505.963 | 274.594 | 47.65 | 328.28 | 47.55 | 416.535 | 530.128 | 396.785 | 164.62
544 | 3476.47 | 543.3 | 4487.66 | 4479.01 | 4381.13 | 2237.24 | 544 | 3615.93 | 543.3 | 4209.27 | 4457.1 | 3120.67 | 1496.36 | 47.6 | 318.295 | 47 | 502.972 | 547.433 | 532.368 | 271.012 | 47.6 | 297.376 | 47.5 | 425.591 | 536.957 | 386.82 | 171.954
543.95 | 3569.48 | 543.25 | 4415.89 | 4591.92 | 4452.23 | 2267.38 | 543.95 | 3594.7 | 543.25 | 4260.54 | 4411.09 | 3077.52 | 1461.6 | 47.55 | 320.649 | 46.95 | 557.286 | 569.5 | 516.192 | 263.395 | 47.55 | 310.585 | 47.45 | 415.736 | 558.594 | 368.134 | 170.069
543.9 | 3507.1 | 543.2 | 4425.47 | 4682.74 | 4478.75 | 2255.39 | 543.9 | 3488.8 | 543.2 | 4324.77 | 4425.01 | 3183.35 | 1450.58 | 47.5 | 300.717 | 46.9 | 574.522 | 526.27 | 531.727 | 266.707 | 47.5 | 313.993 | 47.4 | 430.579 | 533.075 | 393.5 | 161.423
543.85 | 3470.22 | 543.15 | 4428.19 | 4583.63 | 4413.38 | 2178.31 | 543.85 | 3521.72 | 543.15 | 4258.31 | 4362.31 | 3201.97 | 1468.7 | 47.45 | 302.21 | 46.85 | 536.718 | 527.67 | 543.797 | 287.494 | 47.45 | 307.637 | 47.35 | 444.853 | 561.35 | 392.155 | 177.009
543.8 | 3387.14 | 543.1 | 4456.24 | 4483.61 | 4372.41 | 2214.28 | 543.8 | 3588.82 | 543.1 | 4260.44 | 4267.23 | 3092.27 | 1468.33 | 47.4 | 308.595 | 46.8 | 500.485 | 543.009 | 500.591 | 302.225 | 47.4 | 312.247 | 47.3 | 444.308 | 537.064 | 406.568 | 156.124
543.75 | 3394.51 | 543.05 | 4401.46 | 4588.37 | 4378.52 | 2224.03 | 543.75 | 3609.24 | 543.05 | 4292.46 | 4279.37 | 3112.03 | 1483.6 | 47.35 | 307.472 | 46.75 | 518.641 | 578.801 | 541.926 | 284.117 | 47.35 | 315.168 | 47.25 | 423.863 | 509.057 | 373.412 | 156.532
543.7 | 3438.03 | 543 | 4493.93 | 4599.28 | 4360.58 | 2156.34 | 543.7 | 3575.88 | 543 | 4295.72 | 4379.27 | 3113.7 | 1443.65 | 47.3 | 309.299 | 46.7 | 519.233 | 595.723 | 583.941 | 283.091 | 47.3 | 314.516 | 47.2 | 429.328 | 536.815 | 368.842 | 150.215
543.65 | 3433.68 | 542.95 | 4420.51 | 4552.98 | 4310.02 | 2137.29 | 543.65 | 3544.02 | 542.95 | 4174.46 | 4376.22 | 3130.47 | 1478.44 | 47.25 | 310.945 | 46.65 | 534.725 | 620.419 | 579.082 | 284.915 | 47.25 | 316.335 | 47.15 | 433.668 | 549.712 | 397.971 | 165.912
543.6 | 3440.86 | 542.9 | 4449.27 | 4496.13 | 4340.87 | 2204.91 | 543.6 | 3538.81 | 542.9 | 4175.51 | 4339.75 | 3128.82 | 1476.28 | 47.2 | 336.38 | 46.6 | 554.071 | 568.961 | 534.499 | 266.057 | 47.2 | 312.535 | 47.1 | 432.784 | 544.344 | 388.533 | 176.696
543.55 | 3409.99 | 542.85 | 4555.19 | 4508.34 | 4333.7 | 2195.73 | 543.55 | 3585.26 | 542.85 | 4230.32 | 4409.57 | 3115.46 | 1419.8 | 47.15 | 323.191 | 46.55 | 542.506 | 532.028 | 533.991 | 255.187 | 47.15 | 300.471 | 47.05 | 425.799 | 531.63 | 387.603 | 157.147
543.5 | 3509 | 542.8 | 4505.42 | 4546.75 | 4365.97 | 2188.72 | 543.5 | 3527.53 | 542.8 | 4215.95 | 4441.72 | 3115.3 | 1379.7 | 47.1 | 332.732 | 46.5 | 521.318 | 548.336 | 565.378 | 270.228 | 47.1 | 303.133 | 47 | 443.189 | 538.123 | 403.562 | 169.744
543.45 | 3509.96 | 542.75 | 4537.15 | 4548.81 | 4400.78 | 2169.67 | 543.45 | 3594.26 | 542.75 | 4272.16 | 4430.59 | 3147.9 | 1360.31 | 47.05 | 305.214 | 46.45 | 516.337 | 544.244 | 600.696 | 259.819 | 47.05 | 324.424 | 46.95 | 441.421 | 544.668 | 415.976 | 166.207
543.4 | 3451.57 | 542.7 | 4513.7 | 4568.9 | 4314.27 | 2192.1 | 543.4 | 3613.21 | 542.7 | 4298.17 | 4376.73 | 3171.79 | 1415.27 | 47 | 295.384 | 46.4 | 543.721 | 554.777 | 573.64 | 259.411 | 47 | 326.394 | 46.9 | 454.307 | 512.712 | 411.022 | 182.872
543.35 | 3456.24 | 542.65 | 4468.91 | 4525.83 | 4403.65 | 2161.39 | 543.35 | 3561.63 | 542.65 | 4287.56 | 4349.99 | 3170.21 | 1421.29 | 46.95 | 308.961 | 46.35 | 552.67 | 608.736 | 558.313 | 285.189 | 46.95 | 314.038 | 46.85 | 422.954 | 516.217 | 409.03 | 170.115
543.3 | 3379.48 | 542.6 | 4508.75 | 4505.21 | 4456 | 2153.87 | 543.3 | 3558.53 | 542.6 | 4290.27 | 4454.3 | 3176.66 | 1371.66 | 46.9 | 321.585 | 46.3 | 545.365 | 563.045 | 560.488 | 281.552 | 46.9 | 332.902 | 46.8 | 437.076 | 534.181 | 383.707 | 173.785
543.25 | 3427.18 | 542.55 | 4470.36 | 4505.48 | 4462.66 | 2144.76 | 543.25 | 3535.18 | 542.55 | 4298.03 | 4340.84 | 3043.87 | 1361.07 | 46.85 | 321.524 | 46.25 | 541.827 | 558.008 | 544.557 | 280.615 | 46.85 | 339.974 | 46.75 | 447.708 | 534.491 | 396.265 | 159.303
543.2 | 3478.43 | 542.5 | 4467.34 | 4539.04 | 4392.17 | 2181.81 | 543.2 | 3575.42 | 542.5 | 4262.03 | 4388.56 | 3057.25 | 1377.66 | 46.8 | 333.375 | 46.2 | 555.834 | 573.032 | 544.957 | 268.737 | 46.8 | 318.599 | 46.7 | 447.837 | 543.496 | 393.958 | 155.354
543.15 | 3388.44 | 542.45 | 4529.84 | 4547.67 | 4347.41 | 2146.14 | 543.15 | 3608.78 | 542.45 | 4272.74 | 4306.52 | 3050.84 | 1406.97 | 46.75 | 326.986 | 46.15 | 569.938 | 594.883 | 534.427 | 278.969 | 46.75 | 319.279 | 46.65 | 439.341 | 523.208 | 385.35 | 163.068
543.1 | 3336.94 | 542.4 | 4544.67 | 4496.39 | 4295.64 | 2163.34 | 543.1 | 3598.49 | 542.4 | 4220.8 | 4347.22 | 3078.75 | 1366 | 46.7 | 316.937 | 46.1 | 564.129 | 582.328 | 572.034 | 275.003 | 46.7 | 336.505 | 46.6 | 458.952 | 536.717 | 418.124 | 179.529
543.05 | 3366.57 | 542.35 | 4561.34 | 4513.21 | 4226.05 | 2123.17 | 543.05 | 3584.98 | 542.35 | 4194.13 | 4443.11 | 3154.25 | 1332.09 | 46.65 | 335.532 | 46.05 | 552.186 | 559.425 | 572.666 | 273.583 | 46.65 | 329.892 | 46.55 | 444.977 | 552.322 | 391.457 | 177.102
543 | 3390.35 | 542.3 | 4465.7 | 4609.69 | 4297.83 | 2050.97 | 543 | 3627.03 | 542.3 | 4245.42 | 4386.32 | 3116.52 | 1342.69 | 46.6 | 324.211 | 46 | 575.299 | 564.587 | 553.877 | 278.883 | 46.6 | 322.895 | 46.5 | 427.18 | 556.306 | 412.148 | 167.054
542.95 | 3392.75 | 542.25 | 4359.94 | 4616.4 | 4360.26 | 2068.23 | 542.95 | 3582.98 | 542.25 | 4275.06 | 4398.5 | 3096.74 | 1332.26 | 46.55 | 333.604 | 45.95 | 580.54 | 590.331 | 529.361 | 258.774 | 46.55 | 312.037 | 46.45 | 453.217 | 525.099 | 406.538 | 159.584
542.9 | 3439.03 | 542.2 | 4455.32 | 4560.82 | 4308.78 | 2104.52 | 542.9 | 3530.94 | 542.2 | 4247.19 | 4320.76 | 3125.31 | 1328.45 | 46.5 | 337.562 | 45.9 | 552.588 | 587.917 | 591.965 | 259.643 | 46.5 | 312.664 | 46.4 | 458.541 | 535.007 | 400.001 | 166.154
542.85 | 3459.12 | 542.15 | 4460.02 | 4542.37 | 4381.6 | 2121.6 | 542.85 | 3529.81 | 542.15 | 4244.08 | 4369.97 | 3105.2 | 1342.55 | 46.45 | 314.088 | 45.85 | 577.23 | 562.606 | 560.999 | 262.543 | 46.45 | 315.429 | 46.35 | 445.208 | 545.763 | 411.473 | 169.234
542.8 | 3485.23 | 542.1 | 4509.26 | 4575.17 | 4344.8 | 2087.07 | 542.8 | 3580.74 | 542.1 | 4235.5 | 4395.44 | 3084.72 | 1305.98 | 46.4 | 319.927 | 45.8 | 591.61 | 566.5 | 575.058 | 258.185 | 46.4 | 326.438 | 46.3 | 445.498 | 565.009 | 402.059 | 168.042
542.75 | 3435.53 | 542.05 | 4481.7 | 4482.09 | 4396.37 | 2101.65 | 542.75 | 3587.16 | 542.05 | 4347.81 | 4401.77 | 3068.85 | 1303.36 | 46.35 | 317.775 | 45.75 | 563.374 | 573.381 | 563.865 | 257.333 | 46.35 | 343.382 | 46.25 | 452.758 | 569.298 | 394.588 | 171.012
542.7 | 3427.11 | 542 | 4482.2 | 4491 | 4356.73 | 2077.02 | 542.7 | 3551.33 | 542 | 4206.86 | 4375.19 | 3098.89 | 1263.64 | 46.3 | 337.703 | 45.7 | 546.025 | 573.937 | 581.652 | 274.02 | 46.3 | 355.27 | 46.2 | 450.743 | 536.284 | 420.835 | 158.101
542.65 | 3449.34 | 541.95 | 4429.56 | 4564.75 | 4367.58 | 2087.97 | 542.65 | 3582.53 | 541.95 | 4183.8 | 4403.77 | 3043.37 | 1236.36 | 46.25 | 331.597 | 45.65 | 554.879 | 614.173 | 571.178 | 293.085 | 46.25 | 361.006 | 46.15 | 439.196 | 542.755 | 415.117 | 162.563
542.6 | 3471.12 | 541.9 | 4462.68 | 4617.25 | 4333.19 | 2047.54 | 542.6 | 3592.81 | 541.9 | 4176.33 | 4398.88 | 2988.83 | 1314.57 | 46.2 | 311.184 | 45.6 | 585.689 | 617.922 | 581.019 | 278.492 | 46.2 | 346.724 | 46.1 | 454.697 | 597.92 | 411.647 | 147.463
542.55 | 3420.8 | 541.85 | 4520.64 | 4508.57 | 4270.69 | 2015.98 | 542.55 | 3516.2 | 541.85 | 4232.52 | 4387.46 | 3047.46 | 1300.34 | 46.15 | 316.601 | 45.55 | 587.903 | 600.432 | 567.746 | 262.229 | 46.15 | 346.538 | 46.05 | 447.772 | 589.415 | 439.76 | 156.964
542.5 | 3393.48 | 541.8 | 4434.65 | 4483.49 | 4415.45 | 2081.39 | 542.5 | 3553.41 | 541.8 | 4236.95 | 4422.61 | 3060.62 | 1239.71 | 46.1 | 324.284 | 45.5 | 599.84 | 611.798 | 582.616 | 252.528 | 46.1 | 313.554 | 46 | 435.787 | 571.953 | 426.013 | 169.762
542.45 | 3464.77 | 541.75 | 4495.55 | 4516.53 | 4345.26 | 2033.23 | 542.45 | 3594.95 | 541.75 | 4201.92 | 4436.97 | 3018.1 | 1205.28 | 46.05 | 321.251 | 45.45 | 555.741 | 613.975 | 569.105 | 273.932 | 46.05 | 310.874 | 45.95 | 456.895 | 566.022 | 398.834 | 168.545
542.4 | 3466.03 | 541.7 | 4627.49 | 4584.03 | 4368.11 | 2032.14 | 542.4 | 3554.67 | 541.7 | 4204.86 | 4347.68 | 3008.02 | 1200.39 | 46 | 323.297 | 45.4 | 561.163 | 534.678 | 595.83 | 272.48 | 46 | 313.664 | 45.9 | 452.719 | 568.989 | 422.915 | 162.509
542.35 | 3409.78 | 541.65 | 4551 | 4595.55 | 4351.57 | 2068.35 | 542.35 | 3550.13 | 541.65 | 4264.15 | 4314.75 | 3030.43 | 1243.2 | 45.95 | 330.213 | 45.35 | 575.509 | 543.905 | 567.593 | 259.881 | 45.95 | 332.653 | 45.85 | 467.026 | 585.99 | 416.697 | 161.892
542.3 | 3391.22 | 541.6 | 4439.92 | 4538.18 | 4348.09 | 2011.27 | 542.3 | 3614.61 | 541.6 | 4264.62 | 4366.49 | 3040.26 | 1208.76 | 45.9 | 297.131 | 45.3 | 576.92 | 631.374 | 550.476 | 269.335 | 45.9 | 346.542 | 45.8 | 478.423 | 580.054 | 396.871 | 163.301
542.25 | 3466.88 | 541.55 | 4526.45 | 4510.88 | 4284.36 | 1986.83 | 542.25 | 3626.4 | 541.55 | 4266.93 | 4414.44 | 2969.79 | 1202.47 | 45.85 | 319.354 | 45.25 | 571.857 | 629.058 | 595.333 | 268.933 | 45.85 | 320.224 | 45.75 | 485.269 | 583.947 | 418.57 | 159.263
542.2 | 3503.69 | 541.5 | 4469.38 | 4554.43 | 4416.6 | 2002.39 | 542.2 | 3559.39 | 541.5 | 4260.34 | 4326.28 | 2978.44 | 1171.46 | 45.8 | 340.408 | 45.2 | 572.391 | 612.268 | 591.527 | 274.901 | 45.8 | 324.907 | 45.7 | 454.442 | 577.434 | 413.119 | 157.512
542.15 | 3466.93 | 541.45 | 4475.32 | 4550.12 | 4368.28 | 2008.03 | 542.15 | 3543.01 | 541.45 | 4317.78 | 4363.08 | 3032.4 | 1209.33 | 45.75 | 335.776 | 45.15 | 579.228 | 622.204 | 566.077 | 290.797 | 45.75 | 337.964 | 45.65 | 459.725 | 589.709 | 393.834 | 158.139
542.1 | 3515.12 | 541.4 | 4490.71 | 4624.82 | 4356.44 | 2045.59 | 542.1 | 3587.11 | 541.4 | 4238.46 | 4406.45 | 3037.25 | 1174.61 | 45.7 | 330.559 | 45.1 | 608.879 | 603.702 | 582.025 | 283.269 | 45.7 | 323.128 | 45.6 | 456.357 | 585.798 | 388.955 | 178.417
542.05 | 3428.91 | 541.35 | 4420.24 | 4539.66 | 4441.3 | 1992.22 | 542.05 | 3577.91 | 541.35 | 4220.82 | 4400.31 | 3033.6 | 1155.46 | 45.65 | 332.115 | 45.05 | 618.794 | 618.772 | 572.426 | 276.309 | 45.65 | 334.006 | 45.55 | 481.569 | 593.597 | 435.421 | 160
542 | 3464.84 | 541.3 | 4451.17 | 4622.85 | 4350.82 | 1933.8 | 542 | 3550.78 | 541.3 | 4176.61 | 4404.39 | 3038.96 | 1163.44 | 45.6 | 323.129 | 45 | 577.629 | 634.219 | 592.657 | 279.365 | 45.6 | 324.334 | 45.5 | 517.458 | 600.246 | 417.573 | 158.901
541.95 | 3528.08 | 541.25 | 4412.33 | 4578.97 | 4294.05 | 1953.34 | 541.95 | 3598.09 | 541.25 | 4147.02 | 4459.56 | 3078.42 | 1201.83 | 45.55 | 336.083 | 44.95 | 584.362 | 624.595 | 614.654 | 266.229 | 45.55 | 315.827 | 45.45 | 490.928 | 586.758 | 433.511 | 153.201
541.9 | 3554.06 | 541.2 | 4401.81 | 4529.41 | 4299.58 | 1933.03 | 541.9 | 3582.92 | 541.2 | 4214.09 | 4429.87 | 3042.67 | 1200.84 | 45.5 | 345.247 | 44.9 | 603.02 | 621.513 | 596.255 | 270.85 | 45.5 | 348.864 | 45.4 | 458.811 | 604.869 | 446.213 | 163.094
541.85 | 3545.83 | 541.15 | 4459.7 | 4508.86 | 4270.94 | 2000.48 | 541.85 | 3567.74 | 541.15 | 4176.92 | 4397.13 | 3059.62 | 1128 | 45.45 | 335.005 | 44.85 | 587.607 | 639.679 | 608.471 | 277.007 | 45.45 | 365.741 | 45.35 | 483.479 | 593.891 | 446.125 | 166.908
541.8 | 3564.41 | 541.1 | 4373 | 4567.74 | 4322.6 | 1986.69 | 541.8 | 3630.75 | 541.1 | 4214.18 | 4356.37 | 3016.82 | 1149.6 | 45.4 | 336.794 | 44.8 | 581.791 | 606.04 | 604.456 | 260.941 | 45.4 | 369.37 | 45.3 | 491.282 | 589.98 | 439.796 | 160.777
541.75 | 3577.48 | 541.05 | 4393.04 | 4526.48 | 4373.86 | 1992.66 | 541.75 | 3576.02 | 541.05 | 4118.67 | 4491.55 | 2974.08 | 1152.46 | 45.35 | 352.696 | 44.75 | 594.974 | 612.885 | 616.895 | 250.05 | 45.35 | 358.42 | 45.25 | 510.4 | 640.173 | 440.121 | 159.705
541.7 | 3433.19 | 541 | 4363.37 | 4524.57 | 4290.99 | 1976.09 | 541.7 | 3593.19 | 541 | 4218.1 | 4386.53 | 2975.18 | 1122.97 | 45.3 | 340.384 | 44.7 | 615.019 | 673.17 | 617.205 | 262.325 | 45.3 | 334.999 | 45.2 | 495.902 | 618.883 | 457.596 | 176.329
541.65 | 3423.25 | 540.95 | 4430.03 | 4510.28 | 4285.22 | 1980.2 | 541.65 | 3614.29 | 540.95 | 4249.85 | 4358.33 | 2996.57 | 1163.77 | 45.25 | 347.476 | 44.65 | 599.707 | 676.914 | 599.314 | 271.733 | 45.25 | 352.011 | 45.15 | 513.248 | 585.429 | 440.926 | 156.027
541.6 | 3460.6 | 540.9 | 4446.54 | 4543.46 | 4321.57 | 1933.23 | 541.6 | 3603.95 | 540.9 | 4134.47 | 4357.86 | 3000.09 | 1125.23 | 45.2 | 341.955 | 44.6 | 596.669 | 663.799 | 607.451 | 282.685 | 45.2 | 386.337 | 45.1 | 538.796 | 598.04 | 427.15 | 164.643
541.55 | 3508.2 | 540.85 | 4414.58 | 4540.75 | 4382.49 | 1935.03 | 541.55 | 3599.63 | 540.85 | 4169.64 | 4335.34 | 3025.18 | 1091.89 | 45.15 | 370.03 | 44.55 | 616.212 | 644.34 | 628.82 | 279.739 | 45.15 | 382.457 | 45.05 | 526.48 | 583.743 | 451.283 | 165.214
541.5 | 3545.29 | 540.8 | 4368.74 | 4541.16 | 4389.19 | 1954.83 | 541.5 | 3601.68 | 540.8 | 4226.56 | 4274.29 | 3043.2 | 1117.65 | 45.1 | 365.364 | 44.5 | 637.226 | 687.819 | 622.313 | 290.195 | 45.1 | 389.84 | 45 | 503.553 | 616.338 | 456.908 | 145.444
541.45 | 3478.12 | 540.75 | 4475.6 | 4435.8 | 4346.39 | 1954.3 | 541.45 | 3669.96 | 540.75 | 4225.63 | 4334.75 | 2988.6 | 1136.34 | 45.05 | 367.239 | 44.45 | 618.996 | 686.073 | 599.055 | 285.821 | 45.05 | 395.236 | 44.95 | 512.762 | 644.305 | 465.432 | 159.486
541.4 | 3515.6 | 540.7 | 4422.06 | 4468.85 | 4232.46 | 1954.24 | 541.4 | 3635.8 | 540.7 | 4229.76 | 4338.87 | 2969.47 | 1152.32 | 45 | 381.683 | 44.4 | 591.905 | 661.601 | 631.862 | 285.848 | 45 | 390.752 | 44.9 | 506.744 | 633.924 | 462.158 | 173.279
541.35 | 3507.29 | 540.65 | 4455.34 | 4413.12 | 4243.7 | 1948.85 | 541.35 | 3571.62 | 540.65 | 4227.21 | 4352.84 | 3024.27 | 1107.94 | 44.95 | 409.31 | 44.35 | 622.86 | 675.51 | 621.857 | 271.203 | 44.95 | 389.913 | 44.85 | 519.919 | 604.005 | 460.738 | 162.29
541.3 | 3482.1 | 540.6 | 4418.21 | 4408.91 | 4255.31 | 1971.11 | 541.3 | 3628.21 | 540.6 | 4111.38 | 4297.35 | 3015.76 | 1122.67 | 44.9 | 412.863 | 44.3 | 645.371 | 690.397 | 614.534 | 270.374 | 44.9 | 377.678 | 44.8 | 520.083 | 628.321 | 449.59 | 166.12
541.25 | 3433.03 | 540.55 | 4356.49 | 4462.01 | 4337.81 | 1962.49 | 541.25 | 3636.13 | 540.55 | 4150.55 | 4366.89 | 2983.31 | 1095.17 | 44.85 | 402.541 | 44.25 | 659.933 | 685.593 | 672.004 | 278.562 | 44.85 | 390.275 | 44.75 | 536.171 | 651.657 | 457.3 | 146.746
541.2 | 3426.62 | 540.5 | 4451.77 | 4468.94 | 4321.5 | 1929.65 | 541.2 | 3693.29 | 540.5 | 4179.27 | 4364.39 | 2970.56 | 1053.36 | 44.8 | 374.693 | 44.2 | 668.353 | 672.941 | 664.779 | 276.472 | 44.8 | 383.68 | 44.7 | 538.662 | 636.012 | 444.266 | 170.792
541.15 | 3475.13 | 540.45 | 4392.26 | 4420.2 | 4405.55 | 1885.35 | 541.15 | 3619.52 | 540.45 | 4206.86 | 4347.57 | 2975.92 | 1111.4 | 44.75 | 398.622 | 44.15 | 626.806 | 677.577 | 662.366 | 266.724 | 44.75 | 380.191 | 44.65 | 530.949 | 617.61 | 436.963 | 166.518
541.1 | 3517.17 | 540.4 | 4362.43 | 4478.96 | 4370.51 | 1889.55 | 541.1 | 3574.59 | 540.4 | 4137.58 | 4364.25 | 3024.94 | 1122.87 | 44.7 | 410.653 | 44.1 | 654.999 | 697.292 | 687.212 | 286.245 | 44.7 | 401.653 | 44.6 | 541.617 | 609.778 | 416.06 | 164.479
541.05 | 3479.15 | 540.35 | 4353.76 | 4489.85 | 4316.36 | 1935.26 | 541.05 | 3545.96 | 540.35 | 4185.28 | 4295.76 | 3007.67 | 1051.49 | 44.65 | 389.886 | 44.05 | 664.048 | 696.742 | 661.669 | 288.207 | 44.65 | 401.886 | 44.55 | 547.574 | 651.543 | 465.445 | 173.965
541 | 3517.46 | 540.3 | 4292.83 | 4571.49 | 4348.05 | 1909.11 | 541 | 3545.61 | 540.3 | 4200.41 | 4307.25 | 3010.06 | 1055.55 | 44.6 | 409.3 | 44 | 689.375 | 696.178 | 672.564 | 293.863 | 44.6 | 408.696 | 44.5 | 575.866 | 659.513 | 487.647 | 162.433
540.95 | 3494.54 | 540.25 | 4320.15 | 4507.67 | 4338.52 | 1892.44 | 540.95 | 3644.95 | 540.25 | 4198.16 | 4336.97 | 3014.39 | 1071.12 | 44.55 | 422.644 | 43.95 | 691.203 | 679.769 | 660.876 | 295.223 | 44.55 | 435.715 | 44.45 | 600.423 | 652.851 | 485.418 | 168.701
540.9 | 3458.78 | 540.2 | 4327.45 | 4434.89 | 4283.56 | 1905.13 | 540.9 | 3636.01 | 540.2 | 4141.16 | 4446.46 | 3024.02 | 1069.09 | 44.5 | 428.667 | 43.9 | 731.72 | 713.602 | 661.684 | 302.767 | 44.5 | 448.245 | 44.4 | 591.589 | 645.629 | 474.059 | 173.126
540.85 | 3441.5 | 540.15 | 4373.5 | 4348.54 | 4231.29 | 1938.65 | 540.85 | 3579.95 | 540.15 | 4168.05 | 4358.7 | 3024.76 | 1069.69 | 44.45 | 428.935 | 43.85 | 718.37 | 715.505 | 687.428 | 308.319 | 44.45 | 428.915 | 44.35 | 556.053 | 693.012 | 465.431 | 173.206
540.8 | 3413.92 | 540.1 | 4404.81 | 4423.79 | 4365.67 | 1869.47 | 540.8 | 3624.23 | 540.1 | 4190.94 | 4266.42 | 2958.91 | 1084.94 | 44.4 | 434.35 | 43.8 | 718.399 | 728.155 | 694.311 | 298.385 | 44.4 | 443.742 | 44.3 | 589.856 | 648.422 | 456.304 | 162.231
540.75 | 3425.12 | 540.05 | 4326.38 | 4480.91 | 4365.9 | 1906.03 | 540.75 | 3533.77 | 540.05 | 4126.97 | 4339.5 | 2993.47 | 1077.5 | 44.35 | 415.144 | 43.75 | 687.018 | 721.62 | 712.593 | 291.231 | 44.35 | 440.109 | 44.25 | 599.329 | 670.277 | 456.662 | 163.444
540.7 | 3488.25 | 540 | 4384.92 | 4498.5 | 4354.7 | 1957.55 | 540.7 | 3563.71 | 540 | 4118.57 | 4349.9 | 3033.27 | 1086.11 | 44.3 | 434.933 | 43.7 | 689.479 | 713.729 | 698.327 | 307.474 | 44.3 | 461.137 | 44.2 | 630.268 | 707.324 | 449.552 | 168.791
540.65 | 3507.71 | 539.95 | 4421.14 | 4417.22 | 4367.75 | 1866.81 | 540.65 | 3589.44 | 539.95 | 4161.27 | 4333.82 | 2948.83 | 1089.13 | 44.25 | 478.367 | 43.65 | 712.982 | 727.278 | 682.152 | 316.655 | 44.25 | 518.593 | 44.15 | 627.718 | 676.528 | 459.221 | 160.696
540.6 | 3504.91 | 539.9 | 4384.66 | 4493.37 | 4282.2 | 1878.28 | 540.6 | 3576.9 | 539.9 | 4159.7 | 4356.59 | 3068.33 | 1060.95 | 44.2 | 475.232 | 43.6 | 715.264 | 713.544 | 693.77 | 316.857 | 44.2 | 483.819 | 44.1 | 642.751 | 701.752 | 479.165 | 175.473
540.55 | 3470.73 | 539.85 | 4327.47 | 4540.31 | 4222.56 | 1891.48 | 540.55 | 3581.45 | 539.85 | 4101.96 | 4301.28 | 3000.93 | 1055.4 | 44.15 | 503.473 | 43.55 | 707.401 | 705.938 | 716.495 | 305.178 | 44.15 | 514.54 | 44.05 | 669.794 | 708.93 | 469.399 | 169.824
540.5 | 3415.44 | 539.8 | 4367.73 | 4476.51 | 4228.89 | 1877.02 | 540.5 | 3568.04 | 539.8 | 4102.4 | 4292.5 | 2961.76 | 1064.13 | 44.1 | 478.428 | 43.5 | 698.922 | 751.588 | 743.848 | 292.116 | 44.1 | 505.856 | 44 | 632.597 | 731.338 | 475.762 | 147.203
540.45 | 3384.02 | 539.75 | 4411.83 | 4491.79 | 4259.9 | 1860.46 | 540.45 | 3591.08 | 539.75 | 4087.24 | 4254.16 | 2969.65 | 1039.99 | 44.05 | 479.52 | 43.45 | 767.867 | 824.241 | 726.077 | 299.071 | 44.05 | 490.248 | 43.95 | 655.003 | 697.958 | 492.228 | 154.162
540.4 | 3383.59 | 539.7 | 4402.52 | 4460.39 | 4367.94 | 1844.37 | 540.4 | 3604.95 | 539.7 | 4196.56 | 4296.28 | 2985.78 | 1036.05 | 44 | 496.29 | 43.4 | 766.357 | 772.064 | 719.239 | 306.242 | 44 | 529.107 | 43.9 | 654.068 | 713.122 | 461 | 154.828
540.35 | 3404.09 | 539.65 | 4358.81 | 4484.82 | 4320.92 | 1837.7 | 540.35 | 3571.47 | 539.65 | 4138.29 | 4292.26 | 2957.15 | 1051.59 | 43.95 | 500.118 | 43.35 | 737.319 | 782.946 | 739.913 | 282.524 | 43.95 | 537.492 | 43.85 | 632.866 | 697.402 | 489.617 | 160.288
540.3 | 3391.93 | 539.6 | 4363.81 | 4461.54 | 4313.82 | 1865.23 | 540.3 | 3648.88 | 539.6 | 4094.54 | 4293.93 | 2923.37 | 1047.44 | 43.9 | 541.709 | 43.3 | 734.875 | 767.928 | 714.173 | 267.163 | 43.9 | 566.583 | 43.8 | 636.519 | 707.577 | 511.632 | 162.067
540.25 | 3374.7 | 539.55 | 4332.57 | 4357.97 | 4263.42 | 1864.8 | 540.25 | 3518.36 | 539.55 | 4076.35 | 4348.63 | 2991.51 | 1053.4 | 43.85 | 548.956 | 43.25 | 760.98 | 780.576 | 753.379 | 297.018 | 43.85 | 578.573 | 43.75 | 667.653 | 731.299 | 518.659 | 174.999
540.2 | 3341.21 | 539.5 | 4332.52 | 4457.94 | 4232.27 | 1878.98 | 540.2 | 3490.45 | 539.5 | 4095.3 | 4365.26 | 2943.88 | 1074.94 | 43.8 | 552.639 | 43.2 | 789.606 | 736.013 | 756.864 | 312.861 | 43.8 | 584.073 | 43.7 | 667.333 | 751.764 | 527.091 | 168.475
540.15 | 3429.68 | 539.45 | 4392.4 | 4483.07 | 4252.72 | 1897.04 | 540.15 | 3558.92 | 539.45 | 4125.79 | 4298.21 | 2883.83 | 1041.96 | 43.75 | 556.916 | 43.15 | 791.676 | 798.465 | 765.957 | 317.319 | 43.75 | 592.869 | 43.65 | 669.162 | 742.545 | 500.841 | 170.346
540.1 | 3477.27 | 539.4 | 4439.12 | 4417.14 | 4340.22 | 1898.25 | 540.1 | 3465.22 | 539.4 | 4115.75 | 4369.96 | 2951.43 | 1051.63 | 43.7 | 604.538 | 43.1 | 807.459 | 797.846 | 747.284 | 303.003 | 43.7 | 588.021 | 43.6 | 707.256 | 771.245 | 521.409 | 168.384
540.05 | 3455.34 | 539.35 | 4491.93 | 4428.25 | 4329.41 | 1949.57 | 540.05 | 3527.81 | 539.35 | 4126.07 | 4307.08 | 2970.44 | 1037.29 | 43.65 | 586.477 | 43.05 | 790.641 | 791.405 | 780.112 | 326.471 | 43.65 | 620.94 | 43.55 | 711.408 | 760.38 | 524.295 | 164.637
540 | 3372.73 | 539.3 | 4488.79 | 4453.9 | 4302.01 | 1913.06 | 540 | 3517.95 | 539.3 | 4118.52 | 4297.26 | 2925.69 | 1055.63 | 43.6 | 561.47 | 43 | 775.912 | 824.378 | 833.317 | 315.579 | 43.6 | 650.694 | 43.5 | 710.396 | 752.535 | 537.093 | 168.823
539.95 | 3410.27 | 539.25 | 4334.25 | 4478.64 | 4297.28 | 1879.86 | 539.95 | 3515.62 | 539.25 | 4101.36 | 4222.95 | 2870.72 | 1102.09 | 43.55 | 620.948 | 42.95 | 773.128 | 821.13 | 799.775 | 302.287 | 43.55 | 676.051 | 43.45 | 717.593 | 762.647 | 512.232 | 164.221
539.9 | 3489.88 | 539.2 | 4273.39 | 4431.56 | 4266.85 | 1888.38 | 539.9 | 3572.57 | 539.2 | 4126.14 | 4249.92 | 2991 | 1074.8 | 43.5 | 630.346 | 42.9 | 806.686 | 844.603 | 797.591 | 303.799 | 43.5 | 706.418 | 43.4 | 719.604 | 777.221 | 494.224 | 173.595
539.85 | 3405.42 | 539.15 | 4341.24 | 4417.9 | 4308.59 | 1923.16 | 539.85 | 3546.28 | 539.15 | 4095.76 | 4316.98 | 2964.37 | 1023.36 | 43.45 | 655.644 | 42.85 | 818.358 | 818.731 | 809.226 | 319.748 | 43.45 | 713.643 | 43.35 | 733.674 | 808.856 | 523.049 | 177.134
539.8 | 3393.75 | 539.1 | 4351.08 | 4438.73 | 4229.76 | 1883.84 | 539.8 | 3536.78 | 539.1 | 4074.6 | 4301.33 | 3031.87 | 1040.9 | 43.4 | 679.395 | 42.8 | 812.133 | 844.229 | 794.462 | 325.324 | 43.4 | 714.767 | 43.3 | 749.119 | 817.675 | 521.252 | 175.536
539.75 | 3319.48 | 539.05 | 4284.33 | 4477.18 | 4282.63 | 1907.42 | 539.75 | 3532.16 | 539.05 | 4160.86 | 4288.15 | 3045.45 | 1018.92 | 43.35 | 655.338 | 42.75 | 808.296 | 824.842 | 807.656 | 325.166 | 43.35 | 733.126 | 43.25 | 777.052 | 832.669 | 530.569 | 180.564
539.7 | 3422.98 | 539 | 4269.1 | 4457.65 | 4356.26 | 1854.46 | 539.7 | 3489.82 | 539 | 4080.24 | 4228.17 | 2982.91 | 1013.23 | 43.3 | 686.524 | 42.7 | 814.814 | 823.037 | 818.238 | 319.067 | 43.3 | 720.04 | 43.2 | 771.621 | 814.858 | 531.861 | 166.721
539.65 | 3343.01 | 538.95 | 4315.89 | 4440.08 | 4305.8 | 1862.17 | 539.65 | 3581.16 | 538.95 | 4015.42 | 4255.91 | 2971.68 | 1036.66 | 43.25 | 680.717 | 42.65 | 795.701 | 901.204 | 829.247 | 325.64 | 43.25 | 750.576 | 43.15 | 755.995 | 846.046 | 529.226 | 165.612
539.6 | 3350.36 | 538.9 | 4351.7 | 4422.23 | 4275.43 | 1860.79 | 539.6 | 3509.66 | 538.9 | 3951 | 4268.27 | 2982.52 | 1018.85 | 43.2 | 723.528 | 42.6 | 824.974 | 907.693 | 801.026 | 325.695 | 43.2 | 767.219 | 43.1 | 760.069 | 808.141 | 532.796 | 148.13
539.55 | 3314.83 | 538.85 | 4350.8 | 4460.57 | 4272.73 | 1859.43 | 539.55 | 3502.06 | 538.85 | 3997.88 | 4285.63 | 2950.59 | 988.102 | 43.15 | 751.931 | 42.55 | 824.108 | 894.545 | 808.834 | 316.658 | 43.15 | 790.517 | 43.05 | 744.52 | 808.919 | 530.985 | 147.324
539.5 | 3387.34 | 538.8 | 4431.64 | 4413.64 | 4337.83 | 1855.89 | 539.5 | 3456.75 | 538.8 | 4088.69 | 4252.35 | 2921.07 | 1004.55 | 43.1 | 746.93 | 42.5 | 872.777 | 881.05 | 845.177 | 332.373 | 43.1 | 770.355 | 43 | 755.769 | 834.586 | 530.733 | 183.476
539.45 | 3393.94 | 538.75 | 4342.53 | 4379.18 | 4220.62 | 1914.63 | 539.45 | 3400.7 | 538.75 | 4094.32 | 4230.99 | 2889.45 | 1036.95 | 43.05 | 753.361 | 42.45 | 890.565 | 885.966 | 816.824 | 314.524 | 43.05 | 779.423 | 42.95 | 790.089 | 859.215 | 542.88 | 190.036
539.4 | 3321.53 | 538.7 | 4357.11 | 4481.37 | 4215.24 | 1884.73 | 539.4 | 3386.72 | 538.7 | 4129.6 | 4297.42 | 2885.13 | 1012.15 | 43 | 782.391 | 42.4 | 885.885 | 915.031 | 875.036 | 310.29 | 43 | 784.474 | 42.9 | 803.691 | 845.271 | 558.273 | 177.895
539.35 | 3325.59 | 538.65 | 4365.99 | 4371.81 | 4167.4 | 1888.43 | 539.35 | 3396.79 | 538.65 | 4105.68 | 4299.82 | 2922.78 | 1004.52 | 42.95 | 789.296 | 42.35 | 909.157 | 865.945 | 855.756 | 315.116 | 42.95 | 820.629 | 42.85 | 841.975 | 876.991 | 568.322 | 155.324
539.3 | 3296.69 | 538.6 | 4299.09 | 4312.1 | 4282.17 | 1910.1 | 539.3 | 3441.1 | 538.6 | 4080.78 | 4318.18 | 2952 | 941.841 | 42.9 | 785.057 | 42.3 | 930.923 | 910.768 | 872.684 | 312.318 | 42.9 | 808.761 | 42.8 | 789.245 | 885.567 | 581.107 | 168.056
539.25 | 3342.43 | 538.55 | 4285.96 | 4444.61 | 4185.18 | 1884.02 | 539.25 | 3366.37 | 538.55 | 4124.16 | 4333.58 | 2927.32 | 960.492 | 42.85 | 776.684 | 42.25 | 928.31 | 939.164 | 871.526 | 332.795 | 42.85 | 853.072 | 42.75 | 795.926 | 887.892 | 513.143 | 166.678
539.2 | 3350.14 | 538.5 | 4292.28 | 4455.5 | 4207 | 1847.9 | 539.2 | 3434.48 | 538.5 | 4035.68 | 4254.45 | 2929.39 | 1023.92 | 42.8 | 766.104 | 42.2 | 895.352 | 958.404 | 881.578 | 332.145 | 42.8 | 846.146 | 42.7 | 835.618 | 895.717 | 528.523 | 160.515
539.15 | 3328.02 | 538.45 | 4350.59 | 4419.69 | 4185.65 | 1812.03 | 539.15 | 3426.82 | 538.45 | 4006 | 4238.4 | 2995.55 | 1005.58 | 42.75 | 777.271 | 42.15 | 890.266 | 952.034 | 886.736 | 359.745 | 42.75 | 829.602 | 42.65 | 834.774 | 905.364 | 564.364 | 155.595
539.1 | 3247.78 | 538.4 | 4366.86 | 4448.95 | 4254.67 | 1826.62 | 539.1 | 3453.66 | 538.4 | 3972.71 | 4197.77 | 3000.33 | 1031.95 | 42.7 | 758.126 | 42.1 | 871.533 | 967.281 | 899.369 | 359.511 | 42.7 | 852.258 | 42.6 | 845.62 | 897.769 | 568.599 | 159.208
539.05 | 3280.53 | 538.35 | 4351.68 | 4408 | 4242.11 | 1865.33 | 539.05 | 3419.33 | 538.35 | 4015.26 | 4261.2 | 2917.39 | 957.844 | 42.65 | 802.299 | 42.05 | 904.586 | 971.42 | 890.092 | 335.68 | 42.65 | 885.14 | 42.55 | 870.301 | 892.404 | 576.817 | 160.359
539 | 3283.47 | 538.3 | 4327.36 | 4429.78 | 4196.08 | 1861.4 | 539 | 3404.23 | 538.3 | 4075.55 | 4277.27 | 2969.99 | 962.62 | 42.6 | 851.589 | 42 | 907.792 | 974.328 | 900.76 | 336.059 | 42.6 | 884.001 | 42.5 | 869.804 | 928.612 | 609.858 | 153.729
538.95 | 3283.67 | 538.25 | 4290.29 | 4470.64 | 4250.55 | 1823.05 | 538.95 | 3319.25 | 538.25 | 4110.53 | 4153.99 | 3037.3 | 962.68 | 42.55 | 837.812 | 41.95 | 873.482 | 929.153 | 931.113 | 343.555 | 42.55 | 880.839 | 42.45 | 854.098 | 906.631 | 602.975 | 168.561
538.9 | 3280.21 | 538.2 | 4274.24 | 4427.87 | 4200.37 | 1866.83 | 538.9 | 3413.16 | 538.2 | 4051.28 | 4247.88 | 3010.45 | 953.597 | 42.5 | 896.197 | 41.9 | 903.795 | 958.796 | 870.569 | 345.476 | 42.5 | 862.757 | 42.4 | 866.721 | 915.512 | 625.029 | 175.179
538.85 | 3230.4 | 538.15 | 4333.76 | 4364.5 | 4157.92 | 1860.94 | 538.85 | 3317.11 | 538.15 | 4095.51 | 4205.98 | 2917.88 | 962.02 | 42.45 | 873.758 | 41.85 | 937.738 | 1005.39 | 918.266 | 336.324 | 42.45 | 901.92 | 42.35 | 910.126 | 902.646 | 629.796 | 178.892
538.8 | 3277.7 | 538.1 | 4347.35 | 4334.24 | 4081.17 | 1808.21 | 538.8 | 3380.05 | 538.1 | 4113.88 | 4197.86 | 2920.25 | 999.841 | 42.4 | 887.747 | 41.8 | 975.353 | 1002.13 | 911.194 | 335.676 | 42.4 | 893.396 | 42.3 | 914.839 | 923.601 | 598.586 | 164.601
538.75 | 3220.54 | 538.05 | 4304.11 | 4378.24 | 4218.78 | 1832.01 | 538.75 | 3374.51 | 538.05 | 4070.36 | 4247.08 | 2919.46 | 996.036 | 42.35 | 871.519 | 41.75 | 961.272 | 1006.75 | 919.343 | 358.738 | 42.35 | 871.74 | 42.25 | 889.726 | 993.654 | 594.831 | 161.897
538.7 | 3127.62 | 538 | 4302.42 | 4340.72 | 4341.93 | 1798.13 | 538.7 | 3372.74 | 538 | 3967.23 | 4313.41 | 2960.73 | 961.79 | 42.3 | 835.397 | 41.7 | 1004.46 | 1029.81 | 939.496 | 311.781 | 42.3 | 866.663 | 42.2 | 893.631 | 950.396 | 599.831 | 166.541
538.65 | 3175.88 | 537.95 | 4353.35 | 4312.95 | 4205.9 | 1816.3 | 538.65 | 3371.83 | 537.95 | 4037.9 | 4282.72 | 2929.54 | 945.008 | 42.25 | 812.95 | 41.65 | 1016.9 | 1009.7 | 953.243 | 315.279 | 42.25 | 860.381 | 42.15 | 941.967 | 974.12 | 558.985 | 180.662
538.6 | 3213.16 | 537.9 | 4310.7 | 4409.76 | 4190.36 | 1812.6 | 538.6 | 3377.02 | 537.9 | 3942.72 | 4239.26 | 2896.79 | 926.213 | 42.2 | 849.418 | 41.6 | 1025.89 | 1001.44 | 951.178 | 349.823 | 42.2 | 884.86 | 42.1 | 946.52 | 977.403 | 584.206 | 170.584
538.55 | 3235.44 | 537.85 | 4237.22 | 4342.42 | 4206.24 | 1782.33 | 538.55 | 3372.28 | 537.85 | 3898.52 | 4241.77 | 2892.55 | 939.52 | 42.15 | 851.695 | 41.55 | 976.275 | 983.469 | 982.813 | 366.621 | 42.15 | 867.08 | 42.05 | 939.704 | 954.696 | 623.233 | 165.273
538.5 | 3205.44 | 537.8 | 4266.23 | 4343.04 | 4315.82 | 1785.12 | 538.5 | 3267.2 | 537.8 | 3952.17 | 4244.52 | 2934.41 | 971.072 | 42.1 | 844.913 | 41.5 | 1010.78 | 994.835 | 975.734 | 340.863 | 42.1 | 851.668 | 42 | 972.071 | 977.523 | 604.211 | 165.024
538.45 | 3200.98 | 537.75 | 4310.99 | 4387.8 | 4217.83 | 1849.71 | 538.45 | 3237.2 | 537.75 | 3990.08 | 4244.71 | 2833.89 | 960.968 | 42.05 | 846.147 | 41.45 | 983.146 | 1030.77 | 1005.64 | 321.157 | 42.05 | 847.771 | 41.95 | 960.564 | 1008.28 | 608.819 | 163.507
538.4 | 3237.82 | 537.7 | 4289.19 | 4393 | 4204.6 | 1787.86 | 538.4 | 3218.99 | 537.7 | 3961.53 | 4256.22 | 2944.38 | 945.907 | 42 | 837.31 | 41.4 | 1010.09 | 1084.79 | 1012.09 | 352.682 | 42 | 880.988 | 41.9 | 991.464 | 1005.23 | 619.368 | 171.772
538.35 | 3197.56 | 537.65 | 4276.52 | 4425.22 | 4231.16 | 1808.5 | 538.35 | 3209.11 | 537.65 | 4022.08 | 4245.93 | 2957.99 | 961.038 | 41.95 | 838.767 | 41.35 | 1019.4 | 1089.81 | 1016.58 | 368.65 | 41.95 | 855.871 | 41.85 | 1007.76 | 1021.01 | 604.673 | 170.177
538.3 | 3113.88 | 537.6 | 4285.75 | 4357.3 | 4202.61 | 1822.28 | 538.3 | 3193.46 | 537.6 | 4025.77 | 4176.37 | 2913.76 | 965.406 | 41.9 | 804.231 | 41.3 | 1053.88 | 1053.77 | 1007.95 | 364.028 | 41.9 | 826.126 | 41.8 | 1000.76 | 1040.28 | 584.264 | 183.404
538.25 | 3136.3 | 537.55 | 4355.41 | 4301.15 | 4264.32 | 1857.03 | 538.25 | 3259.54 | 537.55 | 4032.67 | 4240.89 | 2953.78 | 961.811 | 41.85 | 769.371 | 41.25 | 1060.92 | 1036.87 | 1010.19 | 354.69 | 41.85 | 825.762 | 41.75 | 997.79 | 1024.64 | 625.699 | 174.812
538.2 | 3140.52 | 537.5 | 4296.17 | 4382.77 | 4199.52 | 1742.7 | 538.2 | 3267.29 | 537.5 | 3948.09 | 4269.61 | 2994.54 | 963.06 | 41.8 | 773.854 | 41.2 | 1033.01 | 1074.02 | 1017.64 | 392.33 | 41.8 | 818.196 | 41.7 | 988.142 | 1047.34 | 656.533 | 176.32
538.15 | 3217.72 | 537.45 | 4336.65 | 4415.56 | 4222.16 | 1712.06 | 538.15 | 3276.99 | 537.45 | 3988.45 | 4261.38 | 2996.86 | 986.149 | 41.75 | 780.236 | 41.15 | 1057.42 | 1116.16 | 1013.56 | 364.404 | 41.75 | 783.416 | 41.65 | 1035.53 | 1011.98 | 685.822 | 181.193
538.1 | 3217.6 | 537.4 | 4370.9 | 4341.47 | 4261.07 | 1780.58 | 538.1 | 3259.63 | 537.4 | 3969.36 | 4231.27 | 2995.77 | 947.883 | 41.7 | 806.916 | 41.1 | 1088.72 | 1115.04 | 1052.02 | 356.948 | 41.7 | 757.284 | 41.6 | 1033.06 | 1012.33 | 679.62 | 161.1
538.05 | 3113.27 | 537.35 | 4301.97 | 4377.28 | 4178.45 | 1828.14 | 538.05 | 3217.44 | 537.35 | 4029.67 | 4251.54 | 2960.83 | 911.228 | 41.65 | 764.323 | 41.05 | 1059.05 | 1135.05 | 1012.52 | 362.099 | 41.65 | 762.955 | 41.55 | 980.442 | 1001.14 | 651.086 | 155.956
538 | 3103.09 | 537.3 | 4264.25 | 4494.67 | 4250.78 | 1822.84 | 538 | 3189.89 | 537.3 | 3988.27 | 4165.15 | 2992.48 | 923.644 | 41.6 | 790.156 | 41 | 1076.58 | 1103.2 | 1071.92 | 395.412 | 41.6 | 728.852 | 41.5 | 1014.74 | 1038.21 | 632.579 | 176.972
537.95 | 3077.09 | 537.25 | 4316.77 | 4506.19 | 4247.44 | 1827.92 | 537.95 | 3271.35 | 537.25 | 3988.98 | 4176.59 | 2941.18 | 922.054 | 41.55 | 748.286 | 40.95 | 1069.57 | 1049.78 | 1085.86 | 397.292 | 41.55 | 740.447 | 41.45 | 1052.61 | 1067.72 | 648.245 | 174.91
537.9 | 3128.57 | 537.2 | 4246.21 | 4481.57 | 4199.08 | 1813.94 | 537.9 | 3276.13 | 537.2 | 3994.49 | 4173.81 | 2956.46 | 886.358 | 41.5 | 747.535 | 40.9 | 1077.6 | 1098.87 | 1029.25 | 392.979 | 41.5 | 736.592 | 41.4 | 1077.63 | 1088.94 | 655.041 | 179.377
537.85 | 3168.81 | 537.15 | 4232.94 | 4403.89 | 4198.89 | 1808.53 | 537.85 | 3300.4 | 537.15 | 3947.24 | 4147.73 | 2974.89 | 943.708 | 41.45 | 709.191 | 40.85 | 1097.67 | 1137.73 | 1049.78 | 381.097 | 41.45 | 714.284 | 41.35 | 1087.56 | 1034.16 | 667.37 | 174.102
537.8 | 3088.38 | 537.1 | 4184.41 | 4433.68 | 4314.18 | 1840.63 | 537.8 | 3205.91 | 537.1 | 3943.63 | 4183.54 | 2932.84 | 912.883 | 41.4 | 747.476 | 40.8 | 1084.07 | 1130.92 | 1047.25 | 387.263 | 41.4 | 717.59 | 41.3 | 1060.18 | 1057.49 | 652.807 | 186.909
537.75 | 3086.01 | 537.05 | 4275.31 | 4433.49 | 4300.87 | 1820.06 | 537.75 | 3096.36 | 537.05 | 4069.89 | 4175.95 | 2927.12 | 907.494 | 41.35 | 720.617 | 40.75 | 1118.67 | 1133.14 | 1068.21 | 409.603 | 41.35 | 741.504 | 41.25 | 1083.1 | 1056.09 | 678.803 | 195.02
537.7 | 3104.75 | 537 | 4338.51 | 4462.61 | 4277.5 | 1801.07 | 537.7 | 3119.77 | 537 | 4053.92 | 4196.63 | 2971.94 | 897.913 | 41.3 | 713.341 | 40.7 | 1141.35 | 1159.69 | 1050.53 | 378.288 | 41.3 | 748.7 | 41.2 | 1097.16 | 1076.53 | 668.995 | 175.661
537.65 | 3108.84 | 536.95 | 4295.22 | 4410.41 | 4181.84 | 1828.22 | 537.65 | 3120.1 | 536.95 | 4011.41 | 4131.75 | 2941.56 | 909.039 | 41.25 | 696.988 | 40.65 | 1125.13 | 1128.42 | 1038.68 | 350.769 | 41.25 | 717.741 | 41.15 | 1087.27 | 1109.84 | 696.75 | 175.841
537.6 | 3108.8 | 536.9 | 4336.83 | 4399.49 | 4215.61 | 1797.94 | 537.6 | 3088.95 | 536.9 | 4083.51 | 4227.2 | 2872.8 | 935.931 | 41.2 | 680.861 | 40.6 | 1153.25 | 1163.23 | 1081.66 | 349.814 | 41.2 | 688.913 | 41.1 | 1125.59 | 1096.31 | 713.84 | 179.418
537.55 | 3033.89 | 536.85 | 4397.61 | 4392.3 | 4288.77 | 1774.27 | 537.55 | 3130.89 | 536.85 | 3957.82 | 4208.3 | 2852.63 | 918.306 | 41.15 | 681.401 | 40.55 | 1123.42 | 1132.94 | 1121.02 | 396.82 | 41.15 | 701.329 | 41.05 | 1162.46 | 1140.18 | 717.741 | 185.821
537.5 | 2995.58 | 536.8 | 4367.23 | 4460.91 | 4382.34 | 1832.44 | 537.5 | 3112.66 | 536.8 | 3985.53 | 4200.39 | 2912.76 | 889.67 | 41.1 | 702.082 | 40.5 | 1130.12 | 1160.95 | 1084.87 | 409.638 | 41.1 | 694.794 | 41 | 1168.03 | 1168.23 | 704.266 | 183.996
537.45 | 2986.58 | 536.75 | 4338.92 | 4394.82 | 4241 | 1797.26 | 537.45 | 3121.33 | 536.75 | 4003.38 | 4298.44 | 2923.97 | 947.669 | 41.05 | 677.036 | 40.45 | 1147.29 | 1182.61 | 1124.47 | 405.775 | 41.05 | 675.095 | 40.95 | 1186.48 | 1148.48 | 699.755 | 167.815
537.4 | 3049.17 | 536.7 | 4353.2 | 4380.3 | 4335.74 | 1811.86 | 537.4 | 3117.97 | 536.7 | 4044.29 | 4249.27 | 2921.95 | 962.655 | 41 | 647.318 | 40.4 | 1184.33 | 1184.14 | 1113.44 | 393.058 | 41 | 681.233 | 40.9 | 1151.03 | 1140.78 | 712.474 | 168.411
537.35 | 3097.07 | 536.65 | 4225.23 | 4405.07 | 4305.13 | 1811.06 | 537.35 | 3117.2 | 536.65 | 4054.26 | 4223.78 | 2981.69 | 930.356 | 40.95 | 673.711 | 40.35 | 1204.86 | 1215.8 | 1138.9 | 372.259 | 40.95 | 667.537 | 40.85 | 1143.24 | 1131.54 | 698.707 | 182.597
537.3 | 2994.19 | 536.6 | 4331.77 | 4396.03 | 4292.19 | 1795.35 | 537.3 | 3159.91 | 536.6 | 4053.18 | 4202.67 | 2994.95 | 890.41 | 40.9 | 676.371 | 40.3 | 1210.77 | 1244.58 | 1132.21 | 382.817 | 40.9 | 668.043 | 40.8 | 1224.41 | 1152.23 | 733.022 | 173.548
537.25 | 2984.09 | 536.55 | 4324.09 | 4427.33 | 4275.32 | 1755.66 | 537.25 | 3108.46 | 536.55 | 4063.98 | 4213.94 | 2905.97 | 905.363 | 40.85 | 670.307 | 40.25 | 1221.43 | 1219.6 | 1165.48 | 371.299 | 40.85 | 682.135 | 40.75 | 1257.18 | 1167.98 | 727.579 | 176.945
537.2 | 2949.61 | 536.5 | 4262.46 | 4467.85 | 4284.75 | 1800.37 | 537.2 | 3082.5 | 536.5 | 4018.84 | 4262.05 | 2922.05 | 936.685 | 40.8 | 655.33 | 40.2 | 1207.58 | 1244.57 | 1158.83 | 381.67 | 40.8 | 662.345 | 40.7 | 1229.93 | 1152.2 | 703.484 | 178.397
537.15 | 2965.97 | 536.45 | 4314.58 | 4339.78 | 4301.07 | 1791.92 | 537.15 | 3124.11 | 536.45 | 3896.64 | 4242.24 | 2923.81 | 904.911 | 40.75 | 659.942 | 40.15 | 1202.1 | 1235.47 | 1165 | 383.125 | 40.75 | 654.208 | 40.65 | 1248.57 | 1153.07 | 739.118 | 184.43
537.1 | 2997.32 | 536.4 | 4382.89 | 4382.63 | 4373.2 | 1800.13 | 537.1 | 3100.11 | 536.4 | 3929.11 | 4189.2 | 2996.72 | 916.339 | 40.7 | 673.106 | 40.1 | 1173.03 | 1196.35 | 1178.27 | 393.075 | 40.7 | 670.153 | 40.6 | 1262.55 | 1180.71 | 704.823 | 190.01
537.05 | 2959.98 | 536.35 | 4438.47 | 4429.06 | 4385.81 | 1808.24 | 537.05 | 3080.4 | 536.35 | 3957.77 | 4198.81 | 2959.79 | 948.404 | 40.65 | 656.299 | 40.05 | 1187.74 | 1220.43 | 1187.87 | 389.842 | 40.65 | 682.076 | 40.55 | 1229.99 | 1183.89 | 717.499 | 175.872
537 | 2992.63 | 536.3 | 4412.53 | 4476.1 | 4302.51 | 1810.73 | 537 | 3046.32 | 536.3 | 4051.96 | 4258.28 | 2930.63 | 943.403 | 40.6 | 663.008 | 40 | 1217.21 | 1255.97 | 1201.2 | 399.182 | 40.6 | 681.462 | 40.5 | 1239.4 | 1210.6 | 737.088 | 182.075
536.95 | 2926.16 | 536.25 | 4371.44 | 4449.04 | 4230.83 | 1780.94 | 536.95 | 3065.67 | 536.25 | 4083.49 | 4262.06 | 2973.12 | 930.125 | 40.55 | 660.711 | 39.95 | 1203.23 | 1235.93 | 1191.2 | 412.125 | 40.55 | 640.842 | 40.45 | 1231.37 | 1179.92 | 737.824 | 173.322
536.9 | 2931.09 | 536.2 | 4339.92 | 4440.71 | 4217.55 | 1765.27 | 536.9 | 3127.2 | 536.2 | 4074.44 | 4311.21 | 3032.29 | 958.61 | 40.5 | 616.213 | 39.9 | 1179.19 | 1230.49 | 1195.71 | 412.666 | 40.5 | 664.784 | 40.4 | 1225.69 | 1173.5 | 725.281 | 177.734
536.85 | 2971.99 | 536.15 | 4355.49 | 4500.17 | 4288.33 | 1762.02 | 536.85 | 3084.26 | 536.15 | 4138.82 | 4278.01 | 3018.21 | 939.454 | 40.45 | 626.442 | 39.85 | 1182.93 | 1228.89 | 1200.06 | 399.815 | 40.45 | 649.322 | 40.35 | 1223.78 | 1166.37 | 726.679 | 179.15
536.8 | 2984.35 | 536.1 | 4446.92 | 4442.65 | 4292.96 | 1741.78 | 536.8 | 3093.15 | 536.1 | 4073.06 | 4319.7 | 3003.35 | 946.525 | 40.4 | 588.53 | 39.8 | 1213.53 | 1210.73 | 1186.31 | 418.8 | 40.4 | 621.235 | 40.3 | 1271.96 | 1186.66 | 789.335 | 174.571
536.75 | 2967.9 | 536.05 | 4392.2 | 4431.91 | 4342.33 | 1783.37 | 536.75 | 3102.55 | 536.05 | 4083.08 | 4379.36 | 3006.66 | 962.364 | 40.35 | 611.891 | 39.75 | 1254.43 | 1276.64 | 1163.88 | 401.085 | 40.35 | 649.411 | 40.25 | 1288.66 | 1202.62 | 770.477 | 178.053
536.7 | 2908.89 | 536 | 4401.63 | 4466.25 | 4331.34 | 1836.51 | 536.7 | 3049.59 | 536 | 4080.87 | 4256.43 | 3010.84 | 941.001 | 40.3 | 616.887 | 39.7 | 1217.71 | 1299.15 | 1195.29 | 405.703 | 40.3 | 629.533 | 40.2 | 1319.07 | 1201.67 | 750.296 | 173.081
536.65 | 2946.81 | 535.95 | 4420.82 | 4514.01 | 4346.25 | 1802.51 | 536.65 | 3090.87 | 535.95 | 4030.84 | 4273.03 | 3009.45 | 931.747 | 40.25 | 610.351 | 39.65 | 1257.04 | 1270.31 | 1186.02 | 412.456 | 40.25 | 613.209 | 40.15 | 1315.54 | 1189.33 | 754.652 | 177.42
536.6 | 2928.03 | 535.9 | 4359.33 | 4471.58 | 4318.3 | 1738.57 | 536.6 | 3051.77 | 535.9 | 4058.24 | 4290.84 | 3041.58 | 922.494 | 40.2 | 594.194 | 39.6 | 1266.38 | 1238.06 | 1195.59 | 392.372 | 40.2 | 626.048 | 40.1 | 1302.44 | 1240.26 | 775.863 | 175.558
536.55 | 2964.09 | 535.85 | 4305.39 | 4423.46 | 4288.22 | 1741.8 | 536.55 | 3035.18 | 535.85 | 4083.54 | 4205.75 | 3046.18 | 920.022 | 40.15 | 580.398 | 39.55 | 1226.53 | 1242.8 | 1240.52 | 409.827 | 40.15 | 605.329 | 40.05 | 1309.79 | 1217.7 | 769.144 | 178.798
536.5 | 3002.52 | 535.8 | 4405.8 | 4465.13 | 4203.12 | 1832.68 | 536.5 | 3063.85 | 535.8 | 4060.1 | 4199.71 | 2930.78 | 932.024 | 40.1 | 581.036 | 39.5 | 1235.98 | 1235.24 | 1178.47 | 418.116 | 40.1 | 569.79 | 40 | 1308.04 | 1209.53 | 746.379 | 186.408
536.45 | 2897.9 | 535.75 | 4404.09 | 4520.43 | 4229.35 | 1833.49 | 536.45 | 3081.11 | 535.75 | 4086.27 | 4262.67 | 2959.81 | 943.671 | 40.05 | 612.213 | 39.45 | 1214.03 | 1229.7 | 1163.58 | 432.173 | 40.05 | 542.393 | 39.95 | 1300.21 | 1248.99 | 786.896 | 190.453
536.4 | 2977.62 | 535.7 | 4411.51 | 4520.4 | 4298.55 | 1794.35 | 536.4 | 3054.75 | 535.7 | 4100.71 | 4316.55 | 3015.95 | 942.068 | 40 | 559.806 | 39.4 | 1236.33 | 1309.92 | 1184.59 | 420.501 | 40 | 558.871 | 39.9 | 1265.31 | 1226 | 810.87 | 184.839
536.35 | 2955.12 | 535.65 | 4456.02 | 4523.04 | 4375.62 | 1779.45 | 536.35 | 3038.72 | 535.65 | 4054.02 | 4322.57 | 2962.92 | 913.768 | 39.95 | 535.078 | 39.35 | 1261.01 | 1328.41 | 1198.66 | 433.427 | 39.95 | 525.952 | 39.85 | 1236.61 | 1209.86 | 790.696 | 185.155
536.3 | 2925.36 | 535.6 | 4599.34 | 4523.9 | 4357.01 | 1833.14 | 536.3 | 3036.43 | 535.6 | 4077.6 | 4407.8 | 2982.08 | 906.347 | 39.9 | 518.819 | 39.3 | 1223.23 | 1308.67 | 1184.55 | 406.285 | 39.9 | 491.465 | 39.8 | 1223.06 | 1199.06 | 778.204 | 188.385
536.25 | 2988.69 | 535.55 | 4476.52 | 4464.6 | 4399.12 | 1840.27 | 536.25 | 3053.76 | 535.55 | 4062.94 | 4347.06 | 3010.35 | 897.089 | 39.85 | 513.166 | 39.25 | 1227.68 | 1254.71 | 1197.3 | 410.617 | 39.85 | 458.739 | 39.75 | 1202.6 | 1191.33 | 786.268 | 187.609
536.2 | 2916.22 | 535.5 | 4406.65 | 4534.58 | 4403.45 | 1811.37 | 536.2 | 3069.56 | 535.5 | 4121.9 | 4342.59 | 3045.35 | 901.814 | 39.8 | 505.79 | 39.2 | 1253.57 | 1272.47 | 1167.86 | 407.324 | 39.8 | 468.2 | 39.7 | 1192.24 | 1173.19 | 765.849 | 175.423
536.15 | 2987.31 | 535.45 | 4432.22 | 4542.65 | 4412.36 | 1843.54 | 536.15 | 3047.46 | 535.45 | 4065.06 | 4274.5 | 3001.81 | 916.504 | 39.75 | 462.728 | 39.15 | 1244.65 | 1269.78 | 1195.88 | 444.251 | 39.75 | 461.509 | 39.65 | 1197.88 | 1222.43 | 774.004 | 188.637
536.1 | 2977.93 | 535.4 | 4439.6 | 4468.82 | 4378.81 | 1925.92 | 536.1 | 3050.87 | 535.4 | 4129.82 | 4315.96 | 2948.9 | 929.343 | 39.7 | 434.202 | 39.1 | 1268.24 | 1280.82 | 1212.15 | 444.04 | 39.7 | 451.247 | 39.6 | 1191.74 | 1283.51 | 826.303 | 177.665
536.05 | 2971.53 | 535.35 | 4372.18 | 4517.1 | 4396 | 1927.62 | 536.05 | 3056.77 | 535.35 | 4157.04 | 4329.51 | 3042.3 | 943.626 | 39.65 | 435.081 | 39.05 | 1255.58 | 1285.35 | 1187.21 | 432.978 | 39.65 | 432.336 | 39.55 | 1191.97 | 1234.61 | 756.35 | 197.59
536 | 2944.24 | 535.3 | 4433.76 | 4623.6 | 4369.08 | 1894.81 | 536 | 3006.82 | 535.3 | 4098.55 | 4362.58 | 3073.27 | 975.108 | 39.6 | 446.684 | 39 | 1236.25 | 1311.78 | 1193.03 | 432.136 | 39.6 | 410.866 | 39.5 | 1157.66 | 1201.92 | 773.58 | 207.785
535.95 | 2946.07 | 535.25 | 4526.9 | 4494.95 | 4411.37 | 1889.34 | 535.95 | 2895.7 | 535.25 | 4090.89 | 4354.01 | 3129.53 | 979.097 | 39.55 | 410.051 | 38.95 | 1266.26 | 1277.43 | 1217.45 | 432.299 | 39.55 | 395.992 | 39.45 | 1130.56 | 1199.75 | 815.188 | 197.027
535.9 | 2870.92 | 535.2 | 4578.81 | 4485.8 | 4461.29 | 1864.03 | 535.9 | 2971.44 | 535.2 | 4085.36 | 4428.47 | 3132.84 | 952.468 | 39.5 | 393.32 | 38.9 | 1293.78 | 1270.57 | 1237.38 | 419.717 | 39.5 | 369.112 | 39.4 | 1121.93 | 1218.48 | 830.356 | 191.484
535.85 | 2840.53 | 535.15 | 4527.63 | 4544.12 | 4422.26 | 1857.84 | 535.85 | 3026.94 | 535.15 | 4182.74 | 4339.93 | 3136.63 | 975.85 | 39.45 | 396.294 | 38.85 | 1244.48 | 1300.66 | 1235.16 | 435.365 | 39.45 | 364.254 | 39.35 | 1112.69 | 1226.76 | 809.082 | 195.371
535.8 | 2980.71 | 535.1 | 4513.15 | 4565.52 | 4479.49 | 1909.86 | 535.8 | 2900.58 | 535.1 | 4204.94 | 4401.07 | 3085.63 | 960.238 | 39.4 | 371.124 | 38.8 | 1199.36 | 1299.49 | 1230.19 | 444.918 | 39.4 | 359.663 | 39.3 | 1107.29 | 1228.65 | 823.322 | 188.403
535.75 | 2908.57 | 535.05 | 4557.33 | 4599.57 | 4534.71 | 1911.46 | 535.75 | 2994.47 | 535.05 | 4122.02 | 4441.35 | 3110.02 | 1011.95 | 39.35 | 355.606 | 38.75 | 1254.13 | 1281.75 | 1274.57 | 443.821 | 39.35 | 358.435 | 39.25 | 1080.24 | 1223.98 | 843.044 | 184.919
535.7 | 2874.09 | 535 | 4436.17 | 4611.97 | 4571.68 | 1909.28 | 535.7 | 2984.58 | 535 | 4107.31 | 4399.14 | 3112.1 | 1027.38 | 39.3 | 358.081 | 38.7 | 1258.72 | 1267.74 | 1252.71 | 446.786 | 39.3 | 345.276 | 39.2 | 1059.23 | 1193.45 | 870.713 | 198.392
535.65 | 2925.14 | 534.95 | 4531.09 | 4593.05 | 4546.91 | 1919.26 | 535.65 | 2952.63 | 534.95 | 4165.99 | 4431.58 | 3086.47 | 1035.19 | 39.25 | 361.76 | 38.65 | 1286.06 | 1279.8 | 1241.69 | 438.496 | 39.25 | 324.203 | 39.15 | 1045.38 | 1187.17 | 835.265 | 183.248
535.6 | 2839 | 534.9 | 4527.56 | 4607.19 | 4540.91 | 1958.97 | 535.6 | 2949.9 | 534.9 | 4182.43 | 4430.92 | 3087.02 | 1022.21 | 39.2 | 332.257 | 38.6 | 1304.57 | 1322.35 | 1228.12 | 448.387 | 39.2 | 318.041 | 39.1 | 1033.32 | 1196.75 | 804.084 | 180.897
535.55 | 2873.31 | 534.85 | 4604.53 | 4621.2 | 4513.73 | 1972.22 | 535.55 | 2973.09 | 534.85 | 4191.73 | 4481.34 | 3083.16 | 1031.29 | 39.15 | 316.859 | 38.55 | 1247.28 | 1313.79 | 1246.19 | 478.172 | 39.15 | 334.222 | 39.05 | 1019.16 | 1251.65 | 833.496 | 179.956
535.5 | 2838.19 | 534.8 | 4649.64 | 4657.68 | 4480.37 | 2000.28 | 535.5 | 2960.75 | 534.8 | 4209.85 | 4507.52 | 3124.93 | 1027.85 | 39.1 | 309.396 | 38.5 | 1239.88 | 1326.79 | 1250.82 | 479.487 | 39.1 | 336.252 | 39 | 1003.2 | 1170.2 | 816.895 | 194.549
535.45 | 2796.32 | 534.75 | 4536.46 | 4667.69 | 4520.03 | 1916.62 | 535.45 | 2918.3 | 534.75 | 4263.03 | 4435.22 | 3209.57 | 1018.53 | 39.05 | 327.522 | 38.45 | 1300.57 | 1306.3 | 1227.71 | 488.37 | 39.05 | 308.887 | 38.95 | 986.09 | 1204.06 | 836.758 | 189.576
535.4 | 2825.65 | 534.7 | 4544.07 | 4677.1 | 4531.31 | 1926.35 | 535.4 | 2977.37 | 534.7 | 4262.38 | 4455.1 | 3192.33 | 1083.01 | 39 | 310.663 | 38.4 | 1241.74 | 1367.73 | 1310.81 | 443.1 | 39 | 294.511 | 38.9 | 941.913 | 1257.82 | 826.086 | 180.307
535.35 | 2829.48 | 534.65 | 4595.13 | 4732.23 | 4540.7 | 2034.99 | 535.35 | 2954.91 | 534.65 | 4267.47 | 4528.97 | 3245.97 | 1120.04 | 38.95 | 285.825 | 38.35 | 1276.71 | 1390.97 | 1315.89 | 447.363 | 38.95 | 284.124 | 38.85 | 944.381 | 1275.15 | 840.665 | 201.12
535.3 | 2863.61 | 534.6 | 4581.26 | 4737.45 | 4610.75 | 2020.29 | 535.3 | 2967.75 | 534.6 | 4290.09 | 4585.36 | 3184.42 | 1098.71 | 38.9 | 286.918 | 38.3 | 1278.27 | 1340.11 | 1354.19 | 456.14 | 38.9 | 299.157 | 38.8 | 923.487 | 1258.54 | 862.256 | 199.92
535.25 | 2853.94 | 534.55 | 4651.78 | 4728.78 | 4629.79 | 2066.51 | 535.25 | 3003.72 | 534.55 | 4293.22 | 4530.09 | 3238.41 | 1107.79 | 38.85 | 263.43 | 38.25 | 1294.45 | 1331.74 | 1346.4 | 458.403 | 38.85 | 304.922 | 38.75 | 925.634 | 1234.53 | 871.31 | 188.996
535.2 | 2852.55 | 534.5 | 4685.07 | 4765.14 | 4632.22 | 2075.68 | 535.2 | 2953.58 | 534.5 | 4236.62 | 4513.62 | 3287.58 | 1220.89 | 38.8 | 256.813 | 38.2 | 1308.84 | 1343.42 | 1367.13 | 448.409 | 38.8 | 271.208 | 38.7 | 894.896 | 1227.22 | 896.101 | 178.014
535.15 | 2851.78 | 534.45 | 4663.01 | 4851.96 | 4619.46 | 2035.49 | 535.15 | 2946.12 | 534.45 | 4363.23 | 4503.79 | 3263.4 | 1245.91 | 38.75 | 276.054 | 38.15 | 1312.55 | 1316.52 | 1348.38 | 478.464 | 38.75 | 265.983 | 38.65 | 877.651 | 1286.86 | 874.902 | 185.778
535.1 | 2848.83 | 534.4 | 4634.48 | 4802.77 | 4644.59 | 2100.74 | 535.1 | 2963.84 | 534.4 | 4335.87 | 4594.59 | 3241.08 | 1232.41 | 38.7 | 284.551 | 38.1 | 1293.83 | 1323.4 | 1311.86 | 477.021 | 38.7 | 264.882 | 38.6 | 890.63 | 1268.13 | 864.979 | 186.514
535.05 | 2792.31 | 534.35 | 4704.58 | 4841.75 | 4680.12 | 2161.94 | 535.05 | 2926.98 | 534.35 | 4286.74 | 4598.6 | 3264.39 | 1252.49 | 38.65 | 274.667 | 38.05 | 1295.42 | 1304.89 | 1276.64 | 463.425 | 38.65 | 268.522 | 38.55 | 871.986 | 1229.33 | 907.624 | 171.243
535 | 2867.15 | 534.3 | 4807.43 | 4830.52 | 4652.5 | 2243.72 | 535 | 2919.7 | 534.3 | 4331.68 | 4585.84 | 3340.17 | 1254.66 | 38.6 | 282.726 | 38 | 1310.38 | 1289.69 | 1306.47 | 440.537 | 38.6 | 264.758 | 38.5 | 849.729 | 1209.44 | 922.125 | 195.08
534.95 | 2834.61 | 534.25 | 4767.93 | 4865.8 | 4709.88 | 2284.71 | 534.95 | 2844.89 | 534.25 | 4365.67 | 4613.61 | 3345.94 | 1294.4 | 38.55 | 286.047 | 37.95 | 1252.89 | 1340.41 | 1346.8 | 461.742 | 38.55 | 256.416 | 38.45 | 826.562 | 1230.5 | 920.298 | 185.984
534.9 | 2801.31 | 534.2 | 4704.93 | 4882.01 | 4744.32 | 2331.97 | 534.9 | 2932.78 | 534.2 | 4355.42 | 4578.34 | 3395.4 | 1400.04 | 38.5 | 274.343 | 37.9 | 1242.08 | 1369.07 | 1321.9 | 451.424 | 38.5 | 263.337 | 38.4 | 790.796 | 1226.89 | 889.142 | 193.301
534.85 | 2891.17 | 534.15 | 4803.23 | 4863.53 | 4765.26 | 2341.76 | 534.85 | 2885.98 | 534.15 | 4387.32 | 4620.66 | 3484.07 | 1466.09 | 38.45 | 285.616 | 37.85 | 1255.72 | 1333.71 | 1297.28 | 459.381 | 38.45 | 282.687 | 38.35 | 806.293 | 1211.7 | 857.063 | 192.326
534.8 | 2905.8 | 534.1 | 4898.55 | 4913.99 | 4711.93 | 2400.63 | 534.8 | 2862.65 | 534.1 | 4373.98 | 4698.8 | 3583.8 | 1534 | 38.4 | 272.064 | 37.8 | 1262.84 | 1280.88 | 1286.68 | 461.934 | 38.4 | 258.48 | 38.3 | 777.715 | 1208.18 | 866.521 | 200.961
534.75 | 2830.04 | 534.05 | 4881.39 | 4906.43 | 4781.17 | 2469.56 | 534.75 | 2858.8 | 534.05 | 4389.72 | 4751.86 | 3544.21 | 1590.85 | 38.35 | 264.057 | 37.75 | 1257.99 | 1283.29 | 1248.21 | 472.836 | 38.35 | 235.995 | 38.25 | 750.19 | 1193.88 | 868.95 | 192.855
534.7 | 2754.75 | 534 | 4805.35 | 4884.51 | 4869.22 | 2461.16 | 534.7 | 2928.85 | 534 | 4398.96 | 4745.58 | 3602.88 | 1699.73 | 38.3 | 269.982 | 37.7 | 1230.34 | 1267.03 | 1269.47 | 436.385 | 38.3 | 242.419 | 38.2 | 730.228 | 1191.27 | 913.308 | 209.866
534.65 | 2809 | 533.95 | 4851.06 | 4882.73 | 4784.71 | 2616.11 | 534.65 | 2893.04 | 533.95 | 4461.47 | 4690.97 | 3662.09 | 1798.48 | 38.25 | 275.781 | 37.65 | 1207.3 | 1235.14 | 1287.51 | 442.008 | 38.25 | 250.114 | 38.15 | 727.805 | 1159.93 | 919.655 | 174.656
534.6 | 2801.2 | 533.9 | 4841.47 | 4942.91 | 4885.24 | 2721 | 534.6 | 2853.29 | 533.9 | 4450.31 | 4707.21 | 3717.57 | 1878.67 | 38.2 | 266.406 | 37.6 | 1203.66 | 1262.74 | 1255.94 | 466.229 | 38.2 | 244.872 | 38.1 | 715.625 | 1121.05 | 895.106 | 181.084
534.55 | 2822.23 | 533.85 | 4993.74 | 4961.52 | 4890.04 | 2734.61 | 534.55 | 2863.85 | 533.85 | 4427.65 | 4729.46 | 3746.45 | 2046.12 | 38.15 | 245.086 | 37.55 | 1166.96 | 1238.69 | 1213.37 | 460.951 | 38.15 | 244.395 | 38.05 | 693.361 | 1090.58 | 906.021 | 182.147
534.5 | 2760.08 | 533.8 | 4962.88 | 4962.82 | 4879.72 | 2866.92 | 534.5 | 2873.2 | 533.8 | 4521.79 | 4744.08 | 3843.81 | 2235.56 | 38.1 | 290.583 | 37.5 | 1147.95 | 1161.49 | 1222.81 | 474.02 | 38.1 | 245.987 | 38 | 685.067 | 1093.01 | 889.045 | 199.537
534.45 | 2819.48 | 533.75 | 4934.21 | 5001.49 | 4888.86 | 3019.05 | 534.45 | 2897.77 | 533.75 | 4519.43 | 4727.53 | 3931.15 | 2285.07 | 38.05 | 291.795 | 37.45 | 1174.88 | 1129.95 | 1160.46 | 490.853 | 38.05 | 238.77 | 37.95 | 653.653 | 1069.63 | 831.626 | 208.594
534.4 | 2793.03 | 533.7 | 4915.45 | 5069.42 | 5013.36 | 3161.03 | 534.4 | 2900.45 | 533.7 | 4475.85 | 4762.82 | 4008.97 | 2425.68 | 38 | 286.426 | 37.4 | 1132.04 | 1137.57 | 1132.7 | 466.924 | 38 | 243.245 | 37.9 | 625.154 | 1064.03 | 864.123 | 192.853
534.35 | 2806.74 | 533.65 | 5044.49 | 5101.78 | 5048.89 | 3293.27 | 534.35 | 2851.04 | 533.65 | 4527.98 | 4767.38 | 4053.42 | 2692.72 | 37.95 | 293.469 | 37.35 | 1090.81 | 1121.8 | 1097.68 | 441.096 | 37.95 | 235.973 | 37.85 | 601.418 | 980.082 | 790.613 | 193.843
534.3 | 2748.82 | 533.6 | 4943.58 | 5166.14 | 5164.98 | 3502.49 | 534.3 | 2829.81 | 533.6 | 4580.24 | 4832.8 | 4179.25 | 3019.63 | 37.9 | 306.491 | 37.3 | 1053.93 | 1101.93 | 1087.5 | 428.603 | 37.9 | 238.613 | 37.8 | 586.899 | 995.702 | 779.979 | 203.357
534.25 | 2715.94 | 533.55 | 5017.5 | 5117.46 | 5142.57 | 3734.05 | 534.25 | 2847.14 | 533.55 | 4526.15 | 4875.53 | 4380.46 | 3287.81 | 37.85 | 316.761 | 37.25 | 1032.75 | 1037.48 | 1085.06 | 425.896 | 37.85 | 229.89 | 37.75 | 541.966 | 986.992 | 775.442 | 194.827
534.2 | 2771.82 | 533.5 | 5081.79 | 5182.34 | 5207.54 | 3905.38 | 534.2 | 2923.59 | 533.5 | 4567.72 | 4841.01 | 4509.66 | 3556.07 | 37.8 | 306.33 | 37.2 | 1006.97 | 990.393 | 1033.09 | 432.788 | 37.8 | 256.363 | 37.7 | 546.671 | 927.116 | 784.933 | 208.085
534.15 | 2827.91 | 533.45 | 5052.91 | 5138.05 | 5307.48 | 4097.34 | 534.15 | 2865.74 | 533.45 | 4615.8 | 4876.74 | 4626.82 | 3739.66 | 37.75 | 327.063 | 37.15 | 994.178 | 982.784 | 960.272 | 407.77 | 37.75 | 251.159 | 37.65 | 520.945 | 884.836 | 782.929 | 194.677
534.1 | 2843.01 | 533.4 | 5102.35 | 5262.12 | 5371.08 | 4307.44 | 534.1 | 2869.8 | 533.4 | 4598.21 | 4988.3 | 4684.89 | 4121.2 | 37.7 | 315.753 | 37.1 | 917.067 | 957.571 | 914.084 | 396.18 | 37.7 | 258.075 | 37.6 | 493.073 | 854.829 | 735.057 | 178.005
534.05 | 2808.75 | 533.35 | 5195.6 | 5321.67 | 5431.68 | 4638.99 | 534.05 | 2869.3 | 533.35 | 4564.56 | 5027.02 | 4862.6 | 4476.79 | 37.65 | 312.516 | 37.05 | 846.137 | 909.659 | 909.595 | 416.035 | 37.65 | 254.326 | 37.55 | 486.318 | 788.246 | 761.761 | 195.535
534 | 2816.24 | 533.3 | 5210.06 | 5315.13 | 5437.02 | 4864.14 | 534 | 2900.57 | 533.3 | 4597.78 | 4993.06 | 5043.88 | 4882.09 | 37.6 | 322.67 | 37 | 811.118 | 873.349 | 871.292 | 419.542 | 37.6 | 227.914 | 37.5 | 472.676 | 741.23 | 709.23 | 186.21
533.95 | 2787.92 | 533.25 | 5267.27 | 5358.34 | 5535.96 | 5266.51 | 533.95 | 2902.57 | 533.25 | 4734.08 | 5070.66 | 5307.16 | 5254.84 | 37.55 | 309.78 | 36.95 | 825.82 | 813.816 | 854.681 | 380.4 | 37.55 | 239.523 | 37.45 | 436.937 | 759.132 | 703.162 | 182.823
533.9 | 2887.1 | 533.2 | 5219.47 | 5384.18 | 5542.15 | 5619.81 | 533.9 | 2897.32 | 533.2 | 4752.09 | 5098.54 | 5423.03 | 5700.72 | 37.5 | 306.499 | 36.9 | 773.666 | 758.489 | 785.348 | 375.665 | 37.5 | 226.954 | 37.4 | 404.221 | 697.082 | 660.063 | 202.154
533.85 | 2933.15 | 533.15 | 5276.57 | 5415.63 | 5562.06 | 6011.29 | 533.85 | 2885.26 | 533.15 | 4810.98 | 5180.73 | 5505.77 | 6161.08 | 37.45 | 291.521 | 36.85 | 718.912 | 752.546 | 704.886 | 369.322 | 37.45 | 217.996 | 37.35 | 401.459 | 697.589 | 654.143 | 177.984
533.8 | 2950.78 | 533.1 | 5281.49 | 5398.88 | 5608.38 | 6350.93 | 533.8 | 2908.62 | 533.1 | 4852.36 | 5145.06 | 5726.56 | 6682.88 | 37.4 | 290.845 | 36.8 | 682.06 | 705.687 | 680.657 | 357.466 | 37.4 | 214.326 | 37.3 | 362.804 | 688.414 | 623.533 | 170.386
533.75 | 2912.59 | 533.05 | 5365.77 | 5369.64 | 5774.78 | 6820.3 | 533.75 | 2878.28 | 533.05 | 4781.67 | 5170.06 | 6032.55 | 7208.56 | 37.35 | 299.105 | 36.75 | 661.721 | 691.837 | 678.907 | 355.939 | 37.35 | 208.937 | 37.25 | 347.876 | 612.713 | 591.747 | 183.969
533.7 | 2889.82 | 533 | 5353.08 | 5447.14 | 5805.68 | 7347.87 | 533.7 | 2907.81 | 533 | 4726.43 | 5253.19 | 6308.48 | 7853.64 | 37.3 | 293.877 | 36.7 | 614.885 | 674.888 | 670.751 | 364.063 | 37.3 | 213.478 | 37.2 | 330.124 | 584.502 | 586.752 | 186.905
533.65 | 2966.31 | 532.95 | 5370.73 | 5576.87 | 5844.03 | 7839.42 | 533.65 | 2928.31 | 532.95 | 4777.59 | 5158.89 | 6555.56 | 8417.79 | 37.25 | 259.72 | 36.65 | 591.642 | 631.51 | 624.47 | 336.759 | 37.25 | 199.619 | 37.15 | 313.084 | 548.808 | 574.288 | 174.789
533.6 | 2928.89 | 532.9 | 5411.78 | 5506.19 | 5949.56 | 8277.49 | 533.6 | 2969.87 | 532.9 | 4858.52 | 5270.44 | 6767.44 | 8990.43 | 37.2 | 255.658 | 36.6 | 549.726 | 604.814 | 574.682 | 314.058 | 37.2 | 205.686 | 37.1 | 311.328 | 518.649 | 544.957 | 181.391
533.55 | 2957.51 | 532.85 | 5334.77 | 5526.68 | 5990.1 | 8711.41 | 533.55 | 2969.44 | 532.85 | 4912.29 | 5283.3 | 6955.47 | 9779.76 | 37.15 | 250.286 | 36.55 | 541.9 | 547.244 | 586.248 | 345.578 | 37.15 | 200.498 | 37.05 | 312.943 | 523.447 | 536.722 | 181.219
533.5 | 3029 | 532.8 | 5565.73 | 5636.6 | 6161.52 | 9309.39 | 533.5 | 2985.03 | 532.8 | 4962.41 | 5312.47 | 7307.02 | 10263.3 | 37.1 | 241.655 | 36.5 | 516.652 | 543.643 | 539.001 | 308.061 | 37.1 | 190.732 | 37 | 296.212 | 491.946 | 496.796 | 185.145
533.45 | 3026.36 | 532.75 | 5628.4 | 5653.2 | 6086.08 | 9794.65 | 533.45 | 2998.94 | 532.75 | 4996.74 | 5449.64 | 7633.32 | 10999.2 | 37.05 | 247.912 | 36.45 | 456.991 | 517.272 | 501.68 | 303.467 | 37.05 | 165.072 | 36.95 | 277.833 | 473.808 | 465.103 | 193.711
533.4 | 2983.48 | 532.7 | 5607.81 | 5685.91 | 6148.8 | 10421.2 | 533.4 | 3040.6 | 532.7 | 5033.29 | 5507.85 | 7870.26 | 11725.4 | 37 | 228.274 | 36.4 | 447.661 | 473.12 | 489.542 | 296.562 | 37 | 175.487 | 36.9 | 274.601 | 449.453 | 462.947 | 185.549
533.35 | 3003.39 | 532.65 | 5609.49 | 5729.51 | 6237 | 10919 | 533.35 | 3106.51 | 532.65 | 5089.87 | 5432.69 | 8048.26 | 12584 | 36.95 | 216.669 | 36.35 | 431.662 | 479.67 | 459.265 | 273.863 | 36.95 | 179.196 | 36.85 | 259.185 | 396.113 | 457.291 | 181.51
533.3 | 3018.41 | 532.6 | 5679.55 | 5733.89 | 6169.63 | 11581.3 | 533.3 | 3083.4 | 532.6 | 5059.8 | 5449.49 | 8249.59 | 13284.1 | 36.9 | 206.42 | 36.3 | 397.511 | 470.36 | 440.438 | 286.763 | 36.9 | 168.872 | 36.8 | 265.322 | 400.896 | 439.079 | 175.847
533.25 | 3092.52 | 532.55 | 5776.63 | 5764.61 | 6354.18 | 12146.1 | 533.25 | 3083.83 | 532.55 | 5049.97 | 5442.77 | 8539.03 | 13852.9 | 36.85 | 204.469 | 36.25 | 399.585 | 423.938 | 443.513 | 269.362 | 36.85 | 166.551 | 36.75 | 286.833 | 407.176 | 434.017 | 172.711
533.2 | 3084.59 | 532.5 | 5694.75 | 5889.3 | 6449.82 | 12580.4 | 533.2 | 3125.42 | 532.5 | 5162.23 | 5517.4 | 8795.94 | 14533.2 | 36.8 | 201.629 | 36.2 | 374.041 | 418.996 | 464.011 | 253.287 | 36.8 | 166.368 | 36.7 | 264.938 | 396.584 | 413.379 | 163.359
533.15 | 3118.19 | 532.45 | 5679.74 | 5836.94 | 6480.28 | 13163 | 533.15 | 3108.17 | 532.45 | 5120.21 | 5545.2 | 9092.17 | 15311 | 36.75 | 186.378 | 36.15 | 358.562 | 411.152 | 438.32 | 256.993 | 36.75 | 160.722 | 36.65 | 265.433 | 372.594 | 402.353 | 150.611
533.1 | 3141.48 | 532.4 | 5803.48 | 5985.02 | 6531.13 | 13707.3 | 533.1 | 3110.1 | 532.4 | 5219.92 | 5629.47 | 9318.18 | 15812.3 | 36.7 | 192.225 | 36.1 | 375.314 | 389.582 | 397.825 | 251.3 | 36.7 | 167.1 | 36.6 | 265.893 | 359.445 | 392.313 | 160.143
533.05 | 3181.49 | 532.35 | 5925.3 | 6095.49 | 6637.74 | 14333.4 | 533.05 | 3161.49 | 532.35 | 5336.85 | 5680.45 | 9502.2 | 16448.5 | 36.65 | 196.303 | 36.05 | 361.942 | 387.716 | 411.191 | 223.076 | 36.65 | 169.095 | 36.55 | 257.017 | 357.228 | 400.185 | 146.664
533 | 3226.63 | 532.3 | 5861.11 | 6097.66 | 6681.09 | 14684.1 | 533 | 3151.82 | 532.3 | 5319.63 | 5817.37 | 9660.38 | 17223.3 | 36.6 | 194.885 | 36 | 344.339 | 394.453 | 410.992 | 217.273 | 36.6 | 161.454 | 36.5 | 218.728 | 353.622 | 362.783 | 141.271
532.95 | 3171.43 | 532.25 | 5962.8 | 6128.18 | 6796.54 | 15056.1 | 532.95 | 3153.45 | 532.25 | 5319.2 | 5911.97 | 9800.57 | 17486.3 | 36.55 | 174.493 | 35.95 | 345.207 | 393.41 | 387.26 | 225.636 | 36.55 | 172.12 | 36.45 | 214.732 | 381.206 | 339.302 | 149.53
532.9 | 3222.83 | 532.2 | 6137.99 | 6165.98 | 6766.91 | 15491.6 | 532.9 | 3217.15 | 532.2 | 5469.48 | 5800.97 | 9983.25 | 18064.7 | 36.5 | 174.51 | 35.9 | 341.306 | 393.634 | 357.138 | 211.721 | 36.5 | 177.28 | 36.4 | 236.232 | 364.615 | 347.337 | 162.328
532.85 | 3243.91 | 532.15 | 6160.53 | 6253.99 | 6845.61 | 15720.5 | 532.85 | 3300.08 | 532.15 | 5602.99 | 5879.53 | 10185.5 | 18485.5 | 36.45 | 181.837 | 35.85 | 317.484 | 388.472 | 345.606 | 221.498 | 36.45 | 158.932 | 36.35 | 246.829 | 355.269 | 326.699 | 159.651
532.8 | 3258.38 | 532.1 | 6226.7 | 6298.49 | 6915.49 | 16021.8 | 532.8 | 3306.67 | 532.1 | 5563.06 | 6000.32 | 10271.4 | 18720.7 | 36.4 | 185.954 | 35.8 | 321.272 | 382.143 | 345.342 | 197.687 | 36.4 | 156.806 | 36.3 | 234.356 | 357.82 | 333.603 | 161.247
532.75 | 3276.45 | 532.05 | 6235.5 | 6277.37 | 6957.57 | 16090.3 | 532.75 | 3324.33 | 532.05 | 5669.96 | 6013.66 | 10418.4 | 19039.9 | 36.35 | 191.537 | 35.75 | 304.942 | 369.826 | 356.791 | 195.686 | 36.35 | 140.539 | 36.25 | 236.672 | 360.794 | 314.888 | 154.988
532.7 | 3371.61 | 532 | 6361.34 | 6403.04 | 7059.45 | 16532.2 | 532.7 | 3382.51 | 532 | 5758.8 | 5986.04 | 10475.1 | 19330.5 | 36.3 | 202.444 | 35.7 | 301.291 | 346.861 | 337.047 | 195.827 | 36.3 | 155.58 | 36.2 | 239.952 | 359.555 | 301.28 | 140.071
532.65 | 3445.31 | 531.95 | 6451.11 | 6514.65 | 7198.25 | 16639.7 | 532.65 | 3436.83 | 531.95 | 5853.99 | 6239.14 | 10519.7 | 19498.5 | 36.25 | 191.797 | 35.65 | 305.101 | 356.334 | 344.032 | 207.04 | 36.25 | 186.198 | 36.15 | 246.146 | 335.875 | 298.548 | 146.676
532.6 | 3492.13 | 531.9 | 6452.21 | 6653.67 | 7164.56 | 16633.6 | 532.6 | 3487.26 | 531.9 | 5976.53 | 6306.29 | 10601.4 | 19522.8 | 36.2 | 208.26 | 35.6 | 311.78 | 358.681 | 332.498 | 199.336 | 36.2 | 184.244 | 36.1 | 240.392 | 348.567 | 325.68 | 132.332
532.55 | 3572.21 | 531.85 | 6604.93 | 6696.71 | 7359.72 | 16650.5 | 532.55 | 3479.81 | 531.85 | 6181.04 | 6357.29 | 10797 | 19190.1 | 36.15 | 210.131 | 35.55 | 327.299 | 359.823 | 338.181 | 193.101 | 36.15 | 157.151 | 36.05 | 243.109 | 358.963 | 296.48 | 138.079
532.5 | 3531.41 | 531.8 | 6710.05 | 6811.77 | 7494 | 16553.6 | 532.5 | 3616.13 | 531.8 | 6115.22 | 6448.23 | 10724.6 | 19256.9 | 36.1 | 208.597 | 35.5 | 336.144 | 369.187 | 357.818 | 190.321 | 36.1 | 170.962 | 36 | 242.941 | 330.822 | 297.281 | 143.043
532.45 | 3591.93 | 531.75 | 6823.68 | 6983.87 | 7582.65 | 16652.5 | 532.45 | 3674.1 | 531.75 | 6249.62 | 6551.37 | 10727.2 | 19157.7 | 36.05 | 222.587 | 35.45 | 299.562 | 361.958 | 366.28 | 187.152 | 36.05 | 175.373 | 35.95 | 232.394 | 330.574 | 298.738 | 141.234
532.4 | 3746.48 | 531.7 | 6991.55 | 7105.37 | 7644.51 | 16463.8 | 532.4 | 3670.97 | 531.7 | 6404.37 | 6732.48 | 10723.4 | 18893.2 | 36 | 232.589 | 35.4 | 312.338 | 379.284 | 330.829 | 192.962 | 36 | 183.001 | 35.9 | 234.818 | 326.181 | 294.967 | 143.871
532.35 | 3759.01 | 531.65 | 7062.34 | 7329.88 | 7651.47 | 16241.5 | 532.35 | 3747.29 | 531.65 | 6437.99 | 6733.89 | 10603.6 | 18599.7 | 35.95 | 242.949 | 35.35 | 308.434 | 371.653 | 350.243 | 198.204 | 35.95 | 187.202 | 35.85 | 245.029 | 324.234 | 310.322 | 126.5
532.3 | 3809.14 | 531.6 | 7082.43 | 7406.9 | 7741.47 | 16011.8 | 532.3 | 3789.58 | 531.6 | 6576.31 | 6946.85 | 10524.1 | 18137.9 | 35.9 | 264.612 | 35.3 | 317.565 | 363.3 | 339.58 | 196.071 | 35.9 | 187.813 | 35.8 | 231.66 | 329.038 | 290.456 | 134.826
532.25 | 3830.13 | 531.55 | 7185.53 | 7569.67 | 7934.22 | 15566.6 | 532.25 | 3847.73 | 531.55 | 6746.67 | 7062.42 | 10498.1 | 17581.8 | 35.85 | 270.736 | 35.25 | 336.082 | 367.691 | 331.408 | 187.708 | 35.85 | 181.469 | 35.75 | 260.761 | 352.896 | 282.899 | 146.737
532.2 | 3941.66 | 531.5 | 7385.81 | 7751.4 | 8129.15 | 15199.1 | 532.2 | 4004.04 | 531.5 | 6870.03 | 7156.83 | 10566.4 | 17025.7 | 35.8 | 267.746 | 35.2 | 312.411 | 377.722 | 368.008 | 182.979 | 35.8 | 182.987 | 35.7 | 256.536 | 366.33 | 292.333 | 136.313
532.15 | 4024.01 | 531.45 | 7621.81 | 7897.47 | 8129.86 | 14944.6 | 532.15 | 4069.76 | 531.45 | 7004.02 | 7412.59 | 10488.7 | 16425 | 35.75 | 293.285 | 35.15 | 305.49 | 386.181 | 370.125 | 186.284 | 35.75 | 198.138 | 35.65 | 250.23 | 374.717 | 282.647 | 135.805
532.1 | 4142.55 | 531.4 | 7798.35 | 7994.37 | 8170.56 | 14539.1 | 532.1 | 4173.41 | 531.4 | 7098.94 | 7661.91 | 10387.7 | 15882.6 | 35.7 | 291.049 | 35.1 | 329.899 | 389.84 | 374.921 | 181.868 | 35.7 | 197.674 | 35.6 | 253.004 | 364.859 | 281.795 | 125.677
532.05 | 4207.11 | 531.35 | 7918.45 | 8113 | 8406.57 | 14099.5 | 532.05 | 4284.85 | 531.35 | 7255.69 | 7611.32 | 10200.4 | 15274 | 35.65 | 298.613 | 35.05 | 339.312 | 384.516 | 369.371 | 177.548 | 35.65 | 209.715 | 35.55 | 225.628 | 336.209 | 287.605 | 124.16
532 | 4327.95 | 531.3 | 8078.79 | 8466.61 | 8673.99 | 13554.2 | 532 | 4356.46 | 531.3 | 7341.37 | 7762.73 | 10087.8 | 14622.8 | 35.6 | 318.969 | 35 | 321.603 | 380.971 | 360.363 | 183.697 | 35.6 | 217.674 | 35.5 | 250.787 | 361.403 | 294.278 | 127.773
531.95 | 4383.55 | 531.25 | 8335.69 | 8612.05 | 8868.91 | 13053.8 | 531.95 | 4441.27 | 531.25 | 7554.36 | 7997.52 | 10080.7 | 13817.3 | 35.55 | 316.381 | 34.95 | 313.77 | 407.306 | 325.992 | 191.253 | 35.55 | 227.738 | 35.45 | 274.279 | 365.211 | 273.837 | 116.99
531.9 | 4477.65 | 531.2 | 8519.26 | 8867.42 | 9037.87 | 12591.7 | 531.9 | 4561.49 | 531.2 | 7707.87 | 8263.4 | 10051 | 12985.6 | 35.5 | 294.804 | 34.9 | 313.302 | 400.585 | 357.227 | 187.681 | 35.5 | 226.463 | 35.4 | 244.12 | 376.411 | 277.33 | 134.922
531.85 | 4640.45 | 531.15 | 8682.16 | 8998.9 | 9378.13 | 12076.8 | 531.85 | 4569.79 | 531.15 | 7838.35 | 8448.37 | 9997.2 | 12356.2 | 35.45 | 294.625 | 34.85 | 304.984 | 395.36 | 388.238 | 177.528 | 35.45 | 226.991 | 35.35 | 209.127 | 379.876 | 286.396 | 143.711
531.8 | 4812.26 | 531.1 | 9020.27 | 9237.5 | 9603.54 | 11618.8 | 531.8 | 4767.39 | 531.1 | 8078.56 | 8671.61 | 9790.71 | 11598.3 | 35.4 | 293.461 | 34.8 | 332.389 | 411.622 | 390.955 | 186.214 | 35.4 | 217.17 | 35.3 | 197.825 | 362.211 | 314.072 | 139.064
531.75 | 4820.41 | 531.05 | 9211.19 | 9472.47 | 9734.93 | 11156.7 | 531.75 | 4885.83 | 531.05 | 8305.03 | 8909.03 | 9655.99 | 11003.4 | 35.35 | 282.185 | 34.75 | 329.353 | 428.325 | 404.634 | 187.199 | 35.35 | 219.503 | 35.25 | 200.926 | 350.663 | 312.178 | 135.044
531.7 | 4932.37 | 531 | 9461.39 | 9853.64 | 9935.93 | 10622.6 | 531.7 | 5007.76 | 531 | 8451.12 | 9214.63 | 9575.13 | 10236.7 | 35.3 | 295.775 | 34.7 | 334.702 | 417.174 | 390.713 | 169.304 | 35.3 | 195.8 | 35.2 | 193.152 | 381.241 | 307.393 | 132.626
531.65 | 5055.76 | 530.95 | 9765.94 | 10006.6 | 10360.1 | 10177 | 531.65 | 5178.03 | 530.95 | 8806.6 | 9442.2 | 9468.05 | 9499.46 | 35.25 | 296.278 | 34.65 | 333.014 | 394.71 | 402.388 | 170.189 | 35.25 | 188.15 | 35.15 | 194.225 | 384.828 | 305.133 | 129.399
531.6 | 5183.44 | 530.9 | 9931.9 | 10249.8 | 10629.6 | 9642.39 | 531.6 | 5265.71 | 530.9 | 9126.13 | 9643.29 | 9368.75 | 8934.52 | 35.2 | 286.689 | 34.6 | 352.534 | 418.408 | 395.402 | 182.069 | 35.2 | 202.836 | 35.1 | 201.717 | 375.864 | 293.727 | 123.413
531.55 | 5239.08 | 530.85 | 10081 | 10494.5 | 10589.2 | 9249.23 | 531.55 | 5336.41 | 530.85 | 9395.58 | 9870.23 | 9342.31 | 8316.37 | 35.15 | 302.005 | 34.55 | 349.715 | 439.155 | 401.369 | 180.332 | 35.15 | 181.545 | 35.05 | 207.072 | 393.786 | 304.52 | 120.256
531.5 | 5212.11 | 530.8 | 10360.7 | 10883.3 | 10830.4 | 8891.96 | 531.5 | 5423.93 | 530.8 | 9581.27 | 10104.9 | 9269.96 | 7686.97 | 35.1 | 280.497 | 34.5 | 327.956 | 446.306 | 410.505 | 172.473 | 35.1 | 169.301 | 35 | 210.77 | 407.005 | 315.511 | 143.61
531.45 | 5310.71 | 530.75 | 10795.4 | 11222.9 | 11280.2 | 8379.36 | 531.45 | 5659.63 | 530.75 | 9883.43 | 10333.6 | 9273.34 | 7169.07 | 35.05 | 260.111 | 34.45 | 339.804 | 418.777 | 425.512 | 187.647 | 35.05 | 184.793 | 34.95 | 188.962 | 393.962 | 303.762 | 140.204
531.4 | 5521.46 | 530.7 | 11009.2 | 11457.5 | 11471.7 | 7987.33 | 531.4 | 5687.6 | 530.7 | 10158.4 | 10640.9 | 9159.9 | 6767.92 | 35 | 255.275 | 34.4 | 324.682 | 421.376 | 421.583 | 192.56 | 35 | 171.203 | 34.9 | 174.056 | 374.665 | 340.537 | 130.944
531.35 | 5601.96 | 530.65 | 11318.9 | 11774.8 | 11739.7 | 7739.59 | 531.35 | 5846.52 | 530.65 | 10502.7 | 10877.4 | 9014.21 | 6260.49 | 34.95 | 240.856 | 34.35 | 324.76 | 422.783 | 418.043 | 179.595 | 34.95 | 164.626 | 34.85 | 168.293 | 358.655 | 350.495 | 140.195
531.3 | 5820.74 | 530.6 | 11599.4 | 11892.7 | 11973.3 | 7432.83 | 531.3 | 6123.14 | 530.6 | 10849.4 | 11152.1 | 8945.57 | 5792.54 | 34.9 | 214.377 | 34.3 | 341.021 | 421.548 | 437.297 | 175.495 | 34.9 | 169.407 | 34.8 | 157.606 | 382.454 | 347.132 | 140.478
531.25 | 6041.02 | 530.55 | 12004.6 | 12271.5 | 12132.8 | 7077.26 | 531.25 | 6241.62 | 530.55 | 11158.5 | 11440.6 | 8817.09 | 5260.27 | 34.85 | 195.501 | 34.25 | 337.586 | 450.912 | 410.602 | 186.674 | 34.85 | 162.811 | 34.75 | 176.579 | 389.262 | 340.425 | 143.077
531.2 | 6044.56 | 530.5 | 12187.3 | 12413.6 | 12301 | 6801.47 | 531.2 | 6411.27 | 530.5 | 11358.8 | 11697.1 | 8755.98 | 4860.82 | 34.8 | 191.769 | 34.2 | 345.823 | 414.135 | 418.735 | 199.309 | 34.8 | 166.21 | 34.7 | 179.251 | 364.388 | 337.372 | 139.333
531.15 | 6310.41 | 530.45 | 12442.6 | 12742.3 | 12455.8 | 6551.36 | 531.15 | 6544.1 | 530.45 | 12026.8 | 11916.3 | 8649.35 | 4535.85 | 34.75 | 190.346 | 34.15 | 357.948 | 405.522 | 427.089 | 196.402 | 34.75 | 139.165 | 34.65 | 155.226 | 369.91 | 338.447 | 125.515
531.1 | 6557.89 | 530.4 | 12631.2 | 12934.5 | 12504.6 | 6328.98 | 531.1 | 6858.51 | 530.4 | 12449.9 | 12152.3 | 8669.44 | 4290.64 | 34.7 | 157.708 | 34.1 | 344.875 | 447.757 | 418.716 | 200.793 | 34.7 | 137.322 | 34.6 | 144.329 | 380.51 | 342.873 | 139.106
531.05 | 6748.81 | 530.35 | 12800.4 | 13035.6 | 12695 | 6095.53 | 531.05 | 7221.73 | 530.35 | 12718.4 | 12426.9 | 8545.24 | 4042.52 | 34.65 | 159.375 | 34.05 | 337.385 | 436.073 | 430.295 | 193.31 | 34.65 | 133.64 | 34.55 | 154.097 | 362.805 | 340.51 | 130.436
531 | 6900.64 | 530.3 | 12999.3 | 13208 | 12816.7 | 5893.16 | 531 | 7512.64 | 530.3 | 13160.6 | 12530.2 | 8437.61 | 3650.63 | 34.6 | 166.243 | 34 | 332.087 | 426.87 | 427.967 | 205.713 | 34.6 | 146.639 | 34.5 | 149.769 | 371.27 | 351.364 | 137.894
530.95 | 7338.62 | 530.25 | 13200 | 13282.9 | 12892.8 | 5708 | 530.95 | 7738 | 530.25 | 13529.5 | 12771.5 | 8416.51 | 3401.25 | 34.55 | 151.745 | 33.95 | 313.885 | 397.179 | 425.865 | 226.989 | 34.55 | 137.931 | 34.45 | 141.355 | 354.306 | 369.765 | 154.077
530.9 | 7619.42 | 530.2 | 13364.4 | 13419.8 | 12995 | 5502.29 | 530.9 | 8061.19 | 530.2 | 13775.2 | 12792.3 | 8279.4 | 3197.94 | 34.5 | 146.056 | 33.9 | 323.892 | 399.135 | 412.415 | 229.621 | 34.5 | 138.218 | 34.4 | 143.472 | 328.712 | 374.088 | 140.407
530.85 | 7877.11 | 530.15 | 13560.8 | 13349.7 | 12771.4 | 5335.51 | 530.85 | 8506.92 | 530.15 | 14135.5 | 12806.2 | 8141.34 | 3030.52 | 34.45 | 146.961 | 33.85 | 311.57 | 407.036 | 438.063 | 199.081 | 34.45 | 151.691 | 34.35 | 141.619 | 339.987 | 370.192 | 129.459
530.8 | 8245.59 | 530.1 | 13624.3 | 13521.4 | 12719.5 | 5199.58 | 530.8 | 8893.73 | 530.1 | 14463.7 | 12947.6 | 8036.3 | 2836.03 | 34.4 | 143.738 | 33.8 | 312.202 | 406.075 | 438.992 | 208.606 | 34.4 | 130.691 | 34.3 | 140.804 | 346.983 | 365.845 | 135.762
530.75 | 8530.56 | 530.05 | 13391.4 | 13357.3 | 12812.7 | 5101.73 | 530.75 | 9360.06 | 530.05 | 14682.6 | 12985.6 | 7941.35 | 2619.06 | 34.35 | 137.418 | 33.75 | 295.022 | 409.829 | 405.796 | 212.402 | 34.35 | 114.603 | 34.25 | 141.779 | 325.315 | 384.041 | 133.926
530.7 | 8954.53 | 530 | 13420.6 | 13441.2 | 12565.6 | 4917.97 | 530.7 | 9710.21 | 530 | 15037.9 | 12999.4 | 7742.5 | 2466.81 | 34.3 | 141.633 | 33.7 | 280.773 | 389.375 | 402.497 | 217.494 | 34.3 | 122.703 | 34.2 | 153.159 | 320.929 | 392.032 | 134.181
530.65 | 9593.77 | 529.95 | 13387.2 | 13293.7 | 12267.7 | 4840.29 | 530.65 | 10138.5 | 529.95 | 15088.8 | 12742.3 | 7622.67 | 2382.67 | 34.25 | 136.517 | 33.65 | 284.347 | 396.99 | 392.021 | 225.677 | 34.25 | 116.311 | 34.15 | 143.717 | 305.687 | 381.328 | 139.921
530.6 | 9980.05 | 529.9 | 13314.8 | 13194.9 | 12143.7 | 4716.48 | 530.6 | 10685 | 529.9 | 15206.8 | 12748.5 | 7672.72 | 2287.56 | 34.2 | 140.365 | 33.6 | 308.34 | 407.856 | 385.142 | 223.713 | 34.2 | 119.375 | 34.1 | 144.225 | 294.23 | 389.898 | 140.471
530.55 | 10276.9 | 529.85 | 13110.7 | 13059.8 | 12081.8 | 4411.59 | 530.55 | 11174.2 | 529.85 | 15270.4 | 12634.1 | 7511.62 | 2154.07 | 34.15 | 124.878 | 33.55 | 308.853 | 386.848 | 390.042 | 217.758 | 34.15 | 123.875 | 34.05 | 131.597 | 297.641 | 396.379 | 138.275
530.5 | 10562 | 529.8 | 12944.4 | 12804.5 | 11793.5 | 4346.79 | 530.5 | 11664 | 529.8 | 15163.2 | 12383.5 | 7296.45 | 2045.73 | 34.1 | 136.451 | 33.5 | 325.659 | 376.2 | 394.881 | 210.151 | 34.1 | 140.755 | 34 | 132.244 | 302.218 | 392.663 | 145.355
530.45 | 11082.5 | 529.75 | 12769.8 | 12654.4 | 11397.8 | 4302.11 | 530.45 | 12020.9 | 529.75 | 15008.6 | 12166 | 7053.77 | 1927.35 | 34.05 | 123.525 | 33.45 | 298.557 | 374.149 | 443.146 | 230.205 | 34.05 | 119.187 | 33.95 | 118.565 | 301.216 | 393.809 | 155.23
530.4 | 11502.6 | 529.7 | 12564.2 | 12220.1 | 11175.7 | 4094.13 | 530.4 | 12408.7 | 529.7 | 14751 | 11949 | 6968.44 | 1804.39 | 34 | 118.932 | 33.4 | 282.723 | 349.522 | 395.629 | 226.878 | 34 | 124.045 | 33.9 | 143.543 | 287.325 | 372.587 | 148.694
530.35 | 11864.3 | 529.65 | 12155 | 11841.3 | 10950.6 | 3893.68 | 530.35 | 12702 | 529.65 | 14739.4 | 11719.7 | 6660.81 | 1762.66 | 33.95 | 111.361 | 33.35 | 291.723 | 336.08 | 378.198 | 208.616 | 33.95 | 134.767 | 33.85 | 136.064 | 279.511 | 405.528 | 154.392
530.3 | 12210 | 529.6 | 11914.8 | 11569.6 | 10612.3 | 3821.41 | 530.3 | 13109.1 | 529.6 | 14410.2 | 11552.1 | 6523.6 | 1712.31 | 33.9 | 120.934 | 33.3 | 268.017 | 330.352 | 359.62 | 228.122 | 33.9 | 129.876 | 33.8 | 117.826 | 275.299 | 401.509 | 155.385
530.25 | 12489.8 | 529.55 | 11622 | 11286.3 | 10353.4 | 3722.23 | 530.25 | 13354.1 | 529.55 | 14009.3 | 11112.8 | 6232.23 | 1646 | 33.85 | 126.437 | 33.25 | 258.959 | 346.102 | 361.305 | 228.914 | 33.85 | 126.478 | 33.75 | 118.113 | 266.185 | 369.43 | 160.276
530.2 | 12820.7 | 529.5 | 11172.3 | 11016.9 | 9919.04 | 3627.75 | 530.2 | 13495.8 | 529.5 | 13722 | 10618.2 | 6132.49 | 1625.43 | 33.8 | 121.772 | 33.2 | 273.95 | 301.808 | 343.506 | 234.153 | 33.8 | 124.596 | 33.7 | 129.384 | 272.775 | 370.027 | 167.688
530.15 | 12850.2 | 529.45 | 10729.7 | 10597.3 | 9589.44 | 3467.84 | 530.15 | 13614.6 | 529.45 | 13117.2 | 10331.8 | 5978.27 | 1557.66 | 33.75 | 114.319 | 33.15 | 254.814 | 323.21 | 370.835 | 242.538 | 33.75 | 119.154 | 33.65 | 129.302 | 279.484 | 372.554 | 170.306
530.1 | 12773.3 | 529.4 | 10407.9 | 10030.5 | 9090.17 | 3307.65 | 530.1 | 13553.2 | 529.4 | 12635.4 | 10132.1 | 5765.9 | 1478.01 | 33.7 | 114.175 | 33.1 | 256.983 | 324.712 | 334.504 | 252.849 | 33.7 | 129.965 | 33.6 | 141.891 | 275.009 | 380.569 | 177.342
530.05 | 12846 | 529.35 | 10100.8 | 9611.6 | 8731.91 | 3207.89 | 530.05 | 13545 | 529.35 | 12059.4 | 9617.36 | 5596.86 | 1447.84 | 33.65 | 117.136 | 33.05 | 252.735 | 333.801 | 333.053 | 253.678 | 33.65 | 116.02 | 33.55 | 121.787 | 283.306 | 382.165 | 172.21
530 | 12660.4 | 529.3 | 9721.4 | 9236.41 | 8396.8 | 3130.97 | 530 | 13313.4 | 529.3 | 11530.2 | 9235.24 | 5436.86 | 1381.89 | 33.6 | 111.865 | 33 | 287.385 | 320.338 | 329.791 | 231.397 | 33.6 | 114.503 | 33.5 | 123.677 | 292.939 | 382.129 | 189.191
529.95 | 12512.1 | 529.25 | 9232.76 | 8822.97 | 8061.7 | 2963.85 | 529.95 | 12927.5 | 529.25 | 10990.7 | 8825.14 | 5206.61 | 1343.76 | 33.55 | 102.388 | 32.95 | 283.046 | 325.222 | 339.209 | 230.864 | 33.55 | 119.189 | 33.45 | 122.336 | 297.599 | 403.221 | 178.422
529.9 | 12224.3 | 529.2 | 8777.8 | 8512.45 | 7716.27 | 2963.92 | 529.9 | 12642.7 | 529.2 | 10302.4 | 8458.77 | 5030.36 | 1318.58 | 33.5 | 99.0648 | 32.9 | 289.264 | 329.07 | 326.636 | 251.672 | 33.5 | 132.004 | 33.4 | 110.849 | 281.422 | 375.341 | 174.194
529.85 | 11784.5 | 529.15 | 8350.7 | 8071.65 | 7351.66 | 2943.47 | 529.85 | 12224.6 | 529.15 | 9813.43 | 8069.26 | 4933.48 | 1319.26 | 33.45 | 111.402 | 32.85 | 264.122 | 322.023 | 343.085 | 249.751 | 33.45 | 120.148 | 33.35 | 108.694 | 286.293 | 378.272 | 177.594
529.8 | 11444.7 | 529.1 | 8088.38 | 7657.61 | 6996.01 | 2728.79 | 529.8 | 11807.8 | 529.1 | 9166.01 | 7764.35 | 4777.51 | 1268.88 | 33.4 | 122.748 | 32.8 | 248.435 | 335.864 | 347.855 | 244.555 | 33.4 | 108.683 | 33.3 | 118.162 | 303.357 | 347.483 | 180.121
529.75 | 10901 | 529.05 | 7688.59 | 7322.64 | 6746.06 | 2669.32 | 529.75 | 11240 | 529.05 | 8616.67 | 7341.68 | 4611.94 | 1188.6 | 33.35 | 121.789 | 32.75 | 256.079 | 329.023 | 338.601 | 231.898 | 33.35 | 114.561 | 33.25 | 119.492 | 293.024 | 344.144 | 170.947
529.7 | 10325.4 | 529 | 7285.89 | 7174.43 | 6535.74 | 2623.44 | 529.7 | 10554.1 | 529 | 8129.96 | 6976.39 | 4425.86 | 1183.19 | 33.3 | 117.299 | 32.7 | 280.258 | 325.81 | 354.405 | 252.63 | 33.3 | 118.124 | 33.2 | 119.928 | 294.64 | 374.011 | 158.309
529.65 | 9836.49 | 528.95 | 6956.31 | 6821.11 | 6161.69 | 2549.08 | 529.65 | 9956.73 | 528.95 | 7655.34 | 6694.66 | 4234.96 | 1154.81 | 33.25 | 112.76 | 32.65 | 293.779 | 336.507 | 337.753 | 242.823 | 33.25 | 109.029 | 33.15 | 119.283 | 326.619 | 370.924 | 173.859
529.6 | 9293.25 | 528.9 | 6685.69 | 6472.44 | 5859.87 | 2344.58 | 529.6 | 9309.53 | 528.9 | 7120.31 | 6337.23 | 4121.46 | 1063.1 | 33.2 | 96.5026 | 32.6 | 278.158 | 344.753 | 341.367 | 229.421 | 33.2 | 103.996 | 33.1 | 125.055 | 319.516 | 369.461 | 183.224
529.55 | 8625.38 | 528.85 | 6316.48 | 6183.35 | 5663.89 | 2305.36 | 529.55 | 8688.79 | 528.85 | 6789.33 | 6122.41 | 3985.72 | 1067.27 | 33.15 | 95.7299 | 32.55 | 304.692 | 353.835 | 354.055 | 244.981 | 33.15 | 110.364 | 33.05 | 124.873 | 308.734 | 354.851 | 184.629
529.5 | 8152.98 | 528.8 | 6017.41 | 5898.84 | 5490.8 | 2210.36 | 529.5 | 8072.08 | 528.8 | 6363.92 | 5829.92 | 3864.29 | 1044.38 | 33.1 | 99.7704 | 32.5 | 306.057 | 349.312 | 360.835 | 231.079 | 33.1 | 115.965 | 33 | 129.774 | 315.715 | 354.93 | 186.701
529.45 | 7438.34 | 528.75 | 5819.92 | 5629.28 | 5295.33 | 2168.78 | 529.45 | 7465.81 | 528.75 | 5973.13 | 5586.14 | 3768.49 | 985.301 | 33.05 | 111.283 | 32.45 | 292.069 | 379.518 | 359.476 | 218.379 | 33.05 | 108.712 | 32.95 | 125.385 | 335.912 | 353.84 | 189.917
529.4 | 6901.37 | 528.7 | 5585.37 | 5424.34 | 5049.84 | 2094.11 | 529.4 | 6913.81 | 528.7 | 5632.73 | 5310.57 | 3592.69 | 969.178 | 33 | 116.306 | 32.4 | 304.474 | 383.884 | 399.542 | 243.939 | 33 | 112.608 | 32.9 | 109.274 | 330.135 | 376.682 | 182.593
529.35 | 6405.97 | 528.65 | 5389.61 | 5247.44 | 4920.37 | 2082.09 | 529.35 | 6408.14 | 528.65 | 5379.15 | 5154.62 | 3510.31 | 981.897 | 32.95 | 118.391 | 32.35 | 317.65 | 379.54 | 395.041 | 250.709 | 32.95 | 104.809 | 32.85 | 115.012 | 331.904 | 371.557 | 172.014
529.3 | 5898.84 | 528.6 | 5194.91 | 5127.24 | 4817.52 | 2035.87 | 529.3 | 5894.47 | 528.6 | 5165.88 | 5017.79 | 3514.03 | 955.074 | 32.9 | 102.759 | 32.3 | 307.241 | 374.436 | 378.48 | 247.737 | 32.9 | 124.509 | 32.8 | 114.929 | 334.112 | 356.089 | 182.192
529.25 | 5447.04 | 528.55 | 5081.99 | 5028.66 | 4653.12 | 1976.25 | 529.25 | 5449.76 | 528.55 | 4939.77 | 4770.65 | 3356.04 | 918.853 | 32.85 | 112.569 | 32.25 | 305.793 | 376.862 | 402.325 | 238.181 | 32.85 | 121.698 | 32.75 | 118.184 | 340.67 | 366.707 | 161.533
529.2 | 4996.85 | 528.5 | 4860.67 | 4844.31 | 4544.39 | 1890.63 | 529.2 | 4960.61 | 528.5 | 4757.44 | 4668.12 | 3267.34 | 894.554 | 32.8 | 106.609 | 32.2 | 304.463 | 371.915 | 412.568 | 222.078 | 32.8 | 106.849 | 32.7 | 125.759 | 339.502 | 364.236 | 164.921
529.15 | 4543.21 | 528.45 | 4756.31 | 4685.96 | 4500.47 | 1904.94 | 529.15 | 4521.35 | 528.45 | 4603.7 | 4611.33 | 3211.91 | 935.417 | 32.75 | 98.2518 | 32.15 | 312.421 | 372.953 | 394.913 | 207.152 | 32.75 | 100.204 | 32.65 | 115.648 | 320.633 | 374.176 | 178.16
529.1 | 4215.77 | 528.4 | 4641.75 | 4556.79 | 4433.35 | 1872.42 | 529.1 | 4248.33 | 528.4 | 4529.2 | 4580.02 | 3162.81 | 914.748 | 32.7 | 109.189 | 32.1 | 307.859 | 409.131 | 423.004 | 211.561 | 32.7 | 100.928 | 32.6 | 108.711 | 324.484 | 401.818 | 168.23
529.05 | 3909.18 | 528.35 | 4517.3 | 4507.92 | 4315.16 | 1769.66 | 529.05 | 3898.48 | 528.35 | 4397.21 | 4475.77 | 3134.02 | 844.109 | 32.65 | 106.672 | 32.05 | 309.287 | 393.559 | 416.159 | 209.504 | 32.65 | 94.1704 | 32.55 | 109.235 | 330.865 | 361.267 | 153.085
529 | 3655.67 | 528.3 | 4453.99 | 4452.84 | 4194.18 | 1771.5 | 529 | 3626.84 | 528.3 | 4263.37 | 4290.66 | 3017.17 | 808.678 | 32.6 | 115.213 | 32 | 294.724 | 367.492 | 424.176 | 193.879 | 32.6 | 106.618 | 32.5 | 109.692 | 337.684 | 334.52 | 160.302
528.95 | 3418.65 | 528.25 | 4406.87 | 4454.1 | 4177.32 | 1803.68 | 528.95 | 3381.18 | 528.25 | 4237.03 | 4214.14 | 3027.91 | 806.242 | 32.55 | 112.613 | 31.95 | 286.27 | 385.852 | 397.422 | 211.63 | 32.55 | 124.92 | 32.45 | 115.428 | 323.365 | 339.701 | 146.61
528.9 | 3203.33 | 528.2 | 4249.81 | 4410.02 | 4147.04 | 1750.67 | 528.9 | 3220.7 | 528.2 | 4150.02 | 4136.53 | 2978.78 | 829.513 | 32.5 | 110.647 | 31.9 | 289.402 | 365.068 | 375.699 | 218.097 | 32.5 | 116.6 | 32.4 | 113.423 | 322.022 | 358.49 | 161.233
528.85 | 3020.46 | 528.15 | 4242.94 | 4357.7 | 4135.78 | 1684.62 | 528.85 | 3058.77 | 528.15 | 4124.44 | 4100.01 | 2947.46 | 818.442 | 32.45 | 96.9775 | 31.85 | 280.036 | 357.134 | 369.857 | 224.045 | 32.45 | 108.053 | 32.35 | 111.435 | 307.289 | 369.208 | 157.609
528.8 | 2841.81 | 528.1 | 4274.85 | 4265.57 | 4147.39 | 1693.29 | 528.8 | 2899.4 | 528.1 | 4055.32 | 4138.2 | 2963.42 | 808.238 | 32.4 | 96.702 | 31.8 | 266.801 | 397.09 | 390.298 | 219.284 | 32.4 | 95.1066 | 32.3 | 106.411 | 285.209 | 358.379 | 143.598
528.75 | 2644.93 | 528.05 | 4211.31 | 4260.98 | 4089.57 | 1699.63 | 528.75 | 2833.35 | 528.05 | 4064.49 | 4129.18 | 2885.45 | 790.289 | 32.35 | 103.881 | 31.75 | 265.886 | 368.812 | 395.869 | 209.24 | 32.35 | 98.0565 | 32.25 | 114.417 | 297.552 | 389.496 | 150.327
528.7 | 2597.52 | 528 | 4214.04 | 4281.93 | 4108.35 | 1697.52 | 528.7 | 2569.95 | 528 | 4071.42 | 4081.32 | 2815.43 | 811.542 | 32.3 | 104.061 | 31.7 | 260.664 | 340.896 | 372.551 | 221.555 | 32.3 | 99.7313 | 32.2 | 119.664 | 287.932 | 392.408 | 158.723
528.65 | 2562.2 | 527.95 | 4202.75 | 4293.55 | 3983.34 | 1633.91 | 528.65 | 2523.79 | 527.95 | 4041.92 | 4026.43 | 2734.49 | 808.713 | 32.25 | 117.773 | 31.65 | 262.007 | 328.632 | 350.59 | 220.375 | 32.25 | 99.1663 | 32.15 | 116.237 | 269.387 | 363.414 | 152.568
528.6 | 2512.71 | 527.9 | 4189.35 | 4255.76 | 4042.6 | 1616.47 | 528.6 | 2527.4 | 527.9 | 3995.95 | 4042.24 | 2831.71 | 778.75 | 32.2 | 108.55 | 31.6 | 237.632 | 328.693 | 361.234 | 218.839 | 32.2 | 97.7486 | 32.1 | 107.604 | 245.246 | 366.679 | 141.233
528.55 | 2408.95 | 527.85 | 4263.54 | 4241.37 | 4162.61 | 1658.6 | 528.55 | 2391.22 | 527.85 | 3981.94 | 4082.99 | 2767.14 | 815.937 | 32.15 | 105.078 | 31.55 | 227.22 | 329.077 | 374.294 | 226.605 | 32.15 | 93.1042 | 32.05 | 108.151 | 251.278 | 369.16 | 149.301
528.5 | 2295.71 | 527.8 | 4135.36 | 4268.39 | 4100.85 | 1679.1 | 528.5 | 2310.74 | 527.8 | 3989.87 | 4035.39 | 2797.06 | 802.386 | 32.1 | 104.627 | 31.5 | 238.068 | 300.682 | 354.583 | 228.048 | 32.1 | 89.6943 | 32 | 104.465 | 242.845 | 377.488 | 169.909
528.45 | 2248.88 | 527.75 | 4114.92 | 4315.26 | 4100.28 | 1661.06 | 528.45 | 2347.6 | 527.75 | 4033.48 | 4040.06 | 2812.06 | 784.046 | 32.05 | 95.6608 | 31.45 | 235.147 | 292.529 | 336.273 | 231.146 | 32.05 | 88.5606 | 31.95 | 102.916 | 213.768 | 365.924 | 174.003
528.4 | 2241.11 | 527.7 | 4193.49 | 4282.32 | 4096.02 | 1634.49 | 528.4 | 2329.36 | 527.7 | 4036.67 | 4050.5 | 2837.98 | 821.417 | 32 | 95.8374 | 31.4 | 212.12 | 275.667 | 317.899 | 226.546 | 32 | 96.6989 | 31.9 | 102.269 | 188.021 | 393.767 | 162.016
528.35 | 2225.87 | 527.65 | 4162.82 | 4238.49 | 4148.48 | 1580.78 | 528.35 | 2301.25 | 527.65 | 3943.5 | 4063.85 | 2791.58 | 824.458 | 31.95 | 99.3626 | 31.35 | 203.187 | 265.41 | 326.895 | 224.839 | 31.95 | 100.256 | 31.85 | 107.606 | 199.84 | 407.438 | 148.951
528.3 | 2184.04 | 527.6 | 4142.35 | 4201.82 | 4193.42 | 1642.26 | 528.3 | 2250.6 | 527.6 | 3985.9 | 4035.55 | 2781.6 | 799.272 | 31.9 | 105.795 | 31.3 | 189.467 | 257.767 | 329.512 | 235.195 | 31.9 | 103.503 | 31.8 | 98.6366 | 180.392 | 366.851 | 154.646
528.25 | 2160.39 | 527.55 | 4181.89 | 4220.85 | 4091.76 | 1659.73 | 528.25 | 2175.51 | 527.55 | 3973.42 | 4042.85 | 2774.03 | 777.771 | 31.85 | 104.882 | 31.25 | 183.255 | 244.098 | 322.08 | 227.123 | 31.85 | 99.0013 | 31.75 | 103.023 | 188.3 | 362.289 | 147.461
528.2 | 2082.15 | 527.5 | 4195.27 | 4205.4 | 4118.93 | 1626.43 | 528.2 | 2190.81 | 527.5 | 3976.39 | 4145.59 | 2714.43 | 760.858 | 31.8 | 104.017 | 31.2 | 206.955 | 235.072 | 296.421 | 247.307 | 31.8 | 100.789 | 31.7 | 103.233 | 185.043 | 390.725 | 142.061
528.15 | 2090.71 | 527.45 | 4188.63 | 4169.86 | 4089.45 | 1599.81 | 528.15 | 2185.97 | 527.45 | 3958.79 | 4242.04 | 2714.54 | 767.093 | 31.75 | 106.874 | 31.15 | 182.045 | 215.311 | 253.127 | 229.202 | 31.75 | 110.659 | 31.65 | 99.4236 | 173.326 | 367.198 | 157.604
528.1 | 2153.53 | 527.4 | 4172.77 | 4228.03 | 4150.17 | 1628.77 | 528.1 | 2146.15 | 527.4 | 3956.73 | 4152.21 | 2729.28 | 789.932 | 31.7 | 117.36 | 31.1 | 150.664 | 199.072 | 266.843 | 205.172 | 31.7 | 102.577 | 31.6 | 113.917 | 157.173 | 354.316 | 159.277
528.05 | 2059.62 | 527.35 | 4166.89 | 4243.76 | 4177.38 | 1610.21 | 528.05 | 2136.63 | 527.35 | 4034.73 | 4025.7 | 2776.7 | 759.723 | 31.65 | 100.729 | 31.05 | 149.201 | 180.765 | 267.701 | 245.178 | 31.65 | 104.95 | 31.55 | 105.156 | 151.653 | 348.219 | 174.24
528 | 1983.2 | 527.3 | 4214.22 | 4246.4 | 4128.55 | 1570.22 | 528 | 2104.74 | 527.3 | 4014.72 | 4110.69 | 2787.76 | 710.369 | 31.6 | 100.382 | 31 | 144.243 | 184.427 | 253.954 | 242.537 | 31.6 | 111.762 | 31.5 | 104.123 | 160.243 | 355.264 | 168.304
527.95 | 2007.2 | 527.25 | 4243.51 | 4272.64 | 4041.09 | 1615.09 | 527.95 | 2053.55 | 527.25 | 4072.8 | 4137.55 | 2783.86 | 736.049 | 31.55 | 108.432 | 30.95 | 164.181 | 172.344 | 225.416 | 223.674 | 31.55 | 92.2153 | 31.45 | 95.377 | 135.101 | 343.845 | 174.969
527.9 | 1993.14 | 527.2 | 4236.2 | 4308.77 | 4055.1 | 1599.39 | 527.9 | 2062.82 | 527.2 | 4029.79 | 4147.97 | 2766.61 | 754.981 | 31.5 | 108.731 | 30.9 | 149.791 | 152.513 | 212.92 | 234.939 | 31.5 | 87.8301 | 31.4 | 107.706 | 137.881 | 313.643 | 169.332
527.85 | 1971.95 | 527.15 | 4258.39 | 4263.55 | 4117.94 | 1604.9 | 527.85 | 2087.96 | 527.15 | 3942.21 | 4178.44 | 2749.08 | 757.384 | 31.45 | 113.188 | 30.85 | 132.159 | 165.353 | 209.867 | 233.744 | 31.45 | 92.8215 | 31.35 | 113.758 | 135.198 | 338.11 | 179.749
527.8 | 2016.99 | 527.1 | 4335.97 | 4359.9 | 4191.5 | 1558.87 | 527.8 | 2056.19 | 527.1 | 3982.09 | 4152.23 | 2786.43 | 774.553 | 31.4 | 97.1858 | 30.8 | 125.898 | 163.68 | 207.332 | 227.57 | 31.4 | 99.7701 | 31.3 | 103.103 | 122.71 | 340.855 | 170.624
527.75 | 1997.22 | 527.05 | 4310.36 | 4398.13 | 4105.95 | 1585.95 | 527.75 | 1993.99 | 527.05 | 4045.56 | 4136.2 | 2755.86 | 761.244 | 31.35 | 98.8 | 30.75 | 137.728 | 157.754 | 178.656 | 229.222 | 31.35 | 101.333 | 31.25 | 91.0233 | 122.265 | 327.231 | 179.658
527.7 | 1993.24 | 527 | 4326.09 | 4373.52 | 4173.12 | 1577.92 | 527.7 | 2004.35 | 527 | 4100.83 | 4060.46 | 2727.56 | 750.74 | 31.3 | 96.9238 | 30.7 | 124.651 | 139.022 | 176.675 | 236.051 | 31.3 | 96.0715 | 31.2 | 95.0699 | 118.971 | 302.526 | 184.885
527.65 | 2015.43 | 526.95 | 4296.08 | 4366.77 | 4185.81 | 1624.81 | 527.65 | 2018.33 | 526.95 | 4086.85 | 4090.96 | 2796.13 | 767.005 | 31.25 | 101.924 | 30.65 | 122.424 | 131.062 | 156.583 | 244.124 | 31.25 | 91.4283 | 31.15 | 101.86 | 110.879 | 300.368 | 205.12
527.6 | 1979.42 | 526.9 | 4333.64 | 4361.26 | 4244.57 | 1597.34 | 527.6 | 2052.93 | 526.9 | 4146.32 | 4069.61 | 2730.78 | 739.388 | 31.2 | 104.742 | 30.6 | 131.743 | 129.931 | 165.914 | 234.943 | 31.2 | 92.5448 | 31.1 | 83.6758 | 120.537 | 292.532 | 196.249
527.55 | 2015.44 | 526.85 | 4313.28 | 4338.74 | 4318.38 | 1606.4 | 527.55 | 2102.53 | 526.85 | 4074.78 | 4099.33 | 2712.09 | 737.669 | 31.15 | 111.862 | 30.55 | 122.968 | 122.735 | 144.905 | 237.215 | 31.15 | 97.4907 | 31.05 | 90.5227 | 108.266 | 289.212 | 201.245
527.5 | 1965.98 | 526.8 | 4297.61 | 4339.18 | 4246.96 | 1641.56 | 527.5 | 2081.51 | 526.8 | 4014.93 | 4123.26 | 2734.56 | 791.877 | 31.1 | 95.6458 | 30.5 | 109.145 | 117.208 | 133.895 | 224.067 | 31.1 | 103.929 | 31 | 96.4522 | 118.591 | 284.12 | 207.403
527.45 | 2036.58 | 526.75 | 4332.98 | 4426.45 | 4165.32 | 1652.66 | 527.45 | 2042.68 | 526.75 | 4131.33 | 4102.4 | 2811.73 | 755.169 | 31.05 | 97.6171 | 30.45 | 113.005 | 124.996 | 134.548 | 216.917 | 31.05 | 95.7608 | 30.95 | 112.009 | 106.864 | 261.791 | 212.33
527.4 | 1991.17 | 526.7 | 4256.47 | 4390.13 | 4185.75 | 1639.39 | 527.4 | 2040.7 | 526.7 | 4075.47 | 4180.63 | 2805.02 | 769.804 | 31 | 96.5091 | 30.4 | 116.074 | 119.233 | 133.819 | 215.811 | 31 | 93.8172 | 30.9 | 99.1343 | 104.301 | 254.051 | 210.836
527.35 | 2002.37 | 526.65 | 4264.85 | 4379.97 | 4213.9 | 1650.03 | 527.35 | 2011.98 | 526.65 | 4222.87 | 4212.66 | 2782.39 | 754.268 | 30.95 | 94.222 | 30.35 | 126.759 | 113.949 | 127.112 | 210.807 | 30.95 | 93.3826 | 30.85 | 89.8304 | 111.727 | 261.661 | 207.872
527.3 | 2012.35 | 526.6 | 4283.48 | 4413.28 | 4185.93 | 1610.15 | 527.3 | 1999.07 | 526.6 | 4200.64 | 4166.47 | 2811.97 | 756.081 | 30.9 | 99.8327 | 30.3 | 125.253 | 109.518 | 125.91 | 217.939 | 30.9 | 101.389 | 30.8 | 110.771 | 101.68 | 267.948 | 196.975
527.25 | 2054.28 | 526.55 | 4350.07 | 4455.38 | 4171.83 | 1584.05 | 527.25 | 2027.35 | 526.55 | 4178.47 | 4208.87 | 2877.97 | 739.259 | 30.85 | 105.528 | 30.25 | 102.059 | 113.442 | 115.12 | 203.449 | 30.85 | 105.117 | 30.75 | 101.365 | 113.063 | 246.526 | 184.628
527.2 | 1995.01 | 526.5 | 4273.61 | 4414.42 | 4309.92 | 1595.48 | 527.2 | 2066.87 | 526.5 | 4173.88 | 4234.41 | 2786.1 | 762.976 | 30.8 | 98.9486 | 30.2 | 110.357 | 116.886 | 136.001 | 206.403 | 30.8 | 116.607 | 30.7 | 95.1133 | 111.786 | 226.658 | 178.685
527.15 | 1945.36 | 526.45 | 4261.69 | 4425.17 | 4268.2 | 1580.55 | 527.15 | 2058.95 | 526.45 | 4146.05 | 4130.47 | 2816.43 | 753.049 | 30.75 | 101.381 | 30.15 | 92.1528 | 107.421 | 130.694 | 185.557 | 30.75 | 110.993 | 30.65 | 96.4291 | 113.562 | 228.78 | 204.23
527.1 | 2001.92 | 526.4 | 4402.71 | 4457.28 | 4290.54 | 1631.24 | 527.1 | 2038.89 | 526.4 | 4192.94 | 4179.49 | 2852.68 | 782.623 | 30.7 | 111.731 | 30.1 | 99.3126 | 102.701 | 103.966 | 192.854 | 30.7 | 101.508 | 30.6 | 86.5979 | 105.694 | 225.252 | 191.493
527.05 | 1943.3 | 526.35 | 4393.45 | 4431.64 | 4230.3 | 1641.56 | 527.05 | 1987 | 526.35 | 4239.89 | 4287.86 | 2753.37 | 771.363 | 30.65 | 106.542 | 30.05 | 100.386 | 109.008 | 102.048 | 194.194 | 30.65 | 91.6285 | 30.55 | 86.3733 | 110.837 | 189.334 | 162.608
527 | 1961.19 | 526.3 | 4404.09 | 4464.03 | 4293.59 | 1649.41 | 527 | 2002.57 | 526.3 | 4186.48 | 4239.2 | 2755.26 | 765.926 | 30.6 | 101.684 | 30 | 100.561 | 114.188 | 87.0074 | 180.253 | 30.6 | 93.899 | 30.5 | 91.2308 | 109.639 | 203.501 | 170.986
526.95 | 2028.74 | 526.25 | 4457.76 | 4441.39 | 4352 | 1561.6 | 526.95 | 2068.46 | 526.25 | 4225.46 | 4277.88 | 2785.58 | 762.961 | 30.55 | 95.7801 | 29.95 | 101.915 | 109.054 | 104.493 | 167.964 | 30.55 | 101.342 | 30.45 | 107.163 | 111.316 | 198.581 | 165.275
526.9 | 2056.83 | 526.2 | 4378.93 | 4570.88 | 4317.07 | 1555.87 | 526.9 | 2032.7 | 526.2 | 4251.96 | 4231.72 | 2769.55 | 776.908 | 30.5 | 94.4288 | 29.9 | 111.349 | 113.188 | 111.983 | 149.287 | 30.5 | 105.015 | 30.4 | 95.3395 | 104.053 | 191.261 | 148.745
526.85 | 2038.08 | 526.15 | 4306.56 | 4544.49 | 4373.99 | 1642.47 | 526.85 | 2015.95 | 526.15 | 4151.9 | 4327.78 | 2841.7 | 771.686 | 30.45 | 103.853 | 29.85 | 103.941 | 99.7231 | 112.38 | 157.525 | 30.45 | 105.916 | 30.35 | 80.9631 | 100.826 | 176.998 | 159.606
526.8 | 2002.86 | 526.1 | 4400.13 | 4566.17 | 4292.9 | 1657.63 | 526.8 | 2079.76 | 526.1 | 4196.2 | 4334.42 | 2850.38 | 791.879 | 30.4 | 106.3 | 29.8 | 99.1808 | 104.335 | 108.138 | 171.282 | 30.4 | 103.157 | 30.3 | 88.6301 | 106.421 | 169.46 | 163.708
526.75 | 2040.76 | 526.05 | 4501.36 | 4551.54 | 4275.83 | 1634.95 | 526.75 | 2078.57 | 526.05 | 4220.35 | 4347.37 | 2831.56 | 790.239 | 30.35 | 102.787 | 29.75 | 110.477 | 96.0812 | 109.639 | 156.471 | 30.35 | 99.9456 | 30.25 | 85.9005 | 114.823 | 154.638 | 152.356
526.7 | 2028.35 | 526 | 4470.79 | 4566.92 | 4262.47 | 1618.82 | 526.7 | 2091.19 | 526 | 4335.63 | 4273.67 | 2762.56 | 759.161 | 30.3 | 102.092 | 29.7 | 110.046 | 100.145 | 102.986 | 176.829 | 30.3 | 89.8763 | 30.2 | 94.5089 | 108.587 | 150.195 | 156.887
526.65 | 2050.12 | 525.95 | 4455.53 | 4531.36 | 4407.85 | 1706.66 | 526.65 | 2120.79 | 525.95 | 4392.82 | 4312 | 2873.41 | 737.479 | 30.25 | 105.032 | 29.65 | 104.826 | 108.56 | 102.318 | 154.17 | 30.25 | 92.6106 | 30.15 | 105.177 | 110.77 | 130.23 | 151.088
526.6 | 2062.88 | 525.9 | 4422.81 | 4538.44 | 4450.29 | 1665.26 | 526.6 | 2153.46 | 525.9 | 4329.02 | 4326.67 | 2874.56 | 751.711 | 30.2 | 103.586 | 29.6 | 93.9986 | 111.319 | 105.969 | 151.121 | 30.2 | 102.425 | 30.1 | 105.79 | 105.071 | 137.143 | 152.711
526.55 | 2061.34 | 525.85 | 4518.35 | 4526.33 | 4406.27 | 1708.89 | 526.55 | 2110.72 | 525.85 | 4381.25 | 4290.73 | 2885.13 | 754.226 | 30.15 | 92.8739 | 29.55 | 103.29 | 110.936 | 102.701 | 134.004 | 30.15 | 105.963 | 30.05 | 98.7647 | 99.6861 | 142.369 | 121.261
526.5 | 2058.18 | 525.8 | 4529.29 | 4594.58 | 4428.8 | 1697.78 | 526.5 | 2147.99 | 525.8 | 4381.92 | 4284.24 | 2835.17 | 769.269 | 30.1 | 94.2911 | 29.5 | 108.262 | 109.051 | 100.342 | 138.802 | 30.1 | 91.8123 | 30 | 104.093 | 102.279 | 120.806 | 125.718
526.45 | 2067.11 | 525.75 | 4544.74 | 4651.47 | 4418.01 | 1718.18 | 526.45 | 2110.86 | 525.75 | 4359.82 | 4364.58 | 2934.32 | 768.017 | 30.05 | 99.3259 | 29.45 | 88.6286 | 109.325 | 103.522 | 134.068 | 30.05 | 96.1008 | 29.95 | 106.367 | 110.564 | 135.138 | 124.023
526.4 | 2106.67 | 525.7 | 4511.76 | 4564.7 | 4379.84 | 1655.27 | 526.4 | 2202.97 | 525.7 | 4272.9 | 4480.42 | 2891.84 | 808.592 | 30 | 98.5914 | 29.4 | 99.7076 | 106.052 | 108.946 | 128.429 | 30 | 95.1938 | 29.9 | 97.1772 | 104.652 | 141.877 | 118.967
526.35 | 2116.36 | 525.65 | 4492.31 | 4639.38 | 4389.49 | 1656.27 | 526.35 | 2218.13 | 525.65 | 4333.01 | 4475.53 | 2883.79 | 794.944 | 29.95 | 97.9848 | 29.35 | 89.2192 | 105.774 | 110.047 | 126.566 | 29.95 | 84.7378 | 29.85 | 99.3834 | 110.146 | 132.285 | 125.042
526.3 | 2076.74 | 525.6 | 4518.67 | 4662.16 | 4368.88 | 1614.75 | 526.3 | 2208.54 | 525.6 | 4452.21 | 4457.7 | 2836.09 | 756.798 | 29.9 | 97.3734 | 29.3 | 86.9885 | 104.479 | 105.877 | 138.35 | 29.9 | 99.2329 | 29.8 | 98.0475 | 104.75 | 125.751 | 135.229
526.25 | 2089.36 | 525.55 | 4524.69 | 4666.21 | 4530.55 | 1635.27 | 526.25 | 2218.03 | 525.55 | 4483.65 | 4425.16 | 2853.41 | 745.202 | 29.85 | 95.784 | 29.25 | 96.6582 | 102.278 | 98.7889 | 147.692 | 29.85 | 106.396 | 29.75 | 90.2153 | 98.2275 | 119.219 | 136.19
526.2 | 2098.83 | 525.5 | 4558.52 | 4695.46 | 4514.15 | 1672.63 | 526.2 | 2315.74 | 525.5 | 4320.54 | 4423.93 | 2904.49 | 739.015 | 29.8 | 109.162 | 29.2 | 96.7789 | 113.608 | 105.956 | 156.251 | 29.8 | 108.645 | 29.7 | 104.475 | 90.8046 | 117.43 | 140.498
526.15 | 2180.26 | 525.45 | 4618.63 | 4726.48 | 4523.98 | 1723.44 | 526.15 | 2334.91 | 525.45 | 4373.4 | 4428.4 | 2899.03 | 723.974 | 29.75 | 104.855 | 29.15 | 93.7333 | 124.713 | 106.42 | 146.219 | 29.75 | 97.6834 | 29.65 | 96.3035 | 106.799 | 124.364 | 130.448
526.1 | 2195.13 | 525.4 | 4576.98 | 4824.43 | 4435.81 | 1736.26 | 526.1 | 2365.76 | 525.4 | 4357.6 | 4495.07 | 2891.05 | 769.953 | 29.7 | 113.787 | 29.1 | 90.1066 | 108.431 | 101.784 | 155.043 | 29.7 | 99.8868 | 29.6 | 85.9314 | 103.297 | 119.217 | 135.736
526.05 | 2251.45 | 525.35 | 4702.69 | 4717.12 | 4518.96 | 1696.95 | 526.05 | 2412.57 | 525.35 | 4447.78 | 4496.55 | 2911.93 | 765.458 | 29.65 | 113.794 | 29.05 | 101.446 | 103.642 | 121.888 | 140.383 | 29.65 | 97.0094 | 29.55 | 96.5122 | 104.448 | 125.135 | 139.062
526 | 2319.56 | 525.3 | 4753.56 | 4672.91 | 4530.58 | 1717.43 | 526 | 2423.29 | 525.3 | 4487.74 | 4456.9 | 2931.1 | 755.822 | 29.6 | 97.9055 | 29 | 103.539 | 100.305 | 126.48 | 127.946 | 29.6 | 83.8116 | 29.5 | 94.9956 | 95.2711 | 118.452 | 130.035
525.95 | 2321.48 | 525.25 | 4615.11 | 4667.5 | 4572.97 | 1712.68 | 525.95 | 2421.45 | 525.25 | 4513.57 | 4529.41 | 2937.25 | 755.627 | 29.55 | 106.47 | 28.95 | 102.459 | 111.302 | 108.004 | 131.128 | 29.55 | 100.977 | 29.45 | 91.3776 | 109.711 | 119.156 | 135.466
525.9 | 2375.61 | 525.2 | 4620.12 | 4721.64 | 4544.12 | 1722.35 | 525.9 | 2477.87 | 525.2 | 4481.47 | 4554.59 | 2974.66 | 729.292 | 29.5 | 109.75 | 28.9 | 113.491 | 110.614 | 105.673 | 138.575 | 29.5 | 108.399 | 29.4 | 95.1673 | 119.069 | 125.36 | 139.565
525.85 | 2429.62 | 525.15 | 4608.62 | 4785.67 | 4608.69 | 1723.1 | 525.85 | 2556.35 | 525.15 | 4485.48 | 4600.57 | 3016.09 | 775.987 | 29.45 | 96.5554 | 28.85 | 107.59 | 102.765 | 103.165 | 127.53 | 29.45 | 101.199 | 29.35 | 94.2039 | 115.609 | 129.792 | 138.825
525.8 | 2426.12 | 525.1 | 4597.48 | 4771.35 | 4634.81 | 1750.49 | 525.8 | 2544.43 | 525.1 | 4488.85 | 4600.84 | 2937.61 | 755.21 | 29.4 | 106.692 | 28.8 | 106.847 | 101.854 | 96.6617 | 129.44 | 29.4 | 93.0085 | 29.3 | 86.272 | 100.407 | 124.916 | 127.362
525.75 | 2495.08 | 525.05 | 4591.47 | 4807.4 | 4619.49 | 1720.85 | 525.75 | 2553.58 | 525.05 | 4557.61 | 4546.3 | 2987.78 | 761.462 | 29.35 | 113.737 | 28.75 | 104.507 | 101.129 | 98.4686 | 136.148 | 29.35 | 99.2152 | 29.25 | 85.3277 | 98.0288 | 137.232 | 137.598
525.7 | 2527.81 | 525 | 4694.14 | 4839.25 | 4603.12 | 1771.88 | 525.7 | 2581.18 | 525 | 4584.73 | 4522.3 | 3082.14 | 801.872 | 29.3 | 108.993 | 28.7 | 100.705 | 92.0945 | 113.718 | 158.477 | 29.3 | 100.867 | 29.2 | 102.202 | 96.8295 | 124.54 | 148.537
525.65 | 2575.51 | 524.95 | 4799.43 | 4807.52 | 4638.03 | 1756.59 | 525.65 | 2655.98 | 524.95 | 4559.08 | 4720.67 | 3132.19 | 805.906 | 29.25 | 108.644 | 28.65 | 101.001 | 92.4705 | 109.33 | 162.714 | 29.25 | 99.9967 | 29.15 | 108.103 | 108.733 | 112.48 | 135.004
525.6 | 2615.54 | 524.9 | 4834.95 | 4887.5 | 4633.39 | 1694.25 | 525.6 | 2810.19 | 524.9 | 4534.06 | 4658.62 | 3094.05 | 784.906 | 29.2 | 104.436 | 28.6 | 92.8511 | 99.1777 | 104.623 | 150.188 | 29.2 | 98.8032 | 29.1 | 100.171 | 97.1845 | 116.898 | 127.498
525.55 | 2668.18 | 524.85 | 4802.55 | 4873.19 | 4671.44 | 1724.11 | 525.55 | 2871.27 | 524.85 | 4589.15 | 4625.61 | 3043.87 | 769.714 | 29.15 | 104.243 | 28.55 | 93.6478 | 107.66 | 110.403 | 138.398 | 29.15 | 95.8358 | 29.05 | 100.326 | 95.6088 | 131.706 | 131.91
525.5 | 2713.41 | 524.8 | 4792.17 | 4932.81 | 4669.45 | 1742.13 | 525.5 | 2900.31 | 524.8 | 4688.59 | 4694.16 | 3052.28 | 750.69 | 29.1 | 108.889 | 28.5 | 96.6847 | 102.601 | 108.898 | 147.748 | 29.1 | 83.017 | 29 | 106.579 | 99.1037 | 133.623 | 154.248
525.45 | 2750.59 | 524.75 | 4848.65 | 4979.11 | 4592.58 | 1756.17 | 525.45 | 2946.19 | 524.75 | 4676.13 | 4676.65 | 3044.91 | 775.491 | 29.05 | 98.3276 | 28.45 | 92.6638 | 101.516 | 113.826 | 151.943 | 29.05 | 92.342 | 28.95 | 117.408 | 97.8442 | 132.92 | 157.003
525.4 | 2772.26 | 524.7 | 4821.95 | 5018.28 | 4610.84 | 1767.05 | 525.4 | 2990.55 | 524.7 | 4624.68 | 4573.67 | 3089.92 | 756.055 | 29 | 96.7774 | 28.4 | 101.945 | 107.82 | 116.114 | 163.766 | 29 | 102.213 | 28.9 | 107.451 | 105.13 | 127.897 | 149.471
525.35 | 2772.55 | 524.65 | 4842.63 | 4915.73 | 4704.22 | 1737.7 | 525.35 | 3024.57 | 524.65 | 4652.29 | 4671.29 | 3095.43 | 807.44 | 28.95 | 111.896 | 28.35 | 95.6922 | 102.448 | 114.697 | 140.875 | 28.95 | 99.0914 | 28.85 | 97.6512 | 94.6944 | 118.321 | 145.582
525.3 | 2882.65 | 524.6 | 4824.09 | 4867.49 | 4783.45 | 1743.28 | 525.3 | 3119.16 | 524.6 | 4669.41 | 4806.37 | 3159.59 | 820.602 | 28.9 | 109.43 | 28.3 | 101.571 | 113.008 | 114.4 | 137.252 | 28.9 | 109.178 | 28.8 | 93.3239 | 101.807 | 110.992 | 156.029
525.25 | 2955.91 | 524.55 | 4879.72 | 4904.3 | 4844.63 | 1763.15 | 525.25 | 3158.86 | 524.55 | 4644.81 | 4793.02 | 3196.53 | 794.314 | 28.85 | 106.878 | 28.25 | 98.2399 | 110.048 | 120.046 | 149.724 | 28.85 | 103.802 | 28.75 | 95.9556 | 107.331 | 121.416 | 152.647
525.2 | 3037.43 | 524.5 | 4974.94 | 4876.16 | 4844.31 | 1782.83 | 525.2 | 3167.34 | 524.5 | 4660.42 | 4752.88 | 3136.48 | 789.409 | 28.8 | 124.1 | 28.2 | 89.4086 | 111.363 | 111.606 | 154.057 | 28.8 | 98.1554 | 28.7 | 101.662 | 112.513 | 127.494 | 156.478
525.15 | 2999.62 | 524.45 | 5002.81 | 4938.74 | 4811.07 | 1854.28 | 525.15 | 3169.51 | 524.45 | 4714.97 | 4785.34 | 3085.64 | 816.048 | 28.75 | 109.976 | 28.15 | 95.253 | 107.306 | 102.874 | 149.79 | 28.75 | 106.624 | 28.65 | 98.4357 | 114.865 | 136.277 | 169.263
525.1 | 3034.99 | 524.4 | 4968.13 | 5038.09 | 4744.13 | 1766.48 | 525.1 | 3242.55 | 524.4 | 4749.34 | 4799.31 | 3141.04 | 816.331 | 28.7 | 94.7742 | 28.1 | 101.717 | 111.343 | 113.503 | 138.972 | 28.7 | 111.316 | 28.6 | 110.287 | 116.555 | 125.072 | 152.098
525.05 | 3122.79 | 524.35 | 4952.34 | 5045.37 | 4714.13 | 1727.85 | 525.05 | 3309.75 | 524.35 | 4754.49 | 4819.76 | 3158.56 | 796.038 | 28.65 | 85.2485 | 28.05 | 98.534 | 105.256 | 121.735 | 155.116 | 28.65 | 121.629 | 28.55 | 100.841 | 111.025 | 123.859 | 145.003
525 | 3116.36 | 524.3 | 4957.82 | 4961.86 | 4783.62 | 1768.86 | 525 | 3372.45 | 524.3 | 4763.28 | 4814.22 | 3186.09 | 778.087 | 28.6 | 90.5078 | 28 | 100.993 | 92.5208 | 121.95 | 154.437 | 28.6 | 118.232 | 28.5 | 95.2165 | 103.399 | 119.074 | 160.048
524.95 | 3118.47 | 524.25 | 4958.53 | 5040.99 | 4782.22 | 1843.01 | 524.95 | 3462.16 | 524.25 | 4898.88 | 4808.81 | 3112.48 | 794.798
524.9 | 3223.85 | 524.2 | 5035.95 | 5161.41 | 4811.67 | 1828.09 | 524.9 | 3424.17 | 524.2 | 4923.35 | 4841.75 | 3125.55 | 813.039
524.85 | 3273.65 | 524.15 | 5125.34 | 5104.81 | 4914.69 | 1794.58 | 524.85 | 3488.36 | 524.15 | 4932.84 | 4925.11 | 3174.14 | 807.308
524.8 | 3286.36 | 524.1 | 5074.58 | 5092.9 | 4921.67 | 1833.14 | 524.8 | 3490.7 | 524.1 | 4891.77 | 4873.73 | 3255.24 | 812.692
524.75 | 3343.99 | 524.05 | 5102.32 | 5113.6 | 4966.34 | 1822.21 | 524.75 | 3496.75 | 524.05 | 4890.69 | 4856.24 | 3218.54 | 844.241
524.7 | 3298.22 | 524 | 5118.94 | 5153.2 | 5037.81 | 1818.53 | 524.7 | 3524.95 | 524 | 4930.91 | 4884.33 | 3256.93 | 827.234
524.65 | 3388.38 | 523.95 | 5153.24 | 5164.71 | 4957.84 | 1862.33 | 524.65 | 3655.93 | 523.95 | 5079.15 | 4851.35 | 3242.06 | 840.143
524.6 | 3448.97 | 523.9 | 5145.25 | 5210.22 | 4964.56 | 1854.09 | 524.6 | 3727.26 | 523.9 | 5061.04 | 4920.37 | 3175.92 | 821.108
524.55 | 3519.87 | 523.85 | 5201.29 | 5156.21 | 4976.76 | 1840.78 | 524.55 | 3692.46 | 523.85 | 5079.35 | 5041.77 | 3166.4 | 803.679
524.5 | 3523.53 | 523.8 | 5205.13 | 5242.75 | 5022.57 | 1810.92 | 524.5 | 3725.86 | 523.8 | 5213.66 | 5017.85 | 3204.06 | 820.7
524.45 | 3489.19 | 523.75 | 5226.31 | 5275.74 | 5011.25 | 1837.27 | 524.45 | 3735.67 | 523.75 | 5215.59 | 4977.21 | 3247.43 | 810.478
524.4 | 3497.58 | 523.7 | 5303.81 | 5301.03 | 5093.08 | 1876.43 | 524.4 | 3761.59 | 523.7 | 5130.78 | 5070.28 | 3257.72 | 809.961
524.35 | 3558.05 | 523.65 | 5222.48 | 5217.6 | 5085.06 | 1853.53 | 524.35 | 3752.41 | 523.65 | 5181.19 | 5023.78 | 3277.55 | 799.328
524.3 | 3633.2 | 523.6 | 5308.68 | 5317.89 | 5130.62 | 1860.57 | 524.3 | 3756.28 | 523.6 | 5204.96 | 5030.39 | 3305.57 | 821.758
524.25 | 3652.69 | 523.55 | 5349.79 | 5267.81 | 5157.73 | 1887.35 | 524.25 | 3686.39 | 523.55 | 5194.03 | 5066.38 | 3378.99 | 791.862
524.2 | 3631.24 | 523.5 | 5229.93 | 5282.42 | 5142.89 | 1902.59 | 524.2 | 3704.76 | 523.5 | 5287.64 | 5080.44 | 3331.6 | 790.225
524.15 | 3603.98 | 523.45 | 5272.14 | 5337.86 | 5170.16 | 1891.85 | 524.15 | 3736.5 | 523.45 | 5277.93 | 5141.28 | 3282.74 | 836.555
524.1 | 3622.58 | 523.4 | 5256.78 | 5324.23 | 5260.23 | 1904.56 | 524.1 | 3687.61 | 523.4 | 5188.88 | 5190.92 | 3350.75 | 820.814
524.05 | 3586.06 | 523.35 | 5322.61 | 5309.44 | 5202.5 | 1891.44 | 524.05 | 3713.99 | 523.35 | 5311.3 | 5183.53 | 3381.37 | 855.906
524 | 3597.82 | 523.3 | 5361.84 | 5331.8 | 5204.51 | 1876.03 | 524 | 3693.23 | 523.3 | 5481.42 | 5233.25 | 3403.76 | 882.038
523.95 | 3527.32 | 523.25 | 5398.63 | 5274.81 | 5085.05 | 1897.92 | 523.95 | 3708.45 | 523.25 | 5500.54 | 5271.9 | 3391.26 | 851.191
523.9 | 3555.91 | 523.2 | 5363.07 | 5368.32 | 5224.75 | 1893.34 | 523.9 | 3698.2 | 523.2 | 5404.4 | 5229.85 | 3340.3 | 850.576
523.85 | 3598.35 | 523.15 | 5453.44 | 5485.26 | 5259.9 | 1906.59 | 523.85 | 3686.95 | 523.15 | 5436.68 | 5260.33 | 3325.02 | 870.38
523.8 | 3555.34 | 523.1 | 5311.35 | 5462.56 | 5245.78 | 1915.59 | 523.8 | 3705.14 | 523.1 | 5473.15 | 5181.99 | 3387.57 | 851.809
523.75 | 3496.08 | 523.05 | 5404.13 | 5521.74 | 5276.11 | 1920.96 | 523.75 | 3682.64 | 523.05 | 5536.82 | 5287.13 | 3387.07 | 831.044
523.7 | 3408.54 | 523 | 5496.91 | 5503.27 | 5191.1 | 1881.6 | 523.7 | 3561.56 | 523 | 5486.98 | 5267.59 | 3323.34 | 801.183
523.65 | 3421.57 | 522.95 | 5493.14 | 5504.98 | 5304.51 | 1932.8 | 523.65 | 3543.7 | 522.95 | 5498.82 | 5127.92 | 3429.27 | 815.723
523.6 | 3404.51 | 522.9 | 5432.47 | 5489.09 | 5325.91 | 1928.36 | 523.6 | 3571.21 | 522.9 | 5544.13 | 5297.09 | 3386.66 | 813.924
523.55 | 3380.29 | 522.85 | 5520.05 | 5482.99 | 5311.84 | 1929.13 | 523.55 | 3575.47 | 522.85 | 5580.07 | 5302.68 | 3387.36 | 851.705
523.5 | 3387.93 | 522.8 | 5400.43 | 5502.28 | 5230.55 | 1897.57 | 523.5 | 3557.57 | 522.8 | 5608.03 | 5299.28 | 3425.64 | 818.332
523.45 | 3270.01 | 522.75 | 5489.42 | 5458.82 | 5280.06 | 1919.53 | 523.45 | 3495.24 | 522.75 | 5556.86 | 5371.06 | 3463.77 | 816.601
523.4 | 3230.24 | 522.7 | 5547.24 | 5529.43 | 5332.16 | 1886.32 | 523.4 | 3366.55 | 522.7 | 5459.63 | 5392.05 | 3468.98 | 838.436
523.35 | 3248.41 | 522.65 | 5446.02 | 5632.06 | 5276.02 | 1930.95 | 523.35 | 3358.7 | 522.65 | 5486.91 | 5341.43 | 3468.7 | 812.698
523.3 | 3153.08 | 522.6 | 5461.2 | 5539.45 | 5275.38 | 1948.33 | 523.3 | 3296.79 | 522.6 | 5533.74 | 5336.93 | 3488.66 | 846.034
523.25 | 3116.76 | 522.55 | 5538.34 | 5588.14 | 5321.46 | 1906.49 | 523.25 | 3160.41 | 522.55 | 5535.8 | 5332.23 | 3490.56 | 852.658
523.2 | 3096 | 522.5 | 5484.18 | 5666.07 | 5252.31 | 1907.77 | 523.2 | 3214.32 | 522.5 | 5534.63 | 5341.32 | 3380.08 | 843.453
523.15 | 3036.22 | 522.45 | 5413.78 | 5587.8 | 5326.87 | 1946.02 | 523.15 | 3157.33 | 522.45 | 5629.57 | 5387.87 | 3377.9 | 846.753
523.1 | 2985.7 | 522.4 | 5406.82 | 5553.52 | 5315.19 | 1939.35 | 523.1 | 3070.08 | 522.4 | 5557.18 | 5405.2 | 3377.52 | 874.524
523.05 | 2971.19 | 522.35 | 5459.8 | 5572.02 | 5303.67 | 1965.14 | 523.05 | 3123.37 | 522.35 | 5569.59 | 5471.53 | 3398.98 | 807.427
523 | 2975.04 | 522.3 | 5507.05 | 5571.95 | 5346.03 | 1964.2 | 523 | 3056.99 | 522.3 | 5503.71 | 5468.79 | 3448.03 | 807.649
522.95 | 2860.79 | 522.25 | 5544.93 | 5498.97 | 5281.64 | 1949.55 | 522.95 | 3000.2 | 522.25 | 5568.74 | 5393.58 | 3465.21 | 830.553
522.9 | 2847.72 | 522.2 | 5537.1 | 5530.62 | 5242.2 | 1949.47 | 522.9 | 2888.12 | 522.2 | 5568.63 | 5374.86 | 3486.34 | 848.109
522.85 | 2778.84 | 522.15 | 5522.84 | 5578.35 | 5342.88 | 1963.66 | 522.85 | 2804.78 | 522.15 | 5509.04 | 5433.41 | 3499.17 | 872.004
522.8 | 2701.25 | 522.1 | 5468.18 | 5538.01 | 5344.81 | 1954.7 | 522.8 | 2769.11 | 522.1 | 5532.43 | 5458.34 | 3493.89 | 829.872
522.75 | 2708.88 | 522.05 | 5508.24 | 5634.54 | 5308.16 | 1959.5 | 522.75 | 2818.32 | 522.05 | 5555.66 | 5422.36 | 3469.65 | 851.554
522.7 | 2659.83 | 522 | 5505.29 | 5587.58 | 5254.35 | 1960.15 | 522.7 | 2774.66 | 522 | 5529.37 | 5424.48 | 3476.59 | 831.524
522.65 | 2616.53 | 521.95 | 5463.53 | 5561.11 | 5316.3 | 1948.05 | 522.65 | 2720.15 | 521.95 | 5495.52 | 5392.21 | 3486.16 | 789.767
522.6 | 2493 | 521.9 | 5436.65 | 5632.57 | 5388.24 | 1956.07 | 522.6 | 2665.67 | 521.9 | 5527.31 | 5417.16 | 3479.25 | 848.829
522.55 | 2494.76 | 521.85 | 5507.98 | 5559.27 | 5428.55 | 1977.08 | 522.55 | 2588.99 | 521.85 | 5504.04 | 5366.49 | 3454.11 | 854.544
522.5 | 2436.46 | 521.8 | 5591.35 | 5571.24 | 5373.17 | 1946.25 | 522.5 | 2526.06 | 521.8 | 5530.97 | 5486.85 | 3451.64 | 809.729
522.45 | 2368.46 | 521.75 | 5634.99 | 5623.8 | 5384.17 | 1973.4 | 522.45 | 2512.61 | 521.75 | 5537.8 | 5454.92 | 3553.13 | 777.927
522.4 | 2346.49 | 521.7 | 5688.22 | 5613.48 | 5459.5 | 1958.89 | 522.4 | 2441.98 | 521.7 | 5417.29 | 5488.89 | 3544.43 | 799.811
522.35 | 2375.99 | 521.65 | 5732.82 | 5747.11 | 5484.37 | 1997.71 | 522.35 | 2432.84 | 521.65 | 5368.27 | 5528.14 | 3618.83 | 851.821
522.3 | 2265.44 | 521.6 | 5616.93 | 5723.91 | 5496.45 | 2001.24 | 522.3 | 2367.34 | 521.6 | 5341.96 | 5473.91 | 3550.83 | 838.32
522.25 | 2237.04 | 521.55 | 5688.9 | 5784.1 | 5599.39 | 2047.41 | 522.25 | 2331.37 | 521.55 | 5447.01 | 5547.05 | 3526.17 | 802.767
522.2 | 2279.32 | 521.5 | 5642.72 | 5724.77 | 5578.88 | 2037.13 | 522.2 | 2271.54 | 521.5 | 5528.68 | 5684.33 | 3548.26 | 819.118
522.15 | 2199.48 | 521.45 | 5658.92 | 5712.69 | 5676.07 | 2032.89 | 522.15 | 2262.03 | 521.45 | 5452.2 | 5558.46 | 3647 | 849.395
522.1 | 2135.74 | 521.4 | 5701.89 | 5850.19 | 5613.74 | 1976.23 | 522.1 | 2263.08 | 521.4 | 5436.64 | 5573.28 | 3657.78 | 859.004
522.05 | 2146.81 | 521.35 | 5768.81 | 5875.55 | 5574 | 2049.29 | 522.05 | 2213.33 | 521.35 | 5360.73 | 5557.75 | 3681.9 | 840.368
522 | 2081.72 | 521.3 | 5754.53 | 5846.87 | 5647.41 | 2021.73 | 522 | 2137.55 | 521.3 | 5380.37 | 5551.46 | 3718.67 | 814.696
521.95 | 2056.57 | 521.25 | 5772.2 | 5966.91 | 5676.14 | 2031.68 | 521.95 | 2146.38 | 521.25 | 5533.31 | 5723.69 | 3784.84 | 849.31
521.9 | 2001.57 | 521.2 | 5811.18 | 5937.72 | 5685.39 | 1990.62 | 521.9 | 2095.07 | 521.2 | 5430.34 | 5863.3 | 3716.72 | 856.948
521.85 | 1971.39 | 521.15 | 5846.48 | 5878.93 | 5733.26 | 2058.33 | 521.85 | 2063.14 | 521.15 | 5384.23 | 5787.64 | 3783.36 | 859.329
521.8 | 1964.68 | 521.1 | 5920.72 | 5928.3 | 5849.99 | 2071.87 | 521.8 | 2100.07 | 521.1 | 5378.52 | 5814.02 | 3799.68 | 822.104
521.75 | 1940.44 | 521.05 | 6004.2 | 6003.09 | 5848.77 | 2078.03 | 521.75 | 2047.56 | 521.05 | 5314.73 | 5789.53 | 3839.52 | 817.801
521.7 | 1945.59 | 521 | 5948.95 | 6071.68 | 5847.71 | 2088.91 | 521.7 | 2022.45 | 521 | 5344.63 | 5813.95 | 3868.51 | 844.718
521.65 | 1849.51 | 520.95 | 5918.79 | 6056.11 | 5955.77 | 2070.39 | 521.65 | 1957.79 | 520.95 | 5394.56 | 5851.63 | 3828.06 | 874.338
521.6 | 1855.48 | 520.9 | 6064.68 | 6107.79 | 6033.07 | 2038.57 | 521.6 | 1892.57 | 520.9 | 5369.89 | 5994.69 | 3981.98 | 866.217
521.55 | 1822.64 | 520.85 | 6115.12 | 6184.75 | 6109.33 | 2059.33 | 521.55 | 1867.13 | 520.85 | 5347.1 | 6059.29 | 3980.14 | 868.691
521.5 | 1768.96 | 520.8 | 6150.78 | 6281.88 | 6081.99 | 2110.08 | 521.5 | 1850.18 | 520.8 | 5225.19 | 5997.11 | 3958.69 | 881.019
521.45 | 1777.62 | 520.75 | 6144.48 | 6235.9 | 6132.14 | 2087.41 | 521.45 | 1840.12 | 520.75 | 5249.98 | 5989.77 | 4000.57 | 833.622
521.4 | 1743.1 | 520.7 | 6187.01 | 6255.08 | 6204.61 | 2061.5 | 521.4 | 1789.64 | 520.7 | 5201.03 | 5986.9 | 4009.08 | 836.593
521.35 | 1752.57 | 520.65 | 6264.13 | 6413.55 | 6226.54 | 2155.8 | 521.35 | 1812.16 | 520.65 | 5237.4 | 6046.38 | 4088.88 | 888.312
521.3 | 1759.25 | 520.6 | 6300.02 | 6508.56 | 6336.86 | 2136.52 | 521.3 | 1818.06 | 520.6 | 5166.41 | 6090.91 | 4082.35 | 845.625
521.25 | 1781.63 | 520.55 | 6278.51 | 6505.52 | 6429.63 | 2130.41 | 521.25 | 1780.82 | 520.55 | 5110.73 | 6115.04 | 4125.93 | 841.734
521.2 | 1697.84 | 520.5 | 6341.7 | 6485.56 | 6399.9 | 2128.83 | 521.2 | 1797.95 | 520.5 | 5126.55 | 6168.8 | 4187.38 | 827.937
521.15 | 1651.94 | 520.45 | 6396.23 | 6522.67 | 6407.73 | 2196.6 | 521.15 | 1739.44 | 520.45 | 5120.41 | 6308.45 | 4216.9 | 866.7
521.1 | 1686.92 | 520.4 | 6406.04 | 6528.9 | 6586.93 | 2215.92 | 521.1 | 1721.64 | 520.4 | 5169.32 | 6312.15 | 4178.47 | 849.456
521.05 | 1660.46 | 520.35 | 6510.85 | 6543.82 | 6602.93 | 2209.4 | 521.05 | 1708.91 | 520.35 | 5098.52 | 6212.21 | 4269.5 | 822.371
521 | 1693.33 | 520.3 | 6492.71 | 6643.7 | 6651.24 | 2212.65 | 521 | 1688.71 | 520.3 | 5007.75 | 6164.83 | 4345.83 | 830.943
520.95 | 1701.39 | 520.25 | 6509.56 | 6727.09 | 6556.7 | 2253.71 | 520.95 | 1698.34 | 520.25 | 5049.39 | 6216.09 | 4360.9 | 817.509
520.9 | 1643.83 | 520.2 | 6460.63 | 6715.75 | 6590.25 | 2226.39 | 520.9 | 1678.22 | 520.2 | 5038.58 | 6320.23 | 4357.21 | 800.063
520.85 | 1633.18 | 520.15 | 6457.59 | 6706.06 | 6639.26 | 2277.17 | 520.85 | 1662.32 | 520.15 | 4833.65 | 6298.85 | 4300.95 | 859.562
520.8 | 1636.82 | 520.1 | 6521.55 | 6707.23 | 6632.9 | 2294.46 | 520.8 | 1626.27 | 520.1 | 4809.04 | 6273.98 | 4332.92 | 870.505
520.75 | 1601.79 | 520.05 | 6515.25 | 6690.64 | 6581.9 | 2282.01 | 520.75 | 1635.46 | 520.05 | 4726.26 | 6231.73 | 4406.52 | 854.327
520.7 | 1616.76 | 520 | 6451.04 | 6519.53 | 6552.33 | 2273.91 | 520.7 | 1636.31 | 520 | 4760.69 | 6125.4 | 4368.36 | 887.194
520.65 | 1597.4 | 519.95 | 6337.06 | 6475.74 | 6586.72 | 2309.32 | 520.65 | 1632.28 | 519.95 | 4685.84 | 6143.95 | 4393.46 | 860.481
520.6 | 1552.32 | 519.9 | 6231.39 | 6472.65 | 6456.45 | 2254.98 | 520.6 | 1590.46 | 519.9 | 4510.34 | 6080.58 | 4367.76 | 839.317
520.55 | 1554.31 | 519.85 | 6200.94 | 6282.47 | 6391.85 | 2247.58 | 520.55 | 1615.78 | 519.85 | 4502.34 | 5961.39 | 4434.96 | 869.542
520.5 | 1571.16 | 519.8 | 6137.05 | 6308.05 | 6424.37 | 2243.92 | 520.5 | 1588.23 | 519.8 | 4417.2 | 5933.35 | 4354.37 | 859.751
520.45 | 1531.31 | 519.75 | 6048.57 | 6298.48 | 6224.02 | 2306.52 | 520.45 | 1596.7 | 519.75 | 4308.95 | 5884.46 | 4241.58 | 860.017
520.4 | 1551.89 | 519.7 | 5947.52 | 6118.07 | 6091.06 | 2293.37 | 520.4 | 1604 | 519.7 | 4240.81 | 5833.08 | 4296.47 | 850.882
520.35 | 1521.15 | 519.65 | 5868.46 | 6003.53 | 6065.97 | 2315.7 | 520.35 | 1603.56 | 519.65 | 4199.71 | 5588.33 | 4266.39 | 848.919
520.3 | 1548.39 | 519.6 | 5747.17 | 5977.76 | 5970.01 | 2231.24 | 520.3 | 1614.66 | 519.6 | 4205 | 5555.03 | 4156.74 | 849.957
520.25 | 1528.41 | 519.55 | 5649.82 | 5768.29 | 5835.87 | 2283.32 | 520.25 | 1539.02 | 519.55 | 4025.6 | 5460.8 | 4134.71 | 833.411
520.2 | 1554.78 | 519.5 | 5551.05 | 5718.82 | 5740.56 | 2275.87 | 520.2 | 1498.77 | 519.5 | 3911.19 | 5236.27 | 4146.87 | 831.31
520.15 | 1535 | 519.45 | 5355.13 | 5512.66 | 5556.29 | 2249.26 | 520.15 | 1532.96 | 519.45 | 3938.62 | 5036.58 | 4108.78 | 835.273
520.1 | 1536.34 | 519.4 | 5235.02 | 5332.03 | 5405.55 | 2209.11 | 520.1 | 1562.34 | 519.4 | 3847.49 | 4963.75 | 4045.49 | 827.44
520.05 | 1542.36 | 519.35 | 5151.72 | 5214.72 | 5200.84 | 2270.29 | 520.05 | 1501.67 | 519.35 | 3824.56 | 4885.69 | 3930.81 | 837.358
520 | 1459.36 | 519.3 | 5035.49 | 5079.35 | 5149.27 | 2248.05 | 520 | 1511.24 | 519.3 | 3727.12 | 4875.36 | 3822.62 | 841.043
519.95 | 1464.17 | 519.25 | 4898.46 | 5104.02 | 5043.85 | 2187.46 | 519.95 | 1558.08 | 519.25 | 3684.38 | 4735.83 | 3725.89 | 855.075
519.9 | 1491.2 | 519.2 | 4814.21 | 4934.25 | 4872.53 | 2226.27 | 519.9 | 1587.5 | 519.2 | 3554.05 | 4585.31 | 3631.31 | 848.064
519.85 | 1543.64 | 519.15 | 4722.16 | 4823.18 | 4835.72 | 2225.43 | 519.85 | 1577.83 | 519.15 | 3492.44 | 4480.78 | 3681.15 | 858.311
519.8 | 1531.57 | 519.1 | 4682.25 | 4678.02 | 4700.5 | 2198.04 | 519.8 | 1577.67 | 519.1 | 3531.13 | 4476.62 | 3598.97 | 819.465
519.75 | 1502.99 | 519.05 | 4509.85 | 4559.65 | 4616.9 | 2162.62 | 519.75 | 1505.19 | 519.05 | 3536.03 | 4320.66 | 3631.71 | 825.238
519.7 | 1507.21 | 519 | 4374.27 | 4609.64 | 4541.77 | 2126.31 | 519.7 | 1547.69 | 519 | 3528.33 | 4340.18 | 3554.62 | 852.755
519.65 | 1544.21 | 518.95 | 4377.46 | 4434.47 | 4443.19 | 2073.82 | 519.65 | 1577.23 | 518.95 | 3420.45 | 4262.43 | 3408.16 | 852.301
519.6 | 1544.81 | 518.9 | 4284.33 | 4302.08 | 4425.31 | 2069.09 | 519.6 | 1555.6 | 518.9 | 3458.88 | 4204.16 | 3407.66 | 867.512
519.55 | 1507.81 | 518.85 | 4234.34 | 4361.87 | 4342.62 | 2005.96 | 519.55 | 1566.15 | 518.85 | 3497 | 4116.09 | 3320.09 | 880.28
519.5 | 1502.08 | 518.8 | 4232.4 | 4328.07 | 4235.13 | 2009.48 | 519.5 | 1561.62 | 518.8 | 3478.33 | 4023.26 | 3325.28 | 806.057
519.45 | 1542.19 | 518.75 | 4200.47 | 4257.65 | 4221.62 | 2025.82 | 519.45 | 1574.29 | 518.75 | 3458.17 | 3962.4 | 3294.94 | 813.394
519.4 | 1557.47 | 518.7 | 4156.62 | 4222.11 | 4213.57 | 1925.69 | 519.4 | 1549.15 | 518.7 | 3405.33 | 4044.16 | 3219.71 | 828.547
519.35 | 1567.9 | 518.65 | 4034.36 | 4194.82 | 4158.31 | 1874.25 | 519.35 | 1603.12 | 518.65 | 3470.05 | 3977.4 | 3224.07 | 810.196
519.3 | 1570.96 | 518.6 | 4004.17 | 4181.09 | 4058.31 | 1842.09 | 519.3 | 1643.22 | 518.6 | 3456.66 | 3995.75 | 3195.96 | 806.292
519.25 | 1560.8 | 518.55 | 4048.75 | 4110.97 | 3972.16 | 1901.36 | 519.25 | 1614.03 | 518.55 | 3420.95 | 4013.42 | 3090.7 | 801.582
519.2 | 1586.14 | 518.5 | 4016.29 | 4080.72 | 3944.65 | 1873.91 | 519.2 | 1663.15 | 518.5 | 3405.84 | 3923.22 | 3098.61 | 784.298
519.15 | 1604.65 | 518.45 | 3972.82 | 4156.81 | 4060.03 | 1854.93 | 519.15 | 1675.71 | 518.45 | 3471.95 | 3949.74 | 3048.52 | 808.621
519.1 | 1594.02 | 518.4 | 3999.68 | 4082.84 | 4061.04 | 1779.71 | 519.1 | 1647.72 | 518.4 | 3472.74 | 3955.2 | 2989.43 | 788.61
519.05 | 1649.35 | 518.35 | 4090.98 | 4031.79 | 3979.65 | 1749.48 | 519.05 | 1686.65 | 518.35 | 3525.46 | 3869.95 | 3032.09 | 795.349
519 | 1682.29 | 518.3 | 4088.31 | 4090.3 | 4013.92 | 1759.28 | 519 | 1750.57 | 518.3 | 3585.05 | 3884.4 | 2988.68 | 794.854
518.95 | 1663.75 | 518.25 | 4034.06 | 4093.09 | 3964.15 | 1777.36 | 518.95 | 1759.85 | 518.25 | 3589.73 | 3852.73 | 2899.69 | 785.363
518.9 | 1625.04 | 518.2 | 3935 | 4149.17 | 4025.64 | 1752.85 | 518.9 | 1759.56 | 518.2 | 3576.15 | 3884.8 | 2897.83 | 800.842
518.85 | 1629.27 | 518.15 | 3995.83 | 4051.54 | 4084.14 | 1728.75 | 518.85 | 1786.45 | 518.15 | 3650.42 | 3950.01 | 2875.49 | 777.093
518.8 | 1698.18 | 518.1 | 3991.01 | 4176.08 | 4088.25 | 1705.51 | 518.8 | 1835.88 | 518.1 | 3685.79 | 3897.67 | 2857.03 | 766.189
518.75 | 1771.83 | 518.05 | 4049.52 | 4239.28 | 4074.49 | 1696.46 | 518.75 | 1895.3 | 518.05 | 3641.83 | 3998.32 | 2864.23 | 772.666
518.7 | 1787.38 | 518 | 4109.2 | 4290.04 | 4050.27 | 1752.16 | 518.7 | 1880.3 | 518 | 3682.02 | 4042.32 | 2877.16 | 786.29
518.65 | 1830.92 | 517.95 | 4172.88 | 4282.19 | 4140.1 | 1724.77 | 518.65 | 1955.23 | 517.95 | 3848.13 | 3995.6 | 2785.86 | 770.287
518.6 | 1891.15 | 517.9 | 4151.53 | 4368.89 | 4116.96 | 1719.03 | 518.6 | 2066.93 | 517.9 | 3887.12 | 4024.75 | 2806.05 | 767.202
518.55 | 1916.46 | 517.85 | 4196.65 | 4338.54 | 4143.92 | 1630.47 | 518.55 | 2015.45 | 517.85 | 3845.12 | 4097.1 | 2839.94 | 740.578
518.5 | 2053.93 | 517.8 | 4189.29 | 4290.88 | 4193.24 | 1631.29 | 518.5 | 2114.76 | 517.8 | 3868.38 | 4121.31 | 2884.91 | 724.903
518.45 | 2133.05 | 517.75 | 4292.65 | 4255 | 4173.17 | 1684.57 | 518.45 | 2176.54 | 517.75 | 3950.46 | 4169.99 | 2840.49 | 733.492
518.4 | 2208.25 | 517.7 | 4220.45 | 4333.99 | 4193.99 | 1690.95 | 518.4 | 2249.95 | 517.7 | 3943.84 | 4142.11 | 2884.13 | 767.111
518.35 | 2245.16 | 517.65 | 4353.22 | 4403.68 | 4203.89 | 1623.15 | 518.35 | 2432.26 | 517.65 | 4051.2 | 4196.18 | 2867.46 | 779.286
518.3 | 2333.92 | 517.6 | 4455.99 | 4471.88 | 4341.58 | 1664.4 | 518.3 | 2485.27 | 517.6 | 4073.22 | 4222.78 | 2839.93 | 764.581
518.25 | 2407.9 | 517.55 | 4373.97 | 4417.24 | 4403.27 | 1670.3 | 518.25 | 2550.53 | 517.55 | 4059.28 | 4231.43 | 2883.62 | 777.445
518.2 | 2561.21 | 517.5 | 4424.59 | 4526.43 | 4423.68 | 1674.06 | 518.2 | 2740.93 | 517.5 | 4164.28 | 4325.72 | 2863.43 | 743.524
518.15 | 2750.11 | 517.45 | 4456.49 | 4537.37 | 4418.74 | 1690.17 | 518.15 | 2910.92 | 517.45 | 4291.55 | 4454.35 | 2900.01 | 746.4
518.1 | 2871.6 | 517.4 | 4506.62 | 4556.01 | 4493.53 | 1699.78 | 518.1 | 3130.48 | 517.4 | 4312.47 | 4417.31 | 2895.02 | 743.845
518.05 | 3043.44 | 517.35 | 4594.22 | 4644.23 | 4518.18 | 1700.22 | 518.05 | 3213.03 | 517.35 | 4338.11 | 4356.06 | 2934.59 | 750.544
518 | 3225.53 | 517.3 | 4593.94 | 4711.79 | 4515.5 | 1745.96 | 518 | 3511.09 | 517.3 | 4440.57 | 4437.41 | 2974.34 | 812.061
517.95 | 3358.21 | 517.25 | 4703.38 | 4773.5 | 4637.15 | 1763.53 | 517.95 | 3706.23 | 517.25 | 4506.42 | 4465.96 | 2990.9 | 767.2
517.9 | 3569.83 | 517.2 | 4642.2 | 4829.46 | 4644.08 | 1743.43 | 517.9 | 3986.25 | 517.2 | 4617.83 | 4560.1 | 2998.27 | 782.639
517.85 | 3816.86 | 517.15 | 4718.31 | 4822.93 | 4691.74 | 1668.58 | 517.85 | 4297.34 | 517.15 | 4646.06 | 4642.05 | 3021.71 | 799.472
517.8 | 4029.11 | 517.1 | 4790.08 | 4861.32 | 4674.77 | 1688.63 | 517.8 | 4530.53 | 517.1 | 4737.03 | 4628.51 | 2985.35 | 777.481
517.75 | 4269.64 | 517.05 | 4800.79 | 4979.96 | 4722.44 | 1793.28 | 517.75 | 4732.98 | 517.05 | 4894.53 | 4675.95 | 3033.34 | 758.946
517.7 | 4489.64 | 517 | 4819.29 | 5069.8 | 4887.58 | 1774.6 | 517.7 | 5008.3 | 517 | 4958.77 | 4735.99 | 3071.89 | 779.247
517.65 | 4717.13 | 516.95 | 4941.77 | 5111.94 | 4919.65 | 1766.57 | 517.65 | 5283.84 | 516.95 | 4980.65 | 4863.2 | 3139.38 | 748.395
517.6 | 4950.77 | 516.9 | 5021.88 | 5100.18 | 4936.61 | 1821.13 | 517.6 | 5495.18 | 516.9 | 5046.73 | 4939.14 | 3183.93 | 753.568
517.55 | 5250.28 | 516.85 | 5121.49 | 5133.46 | 4976.46 | 1810.47 | 517.55 | 5731.12 | 516.85 | 5108.4 | 4884.56 | 3177.82 | 775.96
517.5 | 5522.01 | 516.8 | 5256.44 | 5277 | 4965.31 | 1792.52 | 517.5 | 6002.69 | 516.8 | 5293.36 | 4945.64 | 3145.7 | 806.394
517.45 | 5771.8 | 516.75 | 5362.22 | 5211.98 | 4988.5 | 1814.55 | 517.45 | 6241.95 | 516.75 | 5484.95 | 5039.88 | 3202.99 | 804.128
517.4 | 5954.35 | 516.7 | 5416.22 | 5340.4 | 5100.49 | 1793.76 | 517.4 | 6411.42 | 516.7 | 5386.47 | 5147.19 | 3222.57 | 800.231
517.35 | 6205.46 | 516.65 | 5277.72 | 5388.36 | 5112.56 | 1879.74 | 517.35 | 6630.68 | 516.65 | 5554.87 | 5193.51 | 3281.73 | 795.723
517.3 | 6362.79 | 516.6 | 5387.37 | 5433.33 | 5257.7 | 1887.48 | 517.3 | 6899.88 | 516.6 | 5648.31 | 5255.72 | 3314.43 | 813.383
517.25 | 6478.11 | 516.55 | 5507.99 | 5455.03 | 5409.54 | 1879.2 | 517.25 | 7021.78 | 516.55 | 5649.5 | 5367.25 | 3332.88 | 831.217
517.2 | 6647.57 | 516.5 | 5533.25 | 5495.94 | 5406.24 | 1895.15 | 517.2 | 7169.38 | 516.5 | 5834.54 | 5348.88 | 3391.57 | 825.471
517.15 | 6771.19 | 516.45 | 5589 | 5570.77 | 5365.71 | 1872.33 | 517.15 | 7142.65 | 516.45 | 5927.76 | 5416.97 | 3480.84 | 819.656
517.1 | 6755.44 | 516.4 | 5691.53 | 5645.47 | 5486.92 | 1855.6 | 517.1 | 7257.17 | 516.4 | 6025.25 | 5530.73 | 3430.47 | 826.739
517.05 | 6811.46 | 516.35 | 5678.31 | 5569.46 | 5443.32 | 1879.76 | 517.05 | 7389.04 | 516.35 | 6118.25 | 5512.3 | 3522.17 | 820.989
517 | 6973.02 | 516.3 | 5800.77 | 5695.2 | 5494.2 | 1960.01 | 517 | 7293.67 | 516.3 | 6106.83 | 5562.01 | 3526.96 | 813.018
516.95 | 6964.85 | 516.25 | 5867.26 | 5883.29 | 5645.77 | 1935.34 | 516.95 | 7258.89 | 516.25 | 6342.06 | 5626.25 | 3491.65 | 829.942
516.9 | 6898.06 | 516.2 | 5916.65 | 5848.31 | 5516.64 | 1965.98 | 516.9 | 7356.99 | 516.2 | 6457.9 | 5641.93 | 3521.69 | 845.888
516.85 | 6886.48 | 516.15 | 5920.68 | 5979.15 | 5563.87 | 1938.85 | 516.85 | 7304.11 | 516.15 | 6421.69 | 5792.48 | 3565.91 | 869.673
516.8 | 6906.29 | 516.1 | 6009.44 | 6081.68 | 5626.38 | 1939.08 | 516.8 | 7282.06 | 516.1 | 6576.91 | 5840.17 | 3548.92 | 886.894
516.75 | 6769.29 | 516.05 | 6029.16 | 6094.38 | 5691.6 | 1980.77 | 516.75 | 7127.18 | 516.05 | 6669.44 | 5939.36 | 3557.11 | 866.758
516.7 | 6676.96 | 516 | 6110.98 | 6106.96 | 5884.06 | 2021.21 | 516.7 | 6971.29 | 516 | 6787.12 | 6046.31 | 3647.45 | 884.652
516.65 | 6527.28 | 515.95 | 6298.95 | 6199.9 | 5969.91 | 2040.74 | 516.65 | 6969.4 | 515.95 | 6874.03 | 6020.38 | 3639.39 | 871.598
516.6 | 6511.02 | 515.9 | 6345.78 | 6285.66 | 5802.55 | 2087.94 | 516.6 | 6747.15 | 515.9 | 6951.56 | 6121.08 | 3654.4 | 879.825
516.55 | 6403.21 | 515.85 | 6345.42 | 6271.97 | 5932.82 | 2043.1 | 516.55 | 6682.67 | 515.85 | 6989.74 | 6136.7 | 3688.33 | 872.251
516.5 | 6288.14 | 515.8 | 6325.26 | 6463.47 | 5978.3 | 2112.12 | 516.5 | 6602.04 | 515.8 | 7099.63 | 6191.84 | 3707.68 | 871.87
516.45 | 6278.31 | 515.75 | 6393.85 | 6539.09 | 6138.01 | 2122.28 | 516.45 | 6472.69 | 515.75 | 7193.03 | 6288.69 | 3802.84 | 890.882
516.4 | 6278.6 | 515.7 | 6410.47 | 6457.75 | 6188.47 | 2077.18 | 516.4 | 6331.26 | 515.7 | 7249.59 | 6347.85 | 3796.08 | 904.997
516.35 | 6220.08 | 515.65 | 6576.86 | 6589.29 | 6215.16 | 2156.9 | 516.35 | 6263.05 | 515.65 | 7282.03 | 6370.03 | 3906.37 | 897.068
516.3 | 6010.19 | 515.6 | 6634.49 | 6598.62 | 6273.92 | 2163.71 | 516.3 | 6245.2 | 515.6 | 7418.22 | 6421.26 | 3870.9 | 862.792
516.25 | 5713.09 | 515.55 | 6600.67 | 6634.89 | 6202.97 | 2170.27 | 516.25 | 6121.49 | 515.55 | 7443.31 | 6595.68 | 3899.07 | 904.043
516.2 | 5599.22 | 515.5 | 6722.97 | 6679.82 | 6341.12 | 2161.35 | 516.2 | 5921.54 | 515.5 | 7586.34 | 6557.64 | 3890.67 | 901.093
516.15 | 5536.22 | 515.45 | 6700.47 | 6735.7 | 6357.92 | 2140.54 | 516.15 | 5747.09 | 515.45 | 7641.4 | 6496.02 | 3854.82 | 916.741
516.1 | 5392.7 | 515.4 | 6651.31 | 6786.07 | 6419.5 | 2125.28 | 516.1 | 5603.36 | 515.4 | 7717.42 | 6539.13 | 3916.27 | 893.077
516.05 | 5244 | 515.35 | 6710.55 | 6808.02 | 6336.64 | 2129.84 | 516.05 | 5526.79 | 515.35 | 7821.85 | 6614.95 | 3875.56 | 943.929
516 | 5091.07 | 515.3 | 6767.36 | 6843.64 | 6375.88 | 2210.71 | 516 | 5425.24 | 515.3 | 7833.23 | 6694.46 | 3881.98 | 940.81
515.95 | 4974.4 | 515.25 | 6869.31 | 6886.93 | 6469.19 | 2216.65 | 515.95 | 5220.95 | 515.25 | 7893.79 | 6686.5 | 3943.09 | 917.043
515.9 | 4952.58 | 515.2 | 6881.52 | 6902.39 | 6496.8 | 2151.62 | 515.9 | 5042.13 | 515.2 | 7984.91 | 6701.33 | 4000.91 | 904.002
515.85 | 4751.61 | 515.15 | 6986.85 | 6971.56 | 6514.25 | 2202.02 | 515.85 | 4876.36 | 515.15 | 7888.91 | 6694.75 | 4041.32 | 910.374
515.8 | 4633.1 | 515.1 | 7107.22 | 6910.06 | 6625.53 | 2117.13 | 515.8 | 4689.69 | 515.1 | 7902.7 | 6879.15 | 4062.14 | 921.05
515.75 | 4441.84 | 515.05 | 7058.41 | 6900.02 | 6561.35 | 2146.33 | 515.75 | 4477.74 | 515.05 | 8055.77 | 6850.02 | 4131.78 | 923.617
515.7 | 4217.89 | 515 | 7076.39 | 7039.28 | 6594.02 | 2212.2 | 515.7 | 4319.55 | 515 | 8085.9 | 6852.07 | 4077.94 | 948.459
515.65 | 4109.64 | 514.95 | 7150.79 | 7101.73 | 6701.34 | 2248.57 | 515.65 | 4171.41 | 514.95 | 8150.89 | 6824.56 | 4066.15 | 932.271
515.6 | 3854.37 | 514.9 | 7151.51 | 7067.37 | 6650.63 | 2234.19 | 515.6 | 3941.07 | 514.9 | 8180.58 | 6932.34 | 4116.64 | 874.043
515.55 | 3615.89 | 514.85 | 7076.16 | 7029.63 | 6740.55 | 2178.58 | 515.55 | 3656.03 | 514.85 | 8215.41 | 7016.93 | 4128.23 | 892.108
515.5 | 3426.88 | 514.8 | 7115.36 | 7188.22 | 6659.49 | 2214.82 | 515.5 | 3526.53 | 514.8 | 8203.8 | 6957.17 | 4053.94 | 884.422
515.45 | 3231.3 | 514.75 | 7198.47 | 7103.74 | 6700.51 | 2205.21 | 515.45 | 3265.78 | 514.75 | 8207.19 | 6913.5 | 4066.12 | 893.603
515.4 | 3111.76 | 514.7 | 7236.57 | 7239.36 | 6676.43 | 2187.12 | 515.4 | 3041.29 | 514.7 | 8211.3 | 7025.59 | 4102.02 | 906.441
515.35 | 2878.36 | 514.65 | 7245.77 | 7232.02 | 6725.53 | 2183.54 | 515.35 | 2895.89 | 514.65 | 8276.34 | 7048.25 | 4166.52 | 921.428
515.3 | 2705.72 | 514.6 | 7181.55 | 7251.7 | 6826.63 | 2243.45 | 515.3 | 2704.23 | 514.6 | 8229.82 | 7078.08 | 4232.18 | 914.948
515.25 | 2542.14 | 514.55 | 7231.28 | 7222.11 | 6880.94 | 2272.67 | 515.25 | 2547.36 | 514.55 | 8075.85 | 7131.79 | 4268.38 | 932.082
515.2 | 2427.49 | 514.5 | 7196.45 | 7191.82 | 6825.61 | 2273.74 | 515.2 | 2441.73 | 514.5 | 8041.93 | 7185.56 | 4215.45 | 925.783
515.15 | 2299.53 | 514.45 | 7355.13 | 7382.6 | 7007.74 | 2273.21 | 515.15 | 2214.13 | 514.45 | 8201.26 | 7155.59 | 4174.32 | 932.161
515.1 | 2151.56 | 514.4 | 7371.6 | 7370.65 | 6954.07 | 2333.15 | 515.1 | 2045.87 | 514.4 | 8125.84 | 7170.69 | 4199.82 | 935.841
515.05 | 1927.19 | 514.35 | 7364.53 | 7378.25 | 6836.68 | 2340.03 | 515.05 | 1903.18 | 514.35 | 8075.2 | 7143.71 | 4231.39 | 957.157
515 | 1790.66 | 514.3 | 7249.61 | 7371.49 | 6865.83 | 2281.73 | 515 | 1808.99 | 514.3 | 8036.7 | 7293.51 | 4294.83 | 902.867
514.95 | 1746.22 | 514.25 | 7350.46 | 7339.77 | 6938.32 | 2358.24 | 514.95 | 1725.31 | 514.25 | 7922.95 | 7380.72 | 4281.46 | 842.4
514.9 | 1657.97 | 514.2 | 7314.77 | 7323.45 | 7005.94 | 2325.01 | 514.9 | 1645.42 | 514.2 | 7772.89 | 7274.79 | 4185.23 | 901.051
514.85 | 1498.55 | 514.15 | 7321.98 | 7387.47 | 7081.17 | 2286.87 | 514.85 | 1508.7 | 514.15 | 7774.78 | 7138.09 | 4277.16 | 933.432
514.8 | 1400.8 | 514.1 | 7406.79 | 7288.69 | 7055.53 | 2314.21 | 514.8 | 1411.66 | 514.1 | 7747.9 | 7235.86 | 4340.37 | 927.246
514.75 | 1363.46 | 514.05 | 7373.25 | 7343.42 | 7069.9 | 2313.22 | 514.75 | 1304.14 | 514.05 | 7690.8 | 7275.37 | 4361.62 | 934.745
514.7 | 1295.18 | 514 | 7456.69 | 7446.23 | 7036.32 | 2297.77 | 514.7 | 1292.18 | 514 | 7548.16 | 7413.18 | 4395.94 | 915.013
514.65 | 1253.11 | 513.95 | 7543.34 | 7555.85 | 7234.18 | 2305.33 | 514.65 | 1226.72 | 513.95 | 7420.26 | 7355.54 | 4485.22 | 903.663
514.6 | 1178.99 | 513.9 | 7538.83 | 7687.51 | 7211.1 | 2357.33 | 514.6 | 1175.75 | 513.9 | 7287.98 | 7365.29 | 4533.86 | 931.809
514.55 | 1121.46 | 513.85 | 7593.75 | 7700.26 | 7278.3 | 2333.11 | 514.55 | 1106.32 | 513.85 | 7209.57 | 7405.63 | 4498.92 | 955.019
514.5 | 1053.63 | 513.8 | 7600.39 | 7777.46 | 7384.66 | 2375.11 | 514.5 | 1046.62 | 513.8 | 7217.43 | 7506.83 | 4565.83 | 953.576
514.45 | 1002.13 | 513.75 | 7593.7 | 7746.08 | 7447.7 | 2423.76 | 514.45 | 990.001 | 513.75 | 7329.83 | 7523.94 | 4620.85 | 956.583
514.4 | 971.664 | 513.7 | 7653.4 | 7804.13 | 7474.95 | 2464.96 | 514.4 | 950.297 | 513.7 | 7092.28 | 7537.93 | 4586.36 | 954.145
514.35 | 950.259 | 513.65 | 7657.06 | 7778.72 | 7547.2 | 2491 | 514.35 | 923.222 | 513.65 | 6978.73 | 7563.63 | 4726.94 | 912.253
514.3 | 879.789 | 513.6 | 7660.55 | 7757.1 | 7548.14 | 2445.84 | 514.3 | 886.065 | 513.6 | 6851.53 | 7643.09 | 4823.92 | 900.199
514.25 | 844.915 | 513.55 | 7644.41 | 7955.44 | 7605.51 | 2450.32 | 514.25 | 856.717 | 513.55 | 6714 | 7515.35 | 4828.23 | 916.789
514.2 | 812.582 | 513.5 | 7684.92 | 8010.63 | 7701.04 | 2471.22 | 514.2 | 826.894 | 513.5 | 6702.68 | 7608.05 | 4860.7 | 948.668
514.15 | 845.057 | 513.45 | 7872.25 | 8093.87 | 7714.69 | 2499.62 | 514.15 | 776.019 | 513.45 | 6738.12 | 7778.9 | 4838.33 | 925.965
514.1 | 803.392 | 513.4 | 7867.32 | 8064.7 | 7823.2 | 2503.73 | 514.1 | 761.567 | 513.4 | 6639.38 | 7701.67 | 4925.16 | 933.807
514.05 | 761.636 | 513.35 | 7956.07 | 8130.54 | 7946.83 | 2490.72 | 514.05 | 757.398 | 513.35 | 6516.67 | 7693.43 | 4910.18 | 957.323
514 | 748.841 | 513.3 | 7974.78 | 8147.03 | 8000.93 | 2444.33 | 514 | 725.584 | 513.3 | 6312.5 | 7875.04 | 5081.21 | 997.854
513.95 | 728.896 | 513.25 | 8065.65 | 8298.49 | 8055.2 | 2526.29 | 513.95 | 742.3 | 513.25 | 6249.49 | 7925.41 | 5149.78 | 952.188
513.9 | 712.199 | 513.2 | 8157.94 | 8307.75 | 8097.45 | 2535.1 | 513.9 | 714.646 | 513.2 | 6119.74 | 7897.01 | 5157.6 | 922.861
513.85 | 687.975 | 513.15 | 8132.3 | 8462.17 | 8201.98 | 2547.22 | 513.85 | 663.206 | 513.15 | 6057.81 | 7919.03 | 5269.7 | 935.011
513.8 | 685.05 | 513.1 | 8226.9 | 8520.86 | 8445.59 | 2591.96 | 513.8 | 633.629 | 513.1 | 6028.97 | 8058.74 | 5352.92 | 959.102
513.75 | 632.569 | 513.05 | 8359.55 | 8520.47 | 8491.41 | 2618.3 | 513.75 | 651.87 | 513.05 | 5973.5 | 8012.99 | 5281.34 | 950.037
513.7 | 610.483 | 513 | 8327.71 | 8546.03 | 8414.18 | 2649.56 | 513.7 | 608.662 | 513 | 5811.27 | 8014.34 | 5419.59 | 941.657
513.65 | 626.807 | 512.95 | 8296.42 | 8609.4 | 8574.73 | 2695.22 | 513.65 | 597.539 | 512.95 | 5687.2 | 8005.38 | 5415 | 924.144
513.6 | 635.516 | 512.9 | 8369.5 | 8662.59 | 8601.75 | 2662.43 | 513.6 | 586.424 | 512.9 | 5733.65 | 8167.21 | 5576.56 | 925.918
513.55 | 627.843 | 512.85 | 8331.15 | 8676.08 | 8721.67 | 2667 | 513.55 | 537.542 | 512.85 | 5658.31 | 8240.7 | 5634.01 | 968.955
513.5 | 593.004 | 512.8 | 8313.78 | 8643.67 | 8691.91 | 2711 | 513.5 | 549.137 | 512.8 | 5485.27 | 8141.52 | 5618.28 | 947.758
513.45 | 579.973 | 512.75 | 8314.74 | 8654.56 | 8671.93 | 2713.82 | 513.45 | 546.869 | 512.75 | 5306.98 | 8203.75 | 5655.22 | 966.212
513.4 | 569.468 | 512.7 | 8294.84 | 8740.41 | 8654.19 | 2808.47 | 513.4 | 518.901 | 512.7 | 5165.81 | 8208.59 | 5663.17 | 972.439
513.35 | 568.734 | 512.65 | 8119.88 | 8670.57 | 8681.02 | 2806.12 | 513.35 | 490.011 | 512.65 | 5095.17 | 8107.87 | 5703.98 | 929.313
513.3 | 583.657 | 512.6 | 8149.73 | 8440.52 | 8748.96 | 2771.09 | 513.3 | 489.377 | 512.6 | 5035.25 | 7998.27 | 5844.19 | 934.378
513.25 | 536.644 | 512.55 | 8050.69 | 8353.62 | 8647.42 | 2771.08 | 513.25 | 540.168 | 512.55 | 4847.63 | 7969.41 | 5819.69 | 995.243
513.2 | 528.913 | 512.5 | 8037.67 | 8408.15 | 8516.56 | 2841.48 | 513.2 | 530.151 | 512.5 | 4665.69 | 7792.19 | 5789.96 | 960.989
513.15 | 548.66 | 512.45 | 8109.7 | 8337.33 | 8400.85 | 2850.87 | 513.15 | 511.869 | 512.45 | 4529.34 | 7663.1 | 5826.79 | 963.788
513.1 | 541.09 | 512.4 | 7865.69 | 8230.93 | 8353.25 | 2917.48 | 513.1 | 508.783 | 512.4 | 4474.68 | 7607.45 | 5881.75 | 941
513.05 | 545.792 | 512.35 | 7629.69 | 8055.52 | 8385.96 | 2908.58 | 513.05 | 490.909 | 512.35 | 4300.19 | 7468.58 | 5828.14 | 939.192
513 | 536.696 | 512.3 | 7492.57 | 7876.14 | 8304.74 | 2902.44 | 513 | 484.176 | 512.3 | 4090.02 | 7203.2 | 5801.22 | 1019.24
512.95 | 520.925 | 512.25 | 7397.07 | 7597.35 | 7986.97 | 2834.9 | 512.95 | 469.604 | 512.25 | 3863 | 7017.42 | 5814.23 | 1018.92
512.9 | 532.864 | 512.2 | 7139.98 | 7240.61 | 7665.24 | 2912.67 | 512.9 | 462.845 | 512.2 | 3600.01 | 6708.65 | 5744.21 | 991.833
512.85 | 527.198 | 512.15 | 6893.01 | 7082.21 | 7448.34 | 2914.81 | 512.85 | 471.253 | 512.15 | 3454.62 | 6405.99 | 5600.16 | 954.457
512.8 | 523.928 | 512.1 | 6565.55 | 6735.58 | 7164.3 | 2851.81 | 512.8 | 480.693 | 512.1 | 3259.46 | 6137.54 | 5443.48 | 992.564
512.75 | 520.028 | 512.05 | 6286.39 | 6401.97 | 6855.87 | 2815.83 | 512.75 | 491.492 | 512.05 | 3073.56 | 5790.67 | 5262.74 | 973.268
512.7 | 504.722 | 512 | 5952.13 | 6040.64 | 6525.67 | 2781.57 | 512.7 | 458.398 | 512 | 2913.62 | 5332.01 | 5226.25 | 958.113
512.65 | 482.29 | 511.95 | 5537.88 | 5816.83 | 6131.14 | 2743.35 | 512.65 | 470.075 | 511.95 | 2650.8 | 5016.2 | 5056.18 | 969.65
512.6 | 472.981 | 511.9 | 5083.73 | 5363.38 | 5680.61 | 2751.38 | 512.6 | 454.367 | 511.9 | 2474.74 | 4648.38 | 4770.07 | 943.532
512.55 | 488.965 | 511.85 | 4717.1 | 4929.43 | 5236.47 | 2782.78 | 512.55 | 452.36 | 511.85 | 2350.43 | 4244.68 | 4553.26 | 942.742
512.5 | 474.325 | 511.8 | 4463.77 | 4539.94 | 4824.56 | 2661.74 | 512.5 | 438.094 | 511.8 | 2086.38 | 3876.83 | 4417.76 | 923.194
512.45 | 509.433 | 511.75 | 4071.59 | 4096.17 | 4424.96 | 2632.68 | 512.45 | 461.192 | 511.75 | 1912.11 | 3533.34 | 4214.68 | 928.221
512.4 | 482.009 | 511.7 | 3710.35 | 3692.1 | 3994.66 | 2545.93 | 512.4 | 439.38 | 511.7 | 1768.32 | 3297.64 | 4014.55 | 944.527
512.35 | 478.51 | 511.65 | 3368.16 | 3370.31 | 3611.08 | 2537.76 | 512.35 | 427.155 | 511.65 | 1590.03 | 2982.07 | 3802.53 | 953.589
512.3 | 481.43 | 511.6 | 2992.42 | 2985.29 | 3371.89 | 2435.66 | 512.3 | 437.197 | 511.6 | 1487.14 | 2737.36 | 3612.76 | 976.494
512.25 | 480.702 | 511.55 | 2693.18 | 2702 | 3010.09 | 2409.68 | 512.25 | 392.362 | 511.55 | 1345.94 | 2406.2 | 3423.72 | 951.769
512.2 | 474.976 | 511.5 | 2427.32 | 2444.04 | 2605.38 | 2354.04 | 512.2 | 431.63 | 511.5 | 1249.52 | 2076.18 | 3209.59 | 916.575
512.15 | 501.529 | 511.45 | 2268.12 | 2220.96 | 2395.67 | 2280.88 | 512.15 | 437.509 | 511.45 | 1116.87 | 1887.34 | 3151.96 | 885.951
512.1 | 477.455 | 511.4 | 2085.43 | 2000.68 | 2151.91 | 2227.4 | 512.1 | 427.629 | 511.4 | 1041.19 | 1774.52 | 2927.98 | 891.165
512.05 | 473.874 | 511.35 | 1827.32 | 1821.07 | 1921.92 | 2143.24 | 512.05 | 421.458 | 511.35 | 964.232 | 1602.67 | 2755.7 | 900.923
512 | 486.267 | 511.3 | 1670.49 | 1636.6 | 1736.51 | 2039.01 | 512 | 441.103 | 511.3 | 925.755 | 1430.16 | 2643.19 | 891.925
511.95 | 480.16 | 511.25 | 1498.73 | 1536.66 | 1604.87 | 1962.33 | 511.95 | 433.404 | 511.25 | 884.002 | 1300.75 | 2532.24 | 905.945
511.9 | 461.953 | 511.2 | 1385.28 | 1385.12 | 1506.01 | 1921.23 | 511.9 | 416.374 | 511.2 | 835.036 | 1228.93 | 2408.84 | 853.471
511.85 | 449.78 | 511.15 | 1251.88 | 1276.2 | 1335.67 | 1818.44 | 511.85 | 416.819 | 511.15 | 776.041 | 1108.16 | 2314.8 | 863.708
511.8 | 474.615 | 511.1 | 1114.38 | 1218.57 | 1218.57 | 1744.97 | 511.8 | 419.544 | 511.1 | 733.223 | 1066.8 | 2149.81 | 845.957
511.75 | 463.864 | 511.05 | 1070.29 | 1091.33 | 1138.27 | 1648.5 | 511.75 | 454.511 | 511.05 | 668.293 | 1041.61 | 2045.72 | 782.259
511.7 | 442.131 | 511 | 971.785 | 1006.34 | 1081.86 | 1575.96 | 511.7 | 445.871 | 511 | 676.335 | 967.855 | 1929.95 | 764.246
511.65 | 451.662 | 510.95 | 906.933 | 1008.5 | 982.236 | 1506.07 | 511.65 | 415.091 | 510.95 | 651.962 | 899.537 | 1778.12 | 723.978
511.6 | 447.837 | 510.9 | 911.974 | 962.253 | 963.431 | 1452.71 | 511.6 | 419.031 | 510.9 | 634.766 | 871.598 | 1695.23 | 708.438
511.55 | 456.796 | 510.85 | 908.011 | 903.131 | 924.075 | 1358.96 | 511.55 | 441.587 | 510.85 | 590.988 | 842.076 | 1570.4 | 687.377
511.5 | 453.858 | 510.8 | 848.022 | 849.596 | 886.381 | 1216.79 | 511.5 | 422.803 | 510.8 | 609.199 | 785.398 | 1437.12 | 651.59
511.45 | 471.66 | 510.75 | 797.587 | 841.281 | 859.617 | 1148.57 | 511.45 | 428.594 | 510.75 | 606.603 | 761.546 | 1340.87 | 678.846
511.4 | 442.404 | 510.7 | 785.793 | 834.413 | 803.317 | 1052.98 | 511.4 | 423.055 | 510.7 | 574.223 | 795.839 | 1297.51 | 645.767
511.35 | 426.881 | 510.65 | 746.713 | 798.418 | 795.083 | 1006.39 | 511.35 | 412.574 | 510.65 | 563.067 | 733.049 | 1160.8 | 581.119
511.3 | 452.313 | 510.6 | 751.336 | 749.544 | 782.52 | 915.908 | 511.3 | 424.483 | 510.6 | 582.964 | 715.414 | 1103.68 | 560.73
511.25 | 455.571 | 510.55 | 730.086 | 749.95 | 762.42 | 855.782 | 511.25 | 422.463 | 510.55 | 593.768 | 718.311 | 1000.07 | 581.121
511.2 | 474.518 | 510.5 | 719.697 | 760.137 | 770.408 | 822.172 | 511.2 | 452.323 | 510.5 | 581.621 | 694.879 | 944.979 | 584.271
511.15 | 462.777 | 510.45 | 674.707 | 753.459 | 761.449 | 805.115 | 511.15 | 439.946 | 510.45 | 558.729 | 689.351 | 883.847 | 543.741
511.1 | 443.34 | 510.4 | 646.068 | 738.973 | 718.197 | 746.718 | 511.1 | 426.781 | 510.4 | 547.832 | 654.873 | 866.299 | 534.418
511.05 | 426.995 | 510.35 | 689.181 | 705.346 | 678.319 | 736.523 | 511.05 | 430.83 | 510.35 | 537.543 | 647.183 | 851.249 | 524.902
511 | 453.972 | 510.3 | 636.824 | 695.134 | 701.939 | 713.817 | 511 | 419.125 | 510.3 | 522.177 | 685.237 | 775.437 | 541.569
510.95 | 450.643 | 510.25 | 637.523 | 674.83 | 715.462 | 675.235 | 510.95 | 425.776 | 510.25 | 503.156 | 647.616 | 766.354 | 522.606
510.9 | 458.646 | 510.2 | 606.548 | 708.607 | 667.546 | 641.964 | 510.9 | 425.277 | 510.2 | 498.695 | 670.132 | 708.829 | 494.16
510.85 | 444.738 | 510.15 | 606.652 | 639.118 | 647.244 | 640.065 | 510.85 | 402.146 | 510.15 | 533.811 | 638.274 | 687.033 | 495.779
510.8 | 457.979 | 510.1 | 633.113 | 650.513 | 664.345 | 592.512 | 510.8 | 413.217 | 510.1 | 522.666 | 656.308 | 656.517 | 491.638
510.75 | 450.886 | 510.05 | 635.218 | 652.754 | 657.368 | 588.39 | 510.75 | 406.905 | 510.05 | 533.251 | 633.289 | 653.753 | 499.481
510.7 | 432.801 | 510 | 617.129 | 646.151 | 650.294 | 599.485 | 510.7 | 427.072 | 510 | 515.338 | 645.185 | 635.324 | 486.872
510.65 | 456.014 | 509.95 | 608.101 | 650.325 | 661.871 | 583.144 | 510.65 | 426.107 | 509.95 | 510.943 | 650.498 | 655.315 | 481.838
510.6 | 464.863 | 509.9 | 616.006 | 669.665 | 658.083 | 558.617 | 510.6 | 414.162 | 509.9 | 498.739 | 598.507 | 643.052 | 457.347
510.55 | 466.79 | 509.85 | 586.045 | 636.43 | 653.586 | 540.343 | 510.55 | 401.365 | 509.85 | 502.196 | 611.935 | 644.491 | 476.922
510.5 | 485.505 | 509.8 | 604.306 | 621.01 | 638.027 | 548.713 | 510.5 | 420.3 | 509.8 | 489.448 | 625.829 | 618.937 | 476.761
510.45 | 458.957 | 509.75 | 601.606 | 643.709 | 608.867 | 570.491 | 510.45 | 414.234 | 509.75 | 498.588 | 587.168 | 596.444 | 476.957
510.4 | 452.494 | 509.7 | 583.334 | 652.197 | 618.158 | 558.203 | 510.4 | 410.308 | 509.7 | 519.479 | 568.88 | 627.735 | 482.175
510.35 | 458.762 | 509.65 | 618.262 | 679.869 | 657.145 | 523.648 | 510.35 | 429.291 | 509.65 | 489.785 | 572.122 | 619.326 | 493.498
510.3 | 442.119 | 509.6 | 573.829 | 634.674 | 642.202 | 560.248 | 510.3 | 429.018 | 509.6 | 487.365 | 562.377 | 618.139 | 473.227
510.25 | 457.124 | 509.55 | 578.914 | 630.365 | 638.959 | 561.629 | 510.25 | 427.912 | 509.55 | 521.375 | 569.068 | 596.724 | 446.994
510.2 | 438.239 | 509.5 | 567.29 | 631.408 | 652.493 | 521.048 | 510.2 | 427.358 | 509.5 | 508.516 | 569.77 | 591.708 | 479.014
510.15 | 449.902 | 509.45 | 550.434 | 591.014 | 603.945 | 511.105 | 510.15 | 399.554 | 509.45 | 511.928 | 593.263 | 603.137 | 460.932
510.1 | 454.663 | 509.4 | 533.01 | 589.072 | 625.704 | 532.629 | 510.1 | 441.726 | 509.4 | 515.266 | 570.078 | 586.033 | 484.453
510.05 | 440.479 | 509.35 | 558.878 | 627.292 | 621.795 | 527.165 | 510.05 | 427.624 | 509.35 | 490.055 | 578.913 | 601.151 | 470.128
510 | 452.265 | 509.3 | 600.542 | 603.91 | 589.382 | 522.766 | 510 | 414.166 | 509.3 | 486.747 | 601.342 | 581.748 | 462.654
509.95 | 437.66 | 509.25 | 571.452 | 569.273 | 603.291 | 517.207 | 509.95 | 383.609 | 509.25 | 486.412 | 576.215 | 583.128 | 451.696
509.9 | 416.65 | 509.2 | 579.415 | 603.835 | 595.073 | 520.967 | 509.9 | 396.872 | 509.2 | 508.772 | 587.138 | 580.9 | 471.146
509.85 | 434.803 | 509.15 | 558.325 | 611.643 | 628.118 | 516.008 | 509.85 | 389.701 | 509.15 | 481.806 | 580.657 | 577.025 | 484.333
509.8 | 426.324 | 509.1 | 546.213 | 619.235 | 598.998 | 521.817 | 509.8 | 379.114 | 509.1 | 461.192 | 589.523 | 562.338 | 463.747
509.75 | 433.889 | 509.05 | 534.809 | 588.212 | 610.487 | 508.28 | 509.75 | 414.841 | 509.05 | 461.438 | 573.291 | 579.253 | 440.707
509.7 | 457.722 | 509 | 533.781 | 608.371 | 590.169 | 512.051 | 509.7 | 387.898 | 509 | 504.354 | 573.133 | 579.143 | 456.248
509.65 | 492.858 | 508.95 | 560.021 | 612.71 | 598.635 | 482.66 | 509.65 | 406.332 | 508.95 | 494.968 | 575.625 | 552.273 | 446.639
509.6 | 472.839 | 508.9 | 579.274 | 590.896 | 594.959 | 494.896 | 509.6 | 432.681 | 508.9 | 459.466 | 549.047 | 558.088 | 457.229
509.55 | 441.228 | 508.85 | 551.757 | 593.53 | 596.4 | 509.128 | 509.55 | 402.288 | 508.85 | 467.247 | 591.892 | 552.003 | 475.911
509.5 | 438.112 | 508.8 | 540.161 | 578.05 | 602.535 | 510.42 | 509.5 | 431.615 | 508.8 | 478.634 | 564.57 | 566.07 | 460.661
509.45 | 434.867 | 508.75 | 538.124 | 583.305 | 601.479 | 545.232 | 509.45 | 418.442 | 508.75 | 459.46 | 575.252 | 557.937 | 449.268
509.4 | 453.572 | 508.7 | 550.207 | 574.345 | 591.72 | 534.464 | 509.4 | 404.2 | 508.7 | 488.626 | 574.94 | 579.044 | 456.229
509.35 | 422.6 | 508.65 | 517.779 | 573.682 | 591.522 | 491.258 | 509.35 | 427.67 | 508.65 | 467.574 | 527.052 | 554.95 | 449.239
509.3 | 423.498 | 508.6 | 538.947 | 571.1 | 635.102 | 502.855 | 509.3 | 407.666 | 508.6 | 475.821 | 549.208 | 583.663 | 476.188
509.25 | 451.283 | 508.55 | 549.069 | 596.462 | 597.815 | 528.037 | 509.25 | 401.813 | 508.55 | 471.54 | 578.586 | 533.769 | 465.617
509.2 | 448.347 | 508.5 | 527.597 | 591.84 | 600.566 | 503.693 | 509.2 | 402.598 | 508.5 | 466.607 | 579.883 | 543.262 | 468.831
509.15 | 466.787 | 508.45 | 537.387 | 578.629 | 592.439 | 508.916 | 509.15 | 387.744 | 508.45 | 471.856 | 558.068 | 539.213 | 445.081
509.1 | 470.729 | 508.4 | 548.45 | 594.434 | 577.044 | 502.094 | 509.1 | 408.09 | 508.4 | 490.04 | 558.085 | 529.669 | 442.532
509.05 | 447.755 | 508.35 | 540.771 | 604.427 | 547.062 | 516.982 | 509.05 | 399.053 | 508.35 | 486.776 | 560.656 | 568.798 | 459.69
509 | 450.876 | 508.3 | 532.606 | 574.51 | 578.611 | 524.239 | 509 | 376.278 | 508.3 | 442.485 | 564.572 | 565.981 | 457.356
508.95 | 431.512 | 508.25 | 530.15 | 589.678 | 572.639 | 492.038 | 508.95 | 388.192 | 508.25 | 464.941 | 551.819 | 550.291 | 451.172
508.9 | 429.974 | 508.2 | 523.568 | 579.742 | 587.811 | 515.008 | 508.9 | 403.43 | 508.2 | 466.038 | 552.525 | 527.935 | 450.356
508.85 | 435.374 | 508.15 | 544.926 | 561.881 | 580.471 | 505.513 | 508.85 | 414.415 | 508.15 | 460.885 | 556.724 | 529.824 | 456.462
508.8 | 439.803 | 508.1 | 524.178 | 586.422 | 573.93 | 520.421 | 508.8 | 396.086 | 508.1 | 453.853 | 522.869 | 530.37 | 422.108
508.75 | 431.346 | 508.05 | 519.176 | 550.339 | 595.01 | 524.364 | 508.75 | 416.236 | 508.05 | 463.552 | 511.518 | 527.868 | 439.877
508.7 | 440.668 | 508 | 520.047 | 559.406 | 576.972 | 506.396 | 508.7 | 399.402 | 508 | 466.968 | 529.417 | 555.849 | 461.41
508.65 | 438.906 | 507.95 | 540.957 | 564.062 | 583.987 | 513.57 | 508.65 | 398.723 | 507.95 | 466.187 | 557.386 | 538.514 | 463.632
508.6 | 448.954 | 507.9 | 557.929 | 592.819 | 566.351 | 493.898 | 508.6 | 426.997 | 507.9 | 467.858 | 563.248 | 509.951 | 428.279
508.55 | 419.41 | 507.85 | 533.261 | 567.786 | 565.228 | 471.488 | 508.55 | 395.958 | 507.85 | 476.496 | 542.899 | 519.777 | 454.584
508.5 | 421.967 | 507.8 | 531.007 | 562.023 | 584.889 | 484.922 | 508.5 | 406.315 | 507.8 | 485.486 | 534.106 | 540.898 | 440.681
508.45 | 448.981 | 507.75 | 544.034 | 596.538 | 573.133 | 532.934 | 508.45 | 445.706 | 507.75 | 452.69 | 541.232 | 538.84 | 432.048
508.4 | 474.824 | 507.7 | 525.677 | 546.888 | 558.585 | 503.853 | 508.4 | 416.947 | 507.7 | 486.172 | 541.915 | 515.121 | 455.007
508.35 | 460.791 | 507.65 | 503.585 | 584.048 | 578.639 | 520.208 | 508.35 | 414.794 | 507.65 | 484.875 | 526.788 | 534.7 | 465.598
508.3 | 453.3 | 507.6 | 544.944 | 578.736 | 552.127 | 522.784 | 508.3 | 407.826 | 507.6 | 488.086 | 546.087 | 555.208 | 437.973
508.25 | 471.413 | 507.55 | 533.666 | 584.558 | 556.371 | 539.625 | 508.25 | 414.997 | 507.55 | 438.694 | 529.07 | 562.975 | 459.611
508.2 | 461.092 | 507.5 | 526.677 | 614.693 | 579.916 | 492.52 | 508.2 | 408.203 | 507.5 | 428.47 | 546.661 | 548.585 | 481.575
508.15 | 430.551 | 507.45 | 517.837 | 565.259 | 573.948 | 500.096 | 508.15 | 431.379 | 507.45 | 439.425 | 505.06 | 541.232 | 463.057
508.1 | 439.469 | 507.4 | 553.648 | 545.819 | 579.204 | 521.935 | 508.1 | 415.081 | 507.4 | 453.11 | 529.721 | 543.086 | 448.679
508.05 | 447.423 | 507.35 | 546.198 | 556.942 | 567.27 | 496.15 | 508.05 | 396.785 | 507.35 | 447.456 | 513.283 | 551.563 | 449.947
508 | 461.671 | 507.3 | 534.166 | 572.616 | 567.016 | 541.46 | 508 | 418.508 | 507.3 | 448.095 | 516.382 | 552.561 | 447.277
507.95 | 438.64 | 507.25 | 544.067 | 594.227 | 568.538 | 538.224 | 507.95 | 403.014 | 507.25 | 451.688 | 546.004 | 524.042 | 457.572
507.9 | 429.185 | 507.2 | 510.404 | 580.022 | 577.834 | 526.816 | 507.9 | 408.65 | 507.2 | 454.997 | 550.086 | 530.829 | 482.625
507.85 | 425.297 | 507.15 | 520.624 | 560.101 | 533.491 | 522.359 | 507.85 | 427.304 | 507.15 | 448.371 | 547.308 | 546.184 | 469.032
507.8 | 426.682 | 507.1 | 521.104 | 581.523 | 553.082 | 528.1 | 507.8 | 414.916 | 507.1 | 475.024 | 519.266 | 548.622 | 457.637
507.75 | 428.709 | 507.05 | 494.391 | 587.15 | 572.608 | 502.971 | 507.75 | 393.162 | 507.05 | 463.795 | 521.404 | 547.101 | 438.919
507.7 | 440.919 | 507 | 532.576 | 580.946 | 578.998 | 468.507 | 507.7 | 418.557 | 507 | 450.64 | 513.364 | 536.746 | 460.357
507.65 | 432.357 | 506.95 | 547.618 | 556.467 | 597.699 | 491.601 | 507.65 | 421.662 | 506.95 | 444.83 | 510.206 | 537.149 | 435.814
507.6 | 455.428 | 506.9 | 515.462 | 583.243 | 587.727 | 501.421 | 507.6 | 435.78 | 506.9 | 445.57 | 503.896 | 529.679 | 408.558
507.55 | 444.569 | 506.85 | 514.387 | 597.341 | 549.548 | 531.093 | 507.55 | 404.022 | 506.85 | 427.415 | 526.652 | 565.597 | 446.572
507.5 | 416.93 | 506.8 | 507.444 | 563.32 | 548.987 | 533.962 | 507.5 | 405.169 | 506.8 | 444.947 | 555.004 | 567.29 | 447.402
507.45 | 419.366 | 506.75 | 502.458 | 558.087 | 564.618 | 510.092 | 507.45 | 370.943 | 506.75 | 437.332 | 560.579 | 546.943 | 476.132
507.4 | 439.805 | 506.7 | 530.94 | 564.541 | 575.373 | 522.314 | 507.4 | 375.483 | 506.7 | 469.743 | 570.219 | 538.763 | 461.364
507.35 | 436.855 | 506.65 | 552.584 | 554.482 | 580.372 | 512.316 | 507.35 | 391.9 | 506.65 | 463.644 | 519.213 | 513.003 | 468.806
507.3 | 411.103 | 506.6 | 527.779 | 567.293 | 557.417 | 479.298 | 507.3 | 411.019 | 506.6 | 456.853 | 513.324 | 530.971 | 451.198
507.25 | 432.713 | 506.55 | 505.203 | 558.479 | 586.26 | 480.097 | 507.25 | 399.704 | 506.55 | 421.046 | 529.182 | 523.891 | 462.441
507.2 | 419.561 | 506.5 | 491.686 | 540.241 | 593.211 | 503.254 | 507.2 | 387.577 | 506.5 | 430.786 | 531.362 | 514.631 | 445.446
507.15 | 423.974 | 506.45 | 475.945 | 562.283 | 579.772 | 490.048 | 507.15 | 368.375 | 506.45 | 448.003 | 552.805 | 536.328 | 447.673
507.1 | 422.732 | 506.4 | 517.363 | 561.924 | 564.606 | 482.838 | 507.1 | 389.508 | 506.4 | 522.04 | 451.657 | 528.158 | 444.797
507.05 | 443.289 | 506.35 | 512.999 | 555.744 | 557.495 | 485.59 | 507.05 | 389.941 | 506.35 | 502.494 | 470.135 | 528.8391 | 442.04
507 | 468.648 | 506.3 | 527.107 | 521.117 | 566.629 | 508.401 | 507 | 406.221 | 506.3 | 508.491 | 478.227 | 529.5202 | 439.283