## Sheet1
TE |  | TM
Etch depth (um) | Rib width (um) | Etch depth (um) | Rib width (um)
0.22 | 2.11 | 0.25 | 5.06667
0.24444 | 1.91 | 0.27778 | 4.44444
0.26889 | 1.98 | 0.30556 | 3.91111
0.29333 | 1.84 | 0.33333 | 4.06667
0.31778 | 1.73 | 0.36111 | 3.24444
0.34222 | 1.67 | 0.38889 | 2.68889
0.36667 | 1.58 | 0.41667 | 2.46667
0.39111 | 1.51 | 0.44444 | 2.26667
0.41556 | 1.44 | 0.47222 | 2.08889
0.44 | 1.38 | 0.5 | 1.95556