## Sheet1
| TE |  | TM
Etch depth (um) | G (um) | delta g (um) | Etch depth (um) | G (um) | delta g (um)
0.22 | 6.52 | 1.1025 | 0.25 | 7.64 | 0.735
0.24444 | 6.3 | 1.0975 | 0.27778 | 7.38 | 0.7125
0.26889 | 5.86 | 0.97 | 0.30556 | 6.84 | 0.72
0.29333 | 5.61 | 0.9425 | 0.33333 | 6.58 | 0.77
0.31778 | 5.41 | 0.92 | 0.36111 | 6.91 | 0.9175
0.34222 | 5.12 | 0.8625 | 0.38889 | 4.96 | 0.5675
0.36667 | 4.97 | 0.8475 | 0.41667 | 4.8 | 0.5775
0.39111 | 4.79 | 0.82 | 0.44444 | 4.69 | 0.605
0.41556 | 4.68 | 0.81 | 0.47222 | 4.38 | 0.5725
0.44 | 4.52 | 0.785 | 0.5 | 4.22 | 0.565