## Sheet Name
Figures | Tables
3.4, 4.8, 4.9, 4.11, 5.8, 5.9
3.5, 3.7, 4.14 - 4.17, 5.10, 5.11 | 4.4.2
3.7, 4.6 | 3.4.1, 3.4.2
3.9
4.5, 4.7, 5.6
4.19, 5.13, 5.14
4.20, 4.21, 5.17, 5.18
4.22, 4.23, 5.19, 5.20

## Height_Distortion_Data
Pre_Post_Processing_Per_Specimen |  |  |  | Pre_Post_Processing_Per_Group
Sample Name | As-Designed Relative Density | As-Built Relative Density | Max Distortion (mm) | Sample Name | As-Designed Relative Density | As-Built Relative Density | Average Max Distortion (mm) | Min Max Distortion (mm) | Max Max Distortion (mm)
'0_31_1_' | 0.0581 | 0.1463 | 0.27231 | 'BCCz_0_3_' | 0.0565 | 0.16458 | 0.14174 | 0.09918 | 0.16866
'0_31_2_' | 0.0581 | 0.1518 | 0.3172 | 'BCC_0_31_' | 0.0581 | 0.14707 | 0.25202 | 0.16657 | 0.3172
'0_31_3_' | 0.0581 | 0.1431 | 0.16657 | 'BCC_0_46_' | 0.1279 | 0.20817 | 0.11937 | 0.07998 | 0.17957
'BCCz0_3_1_' | 0.0565 | 0.1583 | 0.14797 | 'BCCz_0_55_' | 0.1738 | 0.29127 | 0.14251 | 0.099979 | 0.17769
'0_3_1_v2_' | 0.0565 | 0.1621 | 0.09918 | 'BCC_0_54_' | 0.1763 | 0.26627 | 0.14925 | 0.09978 | 0.24799
'BCCz0_3_2_' | 0.0565 | 0.1629 | 0.16866 | 'BCC_0_66_' | 0.2634 | 0.33713 | 0.12325 | 0.08999 | 0.14995
'0_3_2_v2_' | 0.0565 | 0.169 | 0.14312 | 'BCCz_0_7_' | 0.2658 | 0.3983 | 0.10944 | 0.08896 | 0.13886
'0_3_3_v2_' | 0.0565 | 0.1706 | 0.14978 | 'BCC_R_' | 0.3283 | 0.36333 | 0.13656 | 0.1 | 0.15969
'0_46_BCC_1_' | 0.1279 | 0.2019 | 0.098556 | 'BCC_C_' | 0.33 | 0.35127 | 0.096473 | 0.06999 | 0.10993
'0_46_BCC_2_' | 0.1279 | 0.2079 | 0.17957 | 'BCC_R04_' | 0.3323 | 0.34003 | 0.14665 | 0.11995 | 0.18
'0_46_BCC_3_' | 0.1279 | 0.2147 | 0.07998 | 'Both_R_' | 0.3677 | 0.40917 | 0.10979 | 0.079993 | 0.14937
'0_54_1_' | 0.1763 | 0.2652 | 0.09998 | 'BCC_0_78_' | 0.3678 | 0.40733 | 0.14711 | 0.1196 | 0.16911
'0_54_2_' | 0.1763 | 0.2683 | 0.09978 | 'BCCz_0_85_' | 0.3689 | 0.5298 | 0.10999 | 0.09996 | 0.13
'0_54_3_' | 0.1763 | 0.2653 | 0.24799 | 'BCCz_R_' | 0.4017 | 0.46883 | 0.15638 | 0.1 | 0.1899
'0_55_1_' | 0.1738 | 0.3038 | 0.099979 | 'BCCz_C_' | 0.404 | 0.41795 | 0.15473 | 0.14951 | 0.15995
'0_55_2_' | 0.1738 | 0.2836 | 0.14986 | 'BCCz_R04_' | 0.4072 | 0.45327 | 0.13989 | 0.09988 | 0.17986
'0_55_3_' | 0.1738 | 0.2864 | 0.17769 | 'BCCz_1_' | 0.4785 | 0.61777 | 0.17199 | 0.14892 | 0.18909
'0_66_2_' | 0.2634 | 0.3377 | 0.12981 | 'BCC_0_89_' | 0.4789 | 0.48363 | 0.16951 | 0.1 | 0.2499
'0_66_3_' | 0.2634 | 0.3331 | 0.14995 | 'BCCz_1_15_' | 0.5906 | 0.7216 | 0.09998 | 0.09998 | 0.09998
'0_66_v2_' | 0.2634 | 0.3406 | 0.08999 | 'BCC_0_99' | 0.5926 | 0.55167 | 0.14911 | 0.11977 | 0.18984
'0_78_1_' | 0.3678 | 0.4076 | 0.15263
'0_78_2_' | 0.3678 | 0.4023 | 0.1196
'0_78_3_' | 0.3678 | 0.4121 | 0.16911
'0_7_1_' | 0.2658 | 0.3848 | 0.08896
'0_7_1_v2_' | 0.2658 | 0.3839 | 0.13886
'0_7_2_' | 0.2658 | 0.4044 | 0.09997
'0_7_2_v2_' | 0.2658 | 0.4201 | 0.10997
'0_85_1_' | 0.3689 | 0.5199 | 0.09996
'0_85_2_' | 0.3689 | 0.5655 | 0.13
'0_85_3_' | 0.3689 | 0.504 | 0.099998
'0_89_1_' | 0.4789 | 0.4602 | 0.1
'0_89_2_' | 0.4789 | 0.5031 | 0.15863
'0_89_3_' | 0.4789 | 0.4876 | 0.2499
'0_99_1_' | 0.5926 | 0.5454 | 0.11977
'0_99_2_' | 0.5926 | 0.5548 | 0.13772
'0_99_3_' | 0.5926 | 0.5548 | 0.18984
'1_1_' | 0.4785 | 0.6051 | 0.14892
'1_2_' | 0.4785 | 0.6374 | 0.18909
'1_3_' | 0.4785 | 0.6108 | 0.17795
'BCC_C_1_' | 0.33 | 0.3525 | 0.1095
'BCC_C_2_' | 0.33 | 0.3543 | 0.10993
'BCC_C_3_' | 0.33 | 0.347 | 0.06999
'BCC_R04_1_' | 0.3323 | 0.322 | 0.18
'BCC_R04_2_' | 0.3323 | 0.3442 | 0.14
'BCC_R04_3_' | 0.3323 | 0.3539 | 0.11995
'BCC_R_1_' | 0.3283 | 0.372 | 0.15969
'BCC_R_2_' | 0.3283 | 0.3592 | 0.1
'BCC_R_3_' | 0.3283 | 0.3588 | 0.15
'BCCz1_15_4_' | 0.5906 | 0.7216 | 0.09998
'BCCz_C_1_' | 0.404 | 0.3971 | 0.14951
'BCCz_C_3_' | 0.404 | 0.4388 | 0.15995
'BCCz_R04_2_' | 0.4072 | 0.4509 | 0.17986
'BCCz_R04_3_' | 0.4072 | 0.4576 | 0.09988
'BCCz_R04_4_' | 0.4072 | 0.4513 | 0.13992
'BCCz_R_1_' | 0.4017 | 0.46 | 0.17923
'BCCz_R_2_' | 0.4017 | 0.4607 | 0.1899
'BCCz_R_3_' | 0.4017 | 0.4858 | 0.1
'Both_R_1_' | 0.3677 | 0.4069 | 0.14937
'Both_R_2_' | 0.3677 | 0.4178 | 0.079993
'Both_R_3_' | 0.3677 | 0.4028 | 0.1
Post_Post_Processing_Per_Specimen |  |  |  | Post_Post_Processing_Per_Group
Sample Name | As-Designed Relative Density | As-Built Relative Density | Max Distortion (mm) | Sample Name | As-Designed Relative Density | As-Built Relative Density | Average Max Distortion (mm) | Min Max Distortion (mm) | Max Max Distortion (mm)
'0_31_1_' | 0.0581 | 0.1463 | 0.84209 | 'BCCz_0_3_' | 0.0565 | 0.16458 | 0.32629 | 0.23949 | 0.40328
'0_31_2_' | 0.0581 | 0.1518 | 0.85121 | 'BCC_0_31_' | 0.0581 | 0.14707 | 0.67342 | 0.32697 | 0.85121
'0_31_3_' | 0.0581 | 0.1431 | 0.32697 | 'BCCz_0_46_' | 0.1256 | 0.25837 | 0.31666 | 0.21996 | 0.41444
'BCCz0_3_1_' | 0.0565 | 0.1583 | 0.35909 | 'BCC_0_46_' | 0.1279 | 0.20817 | 0.39857 | 0.33991 | 0.45785
'0_3_1_v2_' | 0.0565 | 0.1621 | 0.40328 | 'BCCz_0_55_' | 0.1738 | 0.29127 | 0.21013 | 0.14963 | 0.26108
'BCCz0_3_2_' | 0.0565 | 0.1629 | 0.35049 | 'BCC_0_54_' | 0.1763 | 0.26627 | 0.19606 | 0.1785 | 0.21988
'0_3_2_v2_' | 0.0565 | 0.169 | 0.27909 | 'BCC_0_66_' | 0.2634 | 0.33713 | 0.13616 | 0.11998 | 0.14945
'0_3_3_v2_' | 0.0565 | 0.1706 | 0.23949 | 'BCCz_0_7_' | 0.2658 | 0.3983 | 0.15857 | 0.13988 | 0.1895
'0_46_BCC_1_' | 0.1279 | 0.2019 | 0.45785 | 'BCC_R_' | 0.3283 | 0.36333 | 0.15665 | 0.13999 | 0.18995
'0_46_BCC_2_' | 0.1279 | 0.2079 | 0.39796 | 'BCC_C_' | 0.33 | 0.35127 | 0.13652 | 0.08999 | 0.19964
'0_46_BCC_3_' | 0.1279 | 0.2147 | 0.33991 | 'BCC_R04_' | 0.3323 | 0.34003 | 0.1595 | 0.12 | 0.19977
'0_54_1_' | 0.1763 | 0.2652 | 0.21988 | 'Both_R_' | 0.3677 | 0.40917 | 0.16968 | 0.13996 | 0.19951
'0_54_2_' | 0.1763 | 0.2683 | 0.1898 | 'BCC_0_78_' | 0.3678 | 0.40733 | 0.13852 | 0.10965 | 0.17594
'0_54_3_' | 0.1763 | 0.2653 | 0.1785 | 'BCCz_0_85_' | 0.3689 | 0.5298 | 0.26151 | 0.12995 | 0.35526
'0_55_1_' | 0.1738 | 0.3038 | 0.14963 | 'BCCz_R_' | 0.4017 | 0.46883 | 0.1662 | 0.15998 | 0.16974
'0_55_2_' | 0.1738 | 0.2836 | 0.26108 | 'BCCz_C_' | 0.404 | 0.41795 | 0.14499 | 0.13998 | 0.15
'0_55_3_' | 0.1738 | 0.2864 | 0.21967 | 'BCCz_R04_' | 0.4072 | 0.45327 | 0.13327 | 0.11999 | 0.14989
'0_66_2_' | 0.2634 | 0.3377 | 0.11998 | 'BCCz_1_' | 0.4785 | 0.61777 | 0.16661 | 0.12997 | 0.20993
'0_66_3_' | 0.2634 | 0.3331 | 0.14945 | 'BCC_0_89_' | 0.4789 | 0.48363 | 0.1212 | 0.08993 | 0.15368
'0_66_v2_' | 0.2634 | 0.3406 | 0.13906 | 'BCCz_1_15_' | 0.5906 | 0.7216 | 0.11943 | 0.11943 | 0.11943
'0_78_1_' | 0.3678 | 0.4076 | 0.12996 | 'BCC_0_99' | 0.5926 | 0.55167 | 0.17116 | 0.11962 | 0.19777
'0_78_2_' | 0.3678 | 0.4023 | 0.17594
'0_78_3_' | 0.3678 | 0.4121 | 0.10965
'0_7_1_' | 0.2658 | 0.3848 | 0.15611
'0_7_1_v2_' | 0.2658 | 0.3839 | 0.1895
'0_7_2_' | 0.2658 | 0.4044 | 0.14878
'0_7_2_v2_' | 0.2658 | 0.4201 | 0.13988
'0_85_1_' | 0.3689 | 0.5199 | 0.12995
'0_85_2_' | 0.3689 | 0.5655 | 0.29931
'0_85_3_' | 0.3689 | 0.504 | 0.35526
'0_89_1_' | 0.4789 | 0.4602 | 0.15368
'0_89_2_' | 0.4789 | 0.5031 | 0.11999
'0_89_3_' | 0.4789 | 0.4876 | 0.08993
'0_99_1_' | 0.5926 | 0.5454 | 0.19777
'0_99_2_' | 0.5926 | 0.5548 | 0.1961
'0_99_3_' | 0.5926 | 0.5548 | 0.11962
'1_1_' | 0.4785 | 0.6051 | 0.20993
'1_2_' | 0.4785 | 0.6374 | 0.12997
'1_3_' | 0.4785 | 0.6108 | 0.15994
'BCC_C_1_' | 0.33 | 0.3525 | 0.19964
'BCC_C_2_' | 0.33 | 0.3543 | 0.08999
'BCC_C_3_' | 0.33 | 0.347 | 0.11992
'BCC_R04_1_' | 0.3323 | 0.322 | 0.19977
'BCC_R04_2_' | 0.3323 | 0.3442 | 0.12
'BCC_R04_3_' | 0.3323 | 0.3539 | 0.15874
'BCC_R_1_' | 0.3283 | 0.372 | 0.14
'BCC_R_2_' | 0.3283 | 0.3592 | 0.13999
'BCC_R_3_' | 0.3283 | 0.3588 | 0.18995
'BCCz1_15_4_' | 0.5906 | 0.7216 | 0.11943
'BCCz_C_1_' | 0.404 | 0.3971 | 0.15
'BCCz_C_3_' | 0.404 | 0.4388 | 0.13998
'BCCz_R04_2_' | 0.4072 | 0.4509 | 0.11999
'BCCz_R04_3_' | 0.4072 | 0.4576 | 0.14989
'BCCz_R04_4_' | 0.4072 | 0.4513 | 0.12992
'BCCz_R_1_' | 0.4017 | 0.46 | 0.16887
'BCCz_R_2_' | 0.4017 | 0.4607 | 0.16974
'BCCz_R_3_' | 0.4017 | 0.4858 | 0.15998
'Both_R_1_' | 0.3677 | 0.4069 | 0.16956
'Both_R_2_' | 0.3677 | 0.4178 | 0.13996
'Both_R_3_' | 0.3677 | 0.4028 | 0.19951
'0_46_1_1_' | 0.1256 | 0.2651 | 0.21996
'0_46_1_2_' | 0.1256 | 0.2524 | 0.31556
'0_46_1_3_' | 0.1256 | 0.2576 | 0.41444

## Apparent_Elastic_Modulus_Data
Local Apparent Modulus Variation Fig 3.5 |  | Fig 3.7a |  |  | Per Specimen - Uniform |  |  |  | Per Group - Uniform | [5 empty] | Per Specimen - Graded |  |  |  | Per Group - Graded
Unadhered |  | Post Process | Elastic Modulus (MPa) | SD (MPa) | BCC |  |  |  | BCC | [5 empty] | Sample (Type_repeat) | Elastic Modulus (MPa) | As-Built Relative Density | As-Designed Relative Density | Sample | Average Elastic Modulus (MPa) | Max Elastic Modulus (MPa) | Min Elastic Modulus (MPa) | As-Built Relative Density | As-Designed Relative Density
PostProcess_Repeat_Location | Elastic Modulus (MPa) | PP1 | 293.458 | 43.8442 | Sample (strut diameter_repeat) | Elastic Modulus (MPa) | As-Built Relative Density | As-Designed Relative Density | Sample | Average Elastic Modulus (MPa) | Max Elastic Modulus (MPa) | Min Elastic Modulus (MPa) | As-Built Relative Density | As-Designed Relative Density | 'BCCz_C_1_' | 958.1315 | 0.39706 | 0.404 | 'BCC_C_' | 252.6455 | 303.2185 | 214.3982 | 0.35129 | 0.32943
PP1_1_L | 377.1927 | PP2 | 353.2213 | 58.6991 | '0_31_1_' | 18.0702 | 0.1463 | 0.0581 | '0_31_' | 18.0797 | 19.9661 | 16.2028 | 0.14707 | 0.0581 | 'BCCz_C_2_' | 1254.2311 | 0.42297 | 0.404 | 'BCC_R04_' | 231.4448 | 290.3944 | 149.2784 | 0.34005 | 0.3323
PP1_1_M | 275.6359 |  |  |  | '0_31_2_' | 19.9661 | 0.15177 | 0.0581 | '0_46_BCC_' | 37.3429 | 42.6836 | 33.4247 | 0.20816 | 0.1279 | 'BCC_C_1_' | 303.2185 | 0.35253 | 0.33 | 'BCC_R_' | 289.3889 | 304.7926 | 268.3603 | 0.36335 | 0.3283
PP1_1_R | 392.3754 |  |  |  | '0_31_3_' | 16.2028 | 0.14313 | 0.0581 | '0_54_' | 96.8892 | 103.3285 | 87.7427 | 0.26628 | 0.1763 | 'BCC_C_2_' | 240.3199 | 0.35435 | 0.33 | 'BCCz_C_' | 1160.6042 | 1269.4499 | 958.1315 | 0.4196 | 0.404
PP1_2_L | 524.1246 |  |  |  | '0_46_BCC_1_' | 33.4247 | 0.20187 | 0.1279 | '0_66_' | 197.1157 | 203.0204 | 188.6834 | 0.33716 | 0.2634 | 'BCCz_C_3_' | 1269.4499 | 0.43878 | 0.404 | 'BCCz_R04_' | 1085.2469 | 1173.1058 | 1024.9064 | 0.45328 | 0.4072
PP1_2_M | 320.3682 |  |  |  | '0_46_BCC_2_' | 35.9205 | 0.20793 | 0.1279 | '0_78_' | 353.6779 | 380.2562 | 323.0177 | 0.40733 | 0.3678 | 'Both_R_1_' | 870.6089 | 0.40688 | 0.3677 | 'BCCz_R_' | 1508.3368 | 1567.5521 | 1437.5328 | 0.46884 | 0.4017
PP1_2_R | 453.4416 |  |  |  | '0_46_BCC_3_' | 42.6836 | 0.21468 | 0.1279 | '0_89_' | 609.559 | 661.2376 | 506.5961 | 0.48366 | 0.4789 | 'BCCz_R_1_' | 1437.5328 | 0.45996 | 0.4017 | 'Both_R_' | 876.9913 | 884.5571 | 870.6089 | 0.40914 | 0.3677
PP1_3_L | 316.5663 |  |  |  | '0_54_1_' | 87.7427 | 0.26518 | 0.1763 | '0_99_' | 935.4978 | 956.1605 | 914.8351 | 0.54481 | 0.5926 | 'BCCz_R_2_' | 1567.5521 | 0.46072 | 0.4017
PP1_3_M | 305.3889 |  |  |  | '0_54_2_' | 103.3285 | 0.26834 | 0.1763 | [6 empty] | 'Both_R_2_' | 884.5571 | 0.41775 | 0.3677
PP1_3_R | 577.6415 |  |  |  | '0_54_3_' | 99.5965 | 0.26533 | 0.1763 | [6 empty] | 'BCCz_R_3_' | 1519.9256 | 0.48584 | 0.4017
Adhered |  |  |  |  | '0_66_v2_' | 199.6432 | 0.34065 | 0.2634 | [6 empty] | 'BCC_R_1_' | 304.7926 | 0.37205 | 0.3283
PP2_1_1_L | 402.7025 |  |  |  | '0_66_2_' | 203.0204 | 0.33768 | 0.2634 | [6 empty] | 'Both_R_3_' | 875.8078 | 0.40279 | 0.3677
PP2_1_1_M | 377.5389 |  |  |  | '0_66_3_' | 188.6834 | 0.33315 | 0.2634 | [6 empty] | 'BCC_R_2_' | 268.3603 | 0.35923 | 0.3283
PP2_1_1_R | 368.5647 |  |  |  | '0_78_1_' | 357.7596 | 0.4076 | 0.3678 | [6 empty] | 'BCC_R_3_' | 295.0136 | 0.35878 | 0.3283
PP2_1_2_L | 420.9357 |  |  |  | '0_78_2_' | 323.0177 | 0.40234 | 0.3678 | [6 empty] | 'BCC_R04_1_' | 149.2784 | 0.32201 | 0.3323
PP2_1_2_M | 351.3909 |  |  |  | '0_78_3_' | 380.2562 | 0.41206 | 0.3678 | [6 empty] | 'BCC_R04_2_' | 254.6617 | 0.34418 | 0.3323
PP2_1_2_R | 353.9923 |  |  |  | '0_89_1_' | 506.5961 | 0.46022 | 0.4789 | [6 empty] | 'BCC_R04_3_' | 290.3944 | 0.35394 | 0.3323
PP2_1_3_L | 377.5869 |  |  |  | '0_89_2_' | 660.8432 | 0.50314 | 0.4789 | [6 empty] | 'BCCz_R04_2_' | 1024.9064 | 0.45093 | 0.4072
PP2_1_3_M | 361.0787 |  |  |  | '0_89_3_' | 661.2376 | 0.48762 | 0.4789 | [6 empty] | 'BCCz_R04_3_' | 1173.1058 | 0.45756 | 0.4072
PP2_1_3_R | 372.5751 |  |  |  | '0_99_1_' | 914.8351 | 0.54541 | 0.5926 | [6 empty] | 'BCCz_R04_4_' | 1057.7285 | 0.45134 | 0.4072
PP2_2_1_L | 263.7264 |  |  |  | '0_99_2_' | 1239.8453 | 0.55476 | 0.5926 | [6 empty] | 'BCC_C_3_' | 214.3982 | 0.34699 | 0.3283
PP2_2_1_M | 271.3841 |  |  |  | '0_99_3_' | 956.1605 | 0.54422 | 0.5926
PP2_2_1_R | 311.34
PP2_2_2_L | 364.0666 |  |  |  | Per Specimen - Uniform |  |  |  | Per Group - Uniform
PP2_2_2_M | 328.7862 |  |  |  | BCCz |  |  |  | BCCz
PP2_2_2_R | 343.4868 |  |  |  | Sample (strut diameter_repeat) | Elastic Modulus (MPa) | As-Built Relative Density | As-Designed Relative Density | Sample | Average Elastic Modulus (MPa) | Max Elastic Modulus (MPa) | Min Elastic Modulus (MPa) | As-Built Relative Density | As-Designed Relative Density
PP2_2_3_L | 270.2477 |  |  |  | '0_3_1_v2_' | 132.0003 | 0.16205 | 0.0565 | '0_3_' | 180.0528 | 261.0534 | 132.0003 | 0.17245 | 0.0565
PP2_2_3_M | 250.779 |  |  |  | '0_3_2_v2_' | 169.4603 | 0.16898 | 0.0565 | '0_46_' | 353.2213 | 428.642 | 279.4489 | 0.24523 | 0.1256
PP2_2_3_R | 319.0919 |  |  |  | '0_3_3_v2_' | 157.6971 | 0.17063 | 0.0565 | '0_55_' | 450.2404 | 532.5887 | 318.8601 | 0.29128 | 0.1738
[5 empty] | 'BCCz0_3_1_' | 94.0273 | 0.1546 | 0.0565 | '0_7_' | 1008.5201 | 1374.2185 | 879.1419 | 0.40961 | 0.2658
[5 empty] | 'BCCz0_3_2_' | 113.7543 | 0.15689 | 0.0565 | '0_85_' | 1484.1103 | 1672.7952 | 1156.0409 | 0.52978 | 0.3689
[5 empty] | 'BCCz0_3_3_' | 261.0534 | 0.18813 | 0.0565 | '_1_' | 2252.1953 | 2944.647 | 1156.0891 | 0.61777 | 0.4785
[5 empty] | '0_46_1_1_' | 428.642 | 0.26512 | 0.1256 | '1_15_' | 3622.4655 | 4150.1161 | 3208.9971 | 0.71891 | 0.5906
[5 empty] | '0_46_1_2_' | 335.2326 | 0.25236 | 0.1256
[5 empty] | '0_46_1_3_' | 402.2093 | 0.25758 | 0.1256
[5 empty] | '0_46_2_1_' | 279.4489 | 0.21398 | 0.1256
[5 empty] | '0_46_2_2_' | 374.5862 | 0.24185 | 0.1256
[5 empty] | '0_46_2_3_' | 299.2085 | 0.24049 | 0.1256
[5 empty] | '0_55_1_' | 532.5887 | 0.30378 | 0.1738
[5 empty] | '0_55_2_' | 318.8601 | 0.28364 | 0.1738
[5 empty] | '0_55_3_' | 499.2723 | 0.28643 | 0.1738
[5 empty] | '0_7_1_v2_' | 896.9866 | 0.38392 | 0.2658
[5 empty] | '0_7_2_v2_' | 935.1517 | 0.42009 | 0.2658
[5 empty] | '0_7_1_' | 879.1419 | 0.38435 | 0.2658
[5 empty] | '0_7_2_' | 957.1015 | 0.41223 | 0.2658
[5 empty] | 'BCCz0_7_' | 1374.2185 | 0.44744 | 0.2658
[5 empty] | '0_85_1_' | 1623.4947 | 0.51989 | 0.3689
[5 empty] | '0_85_2_' | 1672.7952 | 0.56549 | 0.3689
[5 empty] | '0_85_3_' | 1156.0409 | 0.50396 | 0.3689
[5 empty] | '1_1_' | 2655.8497 | 0.60511 | 0.4785
[5 empty] | '1_2_' | 2944.647 | 0.63736 | 0.4785
[5 empty] | '1_3_' | 1156.0891 | 0.61084 | 0.4785
[5 empty] | 'BCCz1_15_4_' | 4150.1161 | 0.70292 | 0.5906
[5 empty] | 'BCCz1_15_1_' | 3208.9971 | 0.7293 | 0.5906
[5 empty] | 'BCCz1_15_2_' | 3508.2833 | 0.7245 | 0.5906
[5 empty] | 'BCCz1_15_3_' | 5918.5015 | 0.72948 | 0.5906

## Strut_Diameter_Data
Fig 3.7b
Post Process | Average Angled Diameter (mm) | SD Angled Diameter (mm) | Average Vertical Diameter (mm) | SD Vertical Diameter (mm)
PP1 | 0.627 | 0.021 | 0.5304 | 0.0216
PP2 | 0.6336 | 0.0249 | 0.5286 | 0.0227
BCC
Sample | Average As-Built Relative Density | Average Angled Diameter (mm) | SD Angled Diameter (mm)
'0_31_' | 0.14707 | 0.46168 | 0.011269
'0_46_BCC_' | 0.20816 | 0.59718 | 0.016776
'0_54_' | 0.26628 | 0.69662 | 0.0071147
'0_66_' | 0.33716 | 0.83488 | 0.0099804
'0_78_' | 0.40733 | 0.94568 | 0.0044339
'0_89_' | 0.48366 | 1.0605 | 0.030395
'0_99_' | 0.54481 | 1.1582 | 0.011216
BCCz
Sample | Average As-Built Relative Density | Average Angled Diameter (mm) | SD Angled Diameter (mm) | Average Vertical Diameter (mm) | SD Vertical Diameter (mm)
'0_3_' | 0.17245 | 0.46025 | 0.012772 | 0.39193 | 0.020026
'0_46_' | 0.24523 | 0.63358 | 0.018104 | 0.52862 | 0.016528
'0_55_' | 0.29128 | 0.7266 | 0.009558 | 0.60952 | 0.0146
'0_7_' | 0.40961 | 0.87142 | 0.019998 | 0.77867 | 0.037513
'0_85_' | 0.52978 | 1.0688 | 0.025291 | 0.9366 | 0.0091249
'_1_' | 0.61777 | 1.2498 | 0.020397 | 1.0585 | 0.014992
'1_15_' | 0.71891 | 1.3543 | 0.061532 | 1.1266 | 0.07685

## Nanoindentation_Data
Post-Process | Sample Number | Inner/Outer Strut | Centre/Edge of Lattice | Elastic Modulus (GPa)
PP1 | 1 | Inner | Centre | 13.1054
PP1 | 1 | Inner | Centre | 19.4756
PP1 | 1 | Inner | Centre | 13.5983
PP1 | 1 | Inner | Centre | 12.7314
PP1 | 1 | Inner | Centre | 14.6355
PP1 | 1 | Inner | Centre | 13.6473
PP1 | 1 | Inner | Centre | 10.4543
PP1 | 1 | Inner | Centre | 10.7991
PP1 | 1 | Inner | Centre | 13.2249
PP1 | 1 | Inner | Centre | 17.6464
PP1 | 1 | Inner | Centre | 10.647
PP1 | 1 | Inner | Centre | 12.5042
PP1 | 1 | Inner | Centre | 14.8552
PP1 | 1 | Inner | Centre | 13.4548
PP1 | 1 | Inner | Centre | 13.9562
PP1 | 1 | Inner | Centre | 12.2543
PP1 | 1 | Inner | Centre | 11.2852
PP1 | 1 | Inner | Centre | 12.3512
PP1 | 1 | Inner | Centre | 15.4277
PP1 | 1 | Inner | Centre | 15.0995
PP1 | 1 | Inner | Edge | 11.2658
PP1 | 1 | Inner | Edge | 12.5679
PP1 | 1 | Inner | Edge | 14.2832
PP1 | 1 | Inner | Edge | 15.969
PP1 | 1 | Inner | Edge | 16.319
PP1 | 1 | Inner | Edge | 11.2304
PP1 | 1 | Inner | Edge | 13.5819
PP1 | 1 | Inner | Edge | 15.9488
PP1 | 1 | Inner | Edge | 15.7985
PP1 | 1 | Inner | Edge | 12.9018
PP1 | 1 | Inner | Edge | 13.4862
PP1 | 1 | Inner | Edge | 13.8079
PP1 | 1 | Outer | Centre | 12.7573
PP1 | 1 | Outer | Centre | 12.1678
PP1 | 1 | Outer | Centre | 12.0375
PP1 | 1 | Outer | Centre | 10.0431
PP1 | 1 | Outer | Centre | 12.213
PP1 | 1 | Outer | Centre | 13.7691
PP1 | 1 | Outer | Centre | 13.1475
PP1 | 1 | Outer | Centre | 14.0248
PP1 | 1 | Outer | Centre | 15.1173
PP1 | 1 | Outer | Centre | 12.9778
PP1 | 1 | Outer | Centre | 12.9822
PP1 | 1 | Outer | Centre | 14.5205
PP1 | 1 | Outer | Centre | 14.9846
PP1 | 1 | Outer | Centre | 8.7172
PP1 | 1 | Outer | Centre | 12.925
PP1 | 1 | Outer | Centre | 13.4074
PP1 | 1 | Outer | Centre | 19.0259
PP1 | 1 | Outer | Centre | 13.8558
PP1 | 1 | Outer | Centre | 14.067
PP1 | 1 | Outer | Edge | 11.1158
PP1 | 1 | Outer | Edge | 15.4136
PP1 | 1 | Outer | Edge | 10.2738
PP1 | 1 | Outer | Edge | 7.0414
PP1 | 1 | Outer | Edge | 12.8523
PP1 | 1 | Outer | Edge | 8.9744
PP1 | 1 | Outer | Edge | 15.2407
PP1 | 1 | Outer | Edge | 13.0816
PP1 | 1 | Outer | Edge | 18.7127
PP1 | 1 | Outer | Edge | 18.6916
PP1 | 1 | Outer | Edge | 19.0867
PP1 | 1 | Outer | Edge | 13.5837
PP1 | 1 | Outer | Edge | 15.959
PP1 | 1 | Outer | Edge | 12.5115
PP1 | 1 | Outer | Edge | 13.6064
PP1 | 1 | Outer | Edge | 14.7129
PP1 | 1 | Outer | Edge | 13.5435
PP1 | 1 | Outer | Edge | 16.238
PP1 | 1 | Outer | Edge | 14.2339
PP1 | 1 | Outer | Edge | 16.9708
PP1 | 2 | Inner | Both | 12.3975
PP1 | 2 | Inner | Both | 13.8597
PP1 | 2 | Inner | Both | 14.2101
PP1 | 2 | Inner | Both | 9.8444
PP1 | 2 | Inner | Both | 10.4971
PP1 | 2 | Inner | Both | 14.5618
PP1 | 2 | Inner | Both | 12.8226
PP1 | 2 | Inner | Both | 15.5646
PP1 | 2 | Inner | Both | 12.4115
PP1 | 2 | Inner | Both | 19.6687
PP1 | 2 | Inner | Both | 9.1311
PP1 | 2 | Inner | Both | 18.4134
PP1 | 2 | Inner | Both | 12.2739
PP1 | 2 | Inner | Both | 28.9166
PP1 | 2 | Inner | Both | 14.0153
PP1 | 2 | Inner | Both | 16.2663
PP1 | 2 | Inner | Both | 13.5357
PP1 | 2 | Inner | Both | 12.7232
PP1 | 2 | Inner | Both | 12.2858
PP1 | 2 | Inner | Both | 16.2605
PP1 | 2 | Inner | Both | 11.115
PP1 | 2 | Inner | Both | 12.6605
PP1 | 2 | Inner | Both | 17.8086
PP1 | 2 | Inner | Both | 8.1166
PP1 | 2 | Inner | Both | 12.7225
PP1 | 2 | Inner | Both | 12.9725
PP1 | 2 | Inner | Both | 11.7337
PP1 | 2 | Inner | Both | 14.5371
PP1 | 2 | Inner | Both | 11.9812
PP1 | 2 | Inner | Both | 10.4904
PP1 | 2 | Inner | Both | 10.2627
PP1 | 2 | Inner | Both | 12.8117
PP1 | 2 | Inner | Both | 8.7316
PP1 | 2 | Inner | Both | 13.2089
PP1 | 2 | Inner | Both | 11.0014
PP1 | 2 | Inner | Both | 9.069
PP1 | 2 | Inner | Both | 12.2475
PP1 | 2 | Inner | Both | 14.9974
PP1 | 2 | Inner | Both | 8.821
PP1 | 2 | Inner | Both | 11.0487
PP1 | 2 | Inner | Both | 11.0028
PP1 | 2 | Inner | Both | 11.8548
PP1 | 2 | Inner | Both | 21.814
PP1 | 2 | Inner | Both | 13.4897
PP1 | 2 | Inner | Both | 8.9915
PP1 | 2 | Inner | Both | 11.9828
PP1 | 2 | Inner | Both | 13.2249
PP1 | 2 | Inner | Both | 10.2154
PP1 | 2 | Inner | Both | 17.5286
PP1 | 2 | Inner | Both | 11.6333
PP1 | 2 | Outer | Both | 8.6423
PP1 | 2 | Outer | Both | 8.6298
PP1 | 2 | Outer | Both | 7.8814
PP1 | 2 | Outer | Both | 11.7611
PP1 | 2 | Outer | Both | 7.8331
PP1 | 2 | Outer | Both | 11.7252
PP1 | 2 | Outer | Both | 16.701
PP1 | 2 | Outer | Both | 12.0196
PP1 | 2 | Outer | Both | 12.8076
PP1 | 2 | Outer | Both | 14.6449
PP1 | 2 | Outer | Both | 14.4391
PP1 | 2 | Outer | Both | 13.9498
PP1 | 2 | Outer | Both | 13.6896
PP1 | 2 | Outer | Both | 11.974
PP1 | 2 | Outer | Both | 20.8665
PP1 | 2 | Outer | Both | 13.1259
PP1 | 2 | Outer | Both | 13.8386
PP1 | 2 | Outer | Both | 14.0435
PP1 | 2 | Outer | Both | 10.7167
PP1 | 2 | Outer | Both | 12.5564
PP1 | 2 | Outer | Both | 11.7184
PP1 | 2 | Outer | Both | 14.3501
PP1 | 2 | Outer | Both | 11.9419
PP1 | 2 | Outer | Both | 12.508
PP1 | 2 | Outer | Both | 12.6782
PP1 | 2 | Outer | Both | 12.9829
PP1 | 2 | Outer | Both | 11.5723
PP1 | 2 | Outer | Both | 12.5098
PP1 | 2 | Outer | Both | 13.4184
PP1 | 2 | Outer | Both | 11.9129
PP1 | 2 | Outer | Both | 11.658
PP1 | 2 | Outer | Both | 14.8195
PP1 | 2 | Outer | Both | 10.7163
PP1 | 2 | Outer | Both | 12.3427
PP1 | 2 | Outer | Both | 13.6814
PP1 | 2 | Outer | Both | 11.0085
PP1 | 2 | Outer | Both | 12.5046
PP1 | 2 | Outer | Both | 11.4088
PP1 | 2 | Outer | Both | 12.0796
PP1 | 2 | Outer | Both | 13.3967
PP1 | 2 | Outer | Both | 12.9572
PP1 | 2 | Outer | Both | 14.0351
PP1 | 2 | Outer | Both | 12.0656
PP1 | 2 | Outer | Both | 13.079
PP1 | 2 | Outer | Both | 10.7943
PP1 | 2 | Outer | Both | 10.01
PP1 | 2 | Outer | Both | 13.9447
PP1 | 2 | Outer | Both | 14.9035
PP2 | 1 | Inner | Centre | 12.6013
PP2 | 1 | Inner | Centre | 13.074
PP2 | 1 | Inner | Centre | 12.1812
PP2 | 1 | Inner | Centre | 11.8754
PP2 | 1 | Inner | Centre | 14.4195
PP2 | 1 | Inner | Centre | 11.9223
PP2 | 1 | Inner | Centre | 15.5874
PP2 | 1 | Inner | Centre | 16.6223
PP2 | 1 | Inner | Centre | 18.0805
PP2 | 1 | Inner | Centre | 14.2305
PP2 | 1 | Inner | Centre | 11.4297
PP2 | 1 | Inner | Centre | 11.8004
PP2 | 1 | Inner | Centre | 15.7087
PP2 | 1 | Inner | Centre | 11.4826
PP2 | 1 | Inner | Centre | 15.7188
PP2 | 1 | Inner | Centre | 13.5413
PP2 | 1 | Inner | Centre | 11.4366
PP2 | 1 | Inner | Centre | 9.6194
PP2 | 1 | Inner | Centre | 15.2191
PP2 | 1 | Inner | Centre | 16.2661
PP2 | 1 | Inner | Edge | 9.657
PP2 | 1 | Inner | Edge | 12.518
PP2 | 1 | Inner | Edge | 16.637
PP2 | 1 | Inner | Edge | 8.8965
PP2 | 1 | Inner | Edge | 13.1693
PP2 | 1 | Inner | Edge | 7.1701
PP2 | 1 | Inner | Edge | 13.5907
PP2 | 1 | Inner | Edge | 16.8325
PP2 | 1 | Inner | Edge | 5.7283
PP2 | 1 | Inner | Edge | 14.0173
PP2 | 1 | Inner | Edge | 18.0854
PP2 | 1 | Inner | Edge | 16.7396
PP2 | 1 | Inner | Edge | 16.3656
PP2 | 1 | Inner | Edge | 11.6084
PP2 | 1 | Inner | Edge | 14.5013
PP2 | 1 | Inner | Edge | 14.5558
PP2 | 1 | Inner | Edge | 14.7009
PP2 | 1 | Inner | Edge | 15.141
PP2 | 1 | Inner | Edge | 12.5333
PP2 | 1 | Inner | Edge | 16.9322
PP2 | 1 | Outer | Centre | 12.2453
PP2 | 1 | Outer | Centre | 12.8867
PP2 | 1 | Outer | Centre | 15.0351
PP2 | 1 | Outer | Centre | 12.8954
PP2 | 1 | Outer | Centre | 12.7936
PP2 | 1 | Outer | Centre | 17.2
PP2 | 1 | Outer | Centre | 13.5044
PP2 | 1 | Outer | Centre | 12.2559
PP2 | 1 | Outer | Centre | 11.5124
PP2 | 1 | Outer | Centre | 16.0767
PP2 | 1 | Outer | Centre | 14.4017
PP2 | 1 | Outer | Centre | 12.8826
PP2 | 1 | Outer | Centre | 16.4322
PP2 | 1 | Outer | Centre | 15.1109
PP2 | 1 | Outer | Centre | 14.116
PP2 | 1 | Outer | Centre | 15.6155
PP2 | 1 | Outer | Centre | 10.5189
PP2 | 1 | Outer | Centre | 11.7264
PP2 | 1 | Outer | Centre | 16.6507
PP2 | 1 | Outer | Edge | 15.4081
PP2 | 1 | Outer | Edge | 12.0815
PP2 | 1 | Outer | Edge | 15.3087
PP2 | 1 | Outer | Edge | 11.0689
PP2 | 1 | Outer | Edge | 15.4446
PP2 | 1 | Outer | Edge | 15.819
PP2 | 1 | Outer | Edge | 13.6029
PP2 | 1 | Outer | Edge | 20.3627
PP2 | 1 | Outer | Edge | 12.3878
PP2 | 1 | Outer | Edge | 14.4205
PP2 | 1 | Outer | Edge | 11.377
PP2 | 1 | Outer | Edge | 13.3125
PP2 | 1 | Outer | Edge | 13.7426
PP2 | 1 | Outer | Edge | 11.8764
PP2 | 1 | Outer | Edge | 13.5622
PP2 | 1 | Outer | Edge | 16.4723
PP2 | 1 | Outer | Edge | 14.5961
PP2 | 1 | Outer | Edge | 16.1451
PP2 | 1 | Outer | Edge | 12.8364
PP2 | 2 | Inner | Centre | 12.5576
PP2 | 2 | Inner | Centre | 13.3824
PP2 | 2 | Inner | Centre | 19.1528
PP2 | 2 | Inner | Centre | 13.0809
PP2 | 2 | Inner | Centre | 13.3688
PP2 | 2 | Inner | Centre | 13.3283
PP2 | 2 | Inner | Centre | 14.2771
PP2 | 2 | Inner | Centre | 14.264
PP2 | 2 | Inner | Centre | 12.9751
PP2 | 2 | Inner | Centre | 13.0112
PP2 | 2 | Inner | Centre | 13.1863
PP2 | 2 | Inner | Centre | 14.2169
PP2 | 2 | Inner | Centre | 14.295
PP2 | 2 | Inner | Centre | 14.4358
PP2 | 2 | Inner | Centre | 14.8332
PP2 | 2 | Inner | Centre | 14.1405
PP2 | 2 | Inner | Centre | 13.6636
PP2 | 2 | Inner | Centre | 13.3987
PP2 | 2 | Inner | Centre | 13.612
PP2 | 2 | Inner | Centre | 14.8592
PP2 | 2 | Inner | Edge | 15.4366
PP2 | 2 | Inner | Edge | 12.1356
PP2 | 2 | Inner | Edge | 16.0322
PP2 | 2 | Inner | Edge | 13.3022
PP2 | 2 | Inner | Edge | 15.0813
PP2 | 2 | Inner | Edge | 15.2592
PP2 | 2 | Inner | Edge | 12.9724
PP2 | 2 | Inner | Edge | 13.7146
PP2 | 2 | Inner | Edge | 12.6173
PP2 | 2 | Inner | Edge | 15.3222
PP2 | 2 | Inner | Edge | 14.6168
PP2 | 2 | Inner | Edge | 13.3753
PP2 | 2 | Inner | Edge | 13.4159
PP2 | 2 | Inner | Edge | 14.1635
PP2 | 2 | Inner | Edge | 15.657
PP2 | 2 | Inner | Edge | 13.0396
PP2 | 2 | Inner | Edge | 14.2472
PP2 | 2 | Inner | Edge | 12.0266
PP2 | 2 | Inner | Edge | 14.5256
PP2 | 2 | Outer | Centre | 14.448
PP2 | 2 | Outer | Centre | 13.7066
PP2 | 2 | Outer | Centre | 13.0901
PP2 | 2 | Outer | Centre | 14.8982
PP2 | 2 | Outer | Centre | 14.8616
PP2 | 2 | Outer | Centre | 14.7021
PP2 | 2 | Outer | Centre | 12.7927
PP2 | 2 | Outer | Centre | 12.8118
PP2 | 2 | Outer | Centre | 14.4949
PP2 | 2 | Outer | Centre | 14.3106
PP2 | 2 | Outer | Centre | 15.1342
PP2 | 2 | Outer | Centre | 14.7916
PP2 | 2 | Outer | Centre | 13.6119
PP2 | 2 | Outer | Centre | 14.6157
PP2 | 2 | Outer | Centre | 15.7962
PP2 | 2 | Outer | Centre | 13.4397
PP2 | 2 | Outer | Centre | 13.8335
PP2 | 2 | Outer | Centre | 14.805
PP2 | 2 | Outer | Edge | 9.3499
PP2 | 2 | Outer | Edge | 15.2272
PP2 | 2 | Outer | Edge | 15.1148
PP2 | 2 | Outer | Edge | 16.1039
PP2 | 2 | Outer | Edge | 14.515
PP2 | 2 | Outer | Edge | 13.7535
PP2 | 2 | Outer | Edge | 14.431
PP2 | 2 | Outer | Edge | 12.9849
PP2 | 2 | Outer | Edge | 15.5466
PP2 | 2 | Outer | Edge | 14.1233
PP2 | 2 | Outer | Edge | 15.6242
PP2 | 2 | Outer | Edge | 17.4264
PP2 | 2 | Outer | Edge | 12.1141
PP2 | 2 | Outer | Edge | 13.6389
PP2 | 2 | Outer | Edge | 11.6582
PP2 | 2 | Outer | Edge | 15.1083

## Relative_Density_Data
Fig 4.5 |  |  | Fig 4.7 |  |  |  | Fig 5.6
BCC |  |  | BCC |  |  |  | Sample | As-Designed Relative Density | Average As-Built Relative Density | Max As-Built Relative Density | Min As-Built Relative Density
| As-Built Relative Density from Strut Diameter |  | As-Designed Relative Density | Average As-Built Relative Density | Max As-Built Relative Density | Min As-Built Relative Density | 'BCC_C_' | 0.32943 | 0.35129 | 0.35435 | 0.34699
As-Built Relative Density | Accounting for overlap | No accounting for overlap | 0.0581 | 0.1471 | 0.1518 | 0.1431 | 'BCC_R04_' | 0.3323 | 0.34005 | 0.35394 | 0.32201
0.1471 | 0.1114 | 0.1289 | 0.1279 | 0.2082 | 0.2147 | 0.2019 | 'BCC_R_' | 0.3283 | 0.36335 | 0.37205 | 0.35878
0.2082 | 0.1778 | 0.2156 | 0.1763 | 0.2663 | 0.2683 | 0.2652 | 'BCCz_C_' | 0.404 | 0.4196 | 0.43878 | 0.39706
0.2663 | 0.2333 | 0.2934 | 0.2634 | 0.3372 | 0.3406 | 0.3331 | 'BCCz_R04_' | 0.4072 | 0.45328 | 0.45756 | 0.45093
0.3372 | 0.318 | 0.4214 | 0.3678 | 0.4073 | 0.4121 | 0.4023 | 'BCCz_R_' | 0.4017 | 0.46884 | 0.48584 | 0.45996
0.4073 | 0.3904 | 0.5407 | 0.4789 | 0.4837 | 0.5031 | 0.4602 | 'Both_R_' | 0.3677 | 0.40914 | 0.41775 | 0.40279
0.4837 | 0.4679 | 0.68 | 0.5926 | 0.5448 | 0.5454 | 0.5442
0.5448 | 0.5322 | 0.8056
BCCz |  |  | BCCz
| As-Built Relative Density from Strut Diameter |  | As-Designed Relative Density | Average As-Built Relative Density | Max As-Built Relative Density | Min As-Built Relative Density
As-Built Relative Density | Accounting for overlap | No accounting for overlap | 0.0565 | 0.1724 | 0.1881 | 0.1621
0.1724 | 0.1212 | 0.1408 | 0.1256 | 0.2452 | 0.2651 | 0.214
0.2452 | 0.2148 | 0.2655 | 0.1738 | 0.2913 | 0.3038 | 0.2836
0.2913 | 0.273 | 0.3497 | 0.2658 | 0.4096 | 0.4474 | 0.3839
0.4096 | 0.3753 | 0.5105 | 0.3689 | 0.5298 | 0.5655 | 0.504
0.5298 | 0.5166 | 0.7643 | 0.4785 | 0.6178 | 0.6374 | 0.6051
0.6178 | 0.6455 | 1.0368 | 0.5906 | 0.7189 | 0.7293 | 0.7029
0.7189 | 0.7147 | 1.205

## Failure_Strain_Data
Per Specimen - Uniform |  |  |  | Per Group - Uniform | [5 empty] | Per Specimen - Graded |  |  |  | Per Group - Graded
BCC |  |  |  | BCC | [5 empty] | Sample (Type_repeat) | Final Strain (%) | As-Built Relative Density | As-Designed Relative Density | Sample | Final Strain (%) | Max Final Strain (%) | Min Final Strain (%) | As-Built Relative Density | As-Designed Relative Density
Sample (strut diameter_repeat) | Final Strain (%) | As-Built Relative Density | As-Designed Relative Density | Sample | Final Strain (%) | Max Final Strain (%) | Min Final Strain (%) | As-Built Relative Density | As-Designed Relative Density | 'BCCz_C_1' | 5.1861 | 0.39706 | 0.404 | 'BCC_C_' | 3.7819 | 4.6984 | 3.1097 | 0.35129 | 0.33
'0_31_1_' | 6.1265 | 0.1463 | 0.0581 | '0_31_' | 6.114 | 6.3321 | 5.8833 | 0.14707 | 0.0581 | 'BCCz_C_2' | 6.4488 | 0.42297 | 0.404 | 'BCC_R04_' | 2.7966 | 3.2509 | 2.4976 | 0.34005 | 0.3323
'0_31_2_' | 6.3321 | 0.15177 | 0.0581 | '0_46_BCC_' | 5.3976 | 6.8061 | 4.243 | 0.20816 | 0.1279 | 'BCC_C_1' | 4.6984 | 0.35253 | 0.33 | 'BCC_R_' | 3.6702 | 4.6089 | 2.6465 | 0.36335 | 0.3283
'0_31_3_' | 5.8833 | 0.14313 | 0.0581 | '0_54_' | 4.2028 | 4.7037 | 3.9372 | 0.26628 | 0.1763 | 'BCC_C_2' | 3.5376 | 0.35435 | 0.33 | 'BCCz_C_' | 5.3174 | 6.4488 | 4.3173 | 0.4196 | 0.404
'0_46_BCC_1_' | 6.8061 | 0.20187 | 0.1279 | '0_66_' | 3.4497 | 4.1215 | 3.0309 | 0.33716 | 0.2634 | 'BCCz_C_3' | 4.3173 | 0.43878 | 0.404 | 'BCCz_R04_' | 8.668 | 15.3109 | 4.3481 | 0.45328 | 0.4072
'0_46_BCC_2_' | 5.1437 | 0.20793 | 0.1279 | '0_78_' | 3.4911 | 3.8168 | 3.3212 | 0.40733 | 0.3678 | 'Both_R_1' | 7.6878 | 0.40688 | 0.3677 | 'BCCz_R_' | 5.7227 | 6.6973 | 5.092 | 0.46884 | 0.4017
'0_46_BCC_3_' | 4.243 | 0.21468 | 0.1279 | '0_89_' | 3.3962 | 3.8744 | 2.8871 | 0.48366 | 0.4789 | 'BCCz_R_1' | 5.379 | 0.45996 | 0.4017 | 'Both_R_' | 5.6128 | 7.6878 | 4.5152 | 0.40914 | 0.3677
'0_54_1_' | 4.7037 | 0.26518 | 0.1763 | '0_99_' | 3.1684 | 3.3498 | 2.9869 | 0.54481 | 0.5926 | 'BCCz_R_2' | 5.092 | 0.46072 | 0.4017
'0_54_2_' | 3.9372 | 0.26834 | 0.1763 | [6 empty] | 'Both_R_2' | 4.6355 | 0.41775 | 0.3677
'0_54_3_' | 3.9675 | 0.26533 | 0.1763 | [6 empty] | 'BCCz_R_3' | 6.6973 | 0.48584 | 0.4017
'0_66_2_' | 3.1966 | 0.34065 | 0.2634 | [6 empty] | 'BCC_R_1' | 3.755 | 0.37205 | 0.3283
'0_66_3_' | 3.0309 | 0.33768 | 0.2634 | [6 empty] | 'Both_R_3' | 4.5152 | 0.40279 | 0.3677
'0_66_v2_' | 4.1215 | 0.33315 | 0.2634 | [6 empty] | 'BCC_R_2' | 4.6089 | 0.35923 | 0.3283
'0_78_1_' | 3.3355 | 0.4076 | 0.3678 | [6 empty] | 'BCC_R_3' | 2.6465 | 0.35878 | 0.3283
'0_78_2_' | 3.8168 | 0.40234 | 0.3678 | [6 empty] | 'BCC_R04_2' | 2.6413 | 0.34418 | 0.3323
'0_78_3_' | 3.3212 | 0.41206 | 0.3678 | [6 empty] | 'BCC_R04_3' | 2.4976 | 0.35394 | 0.3323
'0_89_1_' | 3.8744 | 0.46022 | 0.4789 | [6 empty] | 'BCC_R04_1' | 3.2509 | 0.32201 | 0.3323
'0_89_2_' | 3.4271 | 0.50314 | 0.4789 | [6 empty] | 'BCCz_R04_2' | 4.3481 | 0.45093 | 0.4072
'0_89_3_' | 2.8871 | 0.48762 | 0.4789 | [6 empty] | 'BCCz_R04_3' | 15.3109 | 0.45756 | 0.4072
'0_99_1_' | 3.3498 | 0.54541 | 0.5926 | [6 empty] | 'BCCz_R04_4' | 6.3449 | 0.45134 | 0.4072
'0_99_2_' | 4.3128 | 0.55476 | 0.5926 | [6 empty] | 'BCC_C_3' | 3.1097 | 0.34699 | 0.33
'0_99_3_' | 2.9869 | 0.54422 | 0.5926
Per Specimen - Uniform |  |  |  | Per Group - Uniform
BCCz |  |  |  | BCCz
Sample (strut diameter_repeat) | Final Strain (%) | As-Built Relative Density | As-Designed Relative Density | Sample | Final Strain (%) | Max Final Strain (%) | Min Final Strain (%) | As-Built Relative Density | As-Designed Relative Density
'BCCz0_3_1_' | 4.7001 | 0.1546 | 0.0565 | '0_3_' | 4.6721 | 6.0792 | 3.1457 | 0.17245 | 0.0565
'0_3_1_v2_' | 4.3342 | 0.16205 | 0.0565 | '0_46_' | 3.5103 | 3.9622 | 3.034 | 0.24523 | 0.1256
'BCCz0_3_2_' | 3.631 | 0.15689 | 0.0565 | '0_55_' | 5.9411 | 7.2865 | 4.4545 | 0.29128 | 0.1738
'0_3_2_v2_' | 5.1292 | 0.16898 | 0.0565 | '0_7_' | 5.2738 | 7.2253 | 3.3571 | 0.40515 | 0.2658
'0_3_3_v2_' | 6.0792 | 0.17063 | 0.0565 | '0_85_' | 6.2439 | 6.5337 | 6.0114 | 0.52978 | 0.3689
'0_55_1_' | 7.2865 | 0.30378 | 0.1738 | '1_' | 7.6737 | 8.1345 | 7.3008 | 0.61777 | 0.4785
'0_55_2_' | 6.0824 | 0.28364 | 0.1738
'0_55_3_' | 4.4545 | 0.28643 | 0.1738
'0_7_1_' | 4.751 | 0.38567 | 0.2658
'0_7_1_v2_' | 7.2253 | 0.38392 | 0.2658
'0_7_2_' | 4.7333 | 0.38866 | 0.2658
'0_7_2_v2_' | 6.3021 | 0.42009 | 0.2658
'0_85_1_' | 6.0114 | 0.51989 | 0.3689
'0_85_2_' | 6.5337 | 0.56549 | 0.3689
'0_85_3_' | 6.1867 | 0.50396 | 0.3689
'BCCz1_15_4_' | 9.3428 | 0.70292 | 0.5906
'1_1_' | 7.3008 | 0.60511 | 0.4785
'1_2_' | 7.5858 | 0.63736 | 0.4785
'1_3_' | 8.1345 | 0.61084 | 0.4785
'BCCz1_15_1_' | 2.8765 | 0.7293 | 0.5906
'BCCz1_15_2_' | 3.9322 | 0.7245 | 0.5906
'BCCz1_15_3_' | 1.8949 | 0.72948 | 0.5906
'BCCz0_7_' | 3.3571 | 0.44744 | 0.2658
'BCCz0_3_3_' | 3.1457 | 0.18813 | 0.0565
'0_46_1_1_' | 3.9622 | 0.26512 | 0.1256
'0_46_1_2_' | 3.6007 | 0.25236 | 0.1256
'0_46_1_3_' | 3.6993 | 0.25758 | 0.1256
'0_46_2_1_' | 3.5559 | 0.21398 | 0.1256
'0_46_2_2_' | 3.2097 | 0.24185 | 0.1256
'0_46_2_3_' | 3.034 | 0.24049 | 0.1256

## Maximum_Stress_Data
Per Specimen - Uniform |  |  |  | Per Group - Uniform | [6 empty] | Per Specimen - Graded |  |  |  | Per Group - Graded
BCC |  |  |  | BCC | [6 empty] | Sample (Type_repeat) | Maximum Stress (MPa) | As-Built Relative Density | As-Designed Relative Density | Sample | Maximum Stress (MPa) | Max Maximum Stress (MPa) | Min Maximum Stress (MPa) | SD Maximum Stress (MPa) | As-Built Relative Density | As-Designed Relative Density
Sample (strut diameter_repeat) | Maximum Stress (MPa) | As-Built Relative Density | As-Designed Relative Density | Sample | Maximum Stress (MPa) | Max Maximum Stress (MPa) | Min Maximum Stress (MPa) | SD Maximum Stress (MPa) | As-Built Relative Density | As-Designed Relative Density | 'BCCz_C_1' | 8.5671 | 0.39706 | 0.404 | 'BCC_C_' | 2.8522 | 3.0374 | 2.7063 | 0.16901 | 0.35129 | 0.33
'0_31_1_' | 0.18475 | 0.1463 | 0.0581 | '0_31_' | 0.20339 | 0.21676 | 0.18475 | 0.016645 | 0.14707 | 0.0581 | 'BCCz_C_2' | 7.8528 | 0.42297 | 0.404 | 'BCC_R04_' | 2.8209 | 3.5994 | 1.8619 | 0.88274 | 0.34005 | 0.3323
'0_31_2_' | 0.21676 | 0.15177 | 0.0581 | '0_46_BCC_' | 0.60922 | 0.68925 | 0.52981 | 0.079722 | 0.20816 | 0.1279 | 'BCC_C_1' | 3.0374 | 0.35253 | 0.33 | 'BCC_R_' | 3.3745 | 3.5155 | 3.1676 | 0.18306 | 0.36335 | 0.3283
'0_31_3_' | 0.20866 | 0.14313 | 0.0581 | '0_54_' | 1.3163 | 1.3745 | 1.2179 | 0.085658 | 0.26628 | 0.1763 | 'BCC_C_2' | 2.7063 | 0.35435 | 0.33 | 'BCCz_C_' | 9.1309 | 10.9727 | 7.8528 | 1.6346 | 0.4196 | 0.404
'0_46_BCC_1_' | 0.52981 | 0.20187 | 0.1279 | '0_66_' | 2.6199 | 2.7422 | 2.4953 | 0.12345 | 0.33716 | 0.2634 | 'BCCz_C_3' | 10.9727 | 0.43878 | 0.404 | 'BCCz_R04_' | 12.1965 | 12.6178 | 11.5161 | 0.59482 | 0.45328 | 0.4072
'0_46_BCC_2_' | 0.6086 | 0.20793 | 0.1279 | '0_78_' | 4.1796 | 4.2923 | 4.0367 | 0.13046 | 0.40733 | 0.3678 | 'Both_R_1' | 7.4937 | 0.40688 | 0.3677 | 'BCCz_R_' | 14.0938 | 14.9837 | 13.5025 | 0.78441 | 0.46884 | 0.4017
'0_46_BCC_3_' | 0.68925 | 0.21468 | 0.1279 | '0_89_' | 6.9794 | 8.0153 | 6.0126 | 1.0031 | 0.48366 | 0.4789 | 'BCCz_R_1' | 13.7953 | 0.45996 | 0.4017 | 'Both_R_' | 7.5751 | 7.9279 | 7.3036 | 0.31998 | 0.40914 | 0.3677
'0_54_1_' | 1.2179 | 0.26518 | 0.1763 | '0_99_' | 9.977 | 10.6944 | 9.2596 | 1.0145 | 0.54481 | 0.5926 | 'BCCz_R_2' | 13.5025 | 0.46072 | 0.4017
'0_54_2_' | 1.3564 | 0.26834 | 0.1763 | [7 empty] | 'Both_R_2' | 7.9279 | 0.41775 | 0.3677
'0_54_3_' | 1.3745 | 0.26533 | 0.1763 | [7 empty] | 'BCCz_R_3' | 14.9837 | 0.48584 | 0.4017
'0_66_2_' | 2.7422 | 0.34065 | 0.2634 | [7 empty] | 'BCC_R_1' | 3.5155 | 0.37205 | 0.3283
'0_66_3_' | 2.4953 | 0.33768 | 0.2634 | [7 empty] | 'Both_R_3' | 7.3036 | 0.40279 | 0.3677
'0_66_v2_' | 2.6221 | 0.33315 | 0.2634 | [7 empty] | 'BCC_R_2' | 3.1676 | 0.35923 | 0.3283
'0_78_1_' | 4.2098 | 0.4076 | 0.3678 | [7 empty] | 'BCC_R_3' | 3.4404 | 0.35878 | 0.3283
'0_78_2_' | 4.0367 | 0.40234 | 0.3678 | [7 empty] | 'BCC_R04_2' | 3.0015 | 0.34418 | 0.3323
'0_78_3_' | 4.2923 | 0.41206 | 0.3678 | [7 empty] | 'BCC_R04_3' | 3.5994 | 0.35394 | 0.3323
'0_89_1_' | 6.0126 | 0.46022 | 0.4789 | [7 empty] | 'BCC_R04_1' | 1.8619 | 0.32201 | 0.3323
'0_89_2_' | 8.0153 | 0.50314 | 0.4789 | [7 empty] | 'BCCz_R04_2' | 11.5161 | 0.45093 | 0.4072
'0_89_3_' | 6.9103 | 0.48762 | 0.4789 | [7 empty] | 'BCCz_R04_3' | 12.4556 | 0.45756 | 0.4072
'0_99_1_' | 10.6944 | 0.54541 | 0.5926 | [7 empty] | 'BCCz_R04_4' | 12.6178 | 0.45134 | 0.4072
'0_99_2_' | 11.2318 | 0.55476 | 0.5926 | [7 empty] | 'BCC_C_3' | 2.813 | 0.34699 | 0.33
'0_99_3_' | 9.2596 | 0.54422 | 0.5926
Per Specimen - Uniform |  |  |  | Per Group - Uniform
BCCz |  |  |  | BCCz
Sample (strut diameter_repeat) | Maximum Stress (MPa) | As-Built Relative Density | As-Designed Relative Density | Sample | Maximum Stress (MPa) | Max Maximum Stress (MPa) | Min Maximum Stress (MPa) | SD Maximum Stress (MPa) | As-Built Relative Density | As-Designed Relative Density
'BCCz0_3_1_' | 0.58543 | 0.1546 | 0.0565 | '0_3_' | 1.4028 | 2.26 | 0.9147 | 0.59428 | 0.17245 | 0.0565
'0_3_1_v2_' | 0.9147 | 0.16205 | 0.0565 | '0_46_' | 3.3753 | 4.0208 | 2.4143 | 0.62415 | 0.24523 | 0.1256
'BCCz0_3_2_' | 0.59181 | 0.15689 | 0.0565 | '0_55_' | 3.6582 | 4.0719 | 3.1484 | 0.46922 | 0.29128 | 0.1738
'0_3_2_v2_' | 1.3139 | 0.16898 | 0.0565 | '0_7_' | 8.5352 | 11.8895 | 7.0256 | 2.0263 | 0.40515 | 0.2658
'0_3_3_v2_' | 1.1224 | 0.17063 | 0.0565 | '0_85_' | 14.1464 | 14.9293 | 13.4725 | 0.73449 | 0.52978 | 0.3689
'0_55_1_' | 3.7543 | 0.30378 | 0.1738 | '1_' | 22.5989 | 27.7712 | 16.9472 | 5.4279 | 0.61777 | 0.4785
'0_55_2_' | 3.1484 | 0.28364 | 0.1738
'0_55_3_' | 4.0719 | 0.28643 | 0.1738
'0_7_1_' | 7.0256 | 0.38567 | 0.2658
'0_7_1_v2_' | 7.4933 | 0.38392 | 0.2658
'0_7_2_' | 7.2721 | 0.38866 | 0.2658
'0_7_2_v2_' | 8.9955 | 0.42009 | 0.2658
'0_85_1_' | 14.0373 | 0.51989 | 0.3689
'0_85_2_' | 14.9293 | 0.56549 | 0.3689
'0_85_3_' | 13.4725 | 0.50396 | 0.3689
'BCCz1_15_4_' | 35.5017 | 0.70292 | 0.5906
'1_1_' | 23.0783 | 0.60511 | 0.4785
'1_2_' | 27.7712 | 0.63736 | 0.4785
'1_3_' | 16.9472 | 0.61084 | 0.4785
'BCCz1_15_1_' | 51.9644 | 0.7293 | 0.5906
'BCCz1_15_2_' | 55.5502 | 0.7245 | 0.5906
'BCCz1_15_3_' | 52.2551 | 0.72948 | 0.5906
'BCCz0_7_' | 11.8895 | 0.44744 | 0.2658
'BCCz0_3_3_' | 2.26 | 0.18813 | 0.0565
'0_46_1_1_' | 4.0208 | 0.26512 | 0.1256
'0_46_1_2_' | 3.5369 | 0.25236 | 0.1256
'0_46_1_3_' | 3.7843 | 0.25758 | 0.1256
'0_46_2_1_' | 2.8108 | 0.21398 | 0.1256
'0_46_2_2_' | 3.6845 | 0.24185 | 0.1256
'0_46_2_3_' | 2.4143 | 0.24049 | 0.1256

## Energy_Absorbed_Data
Per Specimen - Uniform |  |  |  | Per Group - Uniform | [6 empty] | Per Specimen - Graded |  |  |  | Per Group - Graded
BCC |  |  |  | BCC | [6 empty] | Sample (type_repeat) | Energy Absorbed (KJ/m3) | As-Built Relative Density | As-Designed Relative Density | Sample | Energy Absorbed (KJ/m3) | Max Energy Absorbed (KJ/m3) | Min Energy Absorbed (KJ/m3) | SD Energy Absorbed (KJ/m3) | As-Built Relative Density | As-Designed Relative Density
Sample (strut diameter_repeat) | Energy Absorbed (KJ/m3) | As-Built Relative Density | As-Designed Relative Density | Sample | Energy Absorbed (KJ/m3) | Max Energy Absorbed (KJ/m3) | Min Energy Absorbed (KJ/m3) | SD Energy Absorbed (KJ/m3) | As-Built Relative Density | As-Designed Relative Density | 'BCCz_C_1' | 253.0288 | 0.39706 | 0.404 | 'BCC_C_' | 59.1631 | 67.1228 | 54.1582 | 6.9691 | 0.35129 | 0.33
'0_31_1_' | 7.3215 | 0.1463 | 0.0581 | '0_31_' | 8.0505 | 8.7019 | 7.3215 | 0.69346 | 0.14707 | 0.0581 | 'BCCz_C_2' | 277.776 | 0.42297 | 0.404 | 'BCC_R04_' | 46.1931 | 50.6636 | 41.1757 | 4.7676 | 0.34005 | 0.3323
'0_31_2_' | 8.7019 | 0.15177 | 0.0581 | '0_46_BCC_' | 20.5029 | 21.9084 | 19.1953 | 1.3592 | 0.20816 | 0.1279 | 'BCC_C_1' | 67.1228 | 0.35253 | 0.33 | 'BCC_R_' | 66.0005 | 75.3438 | 51.0596 | 13.074 | 0.36335 | 0.3283
'0_31_3_' | 8.1282 | 0.14313 | 0.0581 | '0_54_' | 35.7401 | 38.1522 | 33.4678 | 2.3453 | 0.26628 | 0.1763 | 'BCC_C_2' | 54.1582 | 0.35435 | 0.33 | 'BCCz_C_' | 279.2713 | 307.0091 | 253.0288 | 27.0212 | 0.4196 | 0.404
'0_46_BCC_1_' | 21.9084 | 0.20187 | 0.1279 | '0_66_' | 55.3552 | 67.6259 | 45.688 | 11.1983 | 0.33716 | 0.2634 | 'BCCz_C_3' | 307.0091 | 0.43878 | 0.404 | 'BCCz_R04_' | 488.2578 | 661.942 | 330.7692 | 166.1794 | 0.45328 | 0.4072
'0_46_BCC_2_' | 20.4049 | 0.20793 | 0.1279 | '0_78_' | 83.5148 | 85.6276 | 82.2085 | 1.8468 | 0.40733 | 0.3678 | 'Both_R_1' | 269.7694 | 0.40688 | 0.3677 | 'BCCz_R_' | 468.9647 | 522.0529 | 426.9745 | 48.501 | 0.46884 | 0.4017
'0_46_BCC_3_' | 19.1953 | 0.21468 | 0.1279 | '0_89_' | 138.8221 | 160.6996 | 115.3273 | 22.7293 | 0.48366 | 0.4789 | 'BCCz_R_1' | 457.8667 | 0.45996 | 0.4017 | 'Both_R_' | 242.8821 | 269.7694 | 217.7281 | 26.0639 | 0.40914 | 0.3677
'0_54_1_' | 38.1522 | 0.26518 | 0.1763 | '0_99_' | 181.9014 | 201.2625 | 162.5403 | 27.3807 | 0.54481 | 0.5926 | 'BCCz_R_2' | 426.9745 | 0.46072 | 0.4017
'0_54_2_' | 33.4678 | 0.26834 | 0.1763 | [7 empty] | 'Both_R_2' | 241.1487 | 0.41775 | 0.3677
'0_54_3_' | 35.6004 | 0.26533 | 0.1763 | [7 empty] | 'BCCz_R_3' | 522.0529 | 0.48584 | 0.4017
'0_66_2_' | 52.7518 | 0.34065 | 0.2634 | [7 empty] | 'BCC_R_1' | 75.3438 | 0.37205 | 0.3283
'0_66_3_' | 45.688 | 0.33768 | 0.2634 | [7 empty] | 'Both_R_3' | 217.7281 | 0.40279 | 0.3677
'0_66_v2_' | 67.6259 | 0.33315 | 0.2634 | [7 empty] | 'BCC_R_2' | 71.598 | 0.35923 | 0.3283
'0_78_1_' | 82.7082 | 0.4076 | 0.3678 | [7 empty] | 'BCC_R_3' | 51.0596 | 0.35878 | 0.3283
'0_78_2_' | 82.2085 | 0.40234 | 0.3678 | [7 empty] | 'BCC_R04_2' | 46.7401 | 0.34418 | 0.3323
'0_78_3_' | 85.6276 | 0.41206 | 0.3678 | [7 empty] | 'BCC_R04_3' | 50.6636 | 0.35394 | 0.3323
'0_89_1_' | 140.4394 | 0.46022 | 0.4789 | [7 empty] | 'BCC_R04_1' | 41.1757 | 0.32201 | 0.3323
'0_89_2_' | 160.6996 | 0.50314 | 0.4789 | [7 empty] | 'BCCz_R04_2' | 330.7692 | 0.45093 | 0.4072
'0_89_3_' | 115.3273 | 0.48762 | 0.4789 | [7 empty] | 'BCCz_R04_3' | 661.942 | 0.45756 | 0.4072
'0_99_1_' | 201.2625 | 0.54541 | 0.5926 | [7 empty] | 'BCCz_R04_4' | 472.0622 | 0.45134 | 0.4072
'0_99_2_' | 261.0307 | 0.55476 | 0.5926 | [7 empty] | 'BCC_C_3' | 56.2084 | 0.34699 | 0.33
'0_99_3_' | 162.5403 | 0.54422 | 0.5926
Per Specimen - Uniform |  |  |  | Per Group - Uniform
BCCz |  |  |  | BCCz
Sample (strut diameter_repeat) | Energy Absorbed (KJ/m3) | As-Built Relative Density | As-Designed Relative Density | Sample | Energy Absorbed (KJ/m3) | Max Energy Absorbed (KJ/m3) | Min Energy Absorbed (KJ/m3) | SD Energy Absorbed (KJ/m3) | As-Built Relative Density | As-Designed Relative Density
'BCCz0_3_1_' | 17.9891 | 0.1546 | 0.0565 | '0_3_' | 38.8621 | 45.8514 | 26.9852 | 8.2593 | 0.17245 | 0.0565
'0_3_1_v2_' | 26.9852 | 0.16205 | 0.0565 | '0_46_' | 90.7227 | 116.4725 | 57.9927 | 20.6737 | 0.24523 | 0.1256
'BCCz0_3_2_' | 14.7291 | 0.15689 | 0.0565 | '0_55_' | 153.2165 | 196.2642 | 125.0117 | 37.8743 | 0.29128 | 0.1738
'0_3_2_v2_' | 42.4867 | 0.16898 | 0.0565 | '0_7_' | 295.5084 | 399.7957 | 227.3958 | 83.5638 | 0.40515 | 0.2658
'0_3_3_v2_' | 40.1252 | 0.17063 | 0.0565 | '0_85_' | 602.0682 | 680.0502 | 560.4387 | 67.5859 | 0.52978 | 0.3689
'0_55_1_' | 196.2642 | 0.30378 | 0.1738 | '1_' | 1193.3785 | 1432.863 | 973.3463 | 230.3751 | 0.61777 | 0.4785
'0_55_2_' | 138.3735 | 0.28364 | 0.1738
'0_55_3_' | 125.0117 | 0.28643 | 0.1738
'0_7_1_' | 240.8517 | 0.38567 | 0.2658
'0_7_1_v2_' | 372.7873 | 0.38392 | 0.2658
'0_7_2_' | 227.3958 | 0.38866 | 0.2658
'0_7_2_v2_' | 399.7957 | 0.42009 | 0.2658
'0_85_1_' | 560.4387 | 0.51989 | 0.3689
'0_85_2_' | 680.0502 | 0.56549 | 0.3689
'0_85_3_' | 565.7159 | 0.50396 | 0.3689
'BCCz1_15_4_' | 2292.6212 | 0.70292 | 0.5906
'1_1_' | 1173.9261 | 0.60511 | 0.4785
'1_2_' | 1432.863 | 0.63736 | 0.4785
'1_3_' | 973.3463 | 0.61084 | 0.4785
'BCCz1_15_1_' | 947.4239 | 0.7293 | 0.5906
'BCCz1_15_2_' | 1602.2409 | 0.7245 | 0.5906
'BCCz1_15_3_' | 717.016 | 0.72948 | 0.5906
'BCCz0_7_' | 236.7117 | 0.44744 | 0.2658
'BCCz0_3_3_' | 45.8514 | 0.18813 | 0.0565
'0_46_1_1_' | 116.4725 | 0.26512 | 0.1256
'0_46_1_2_' | 95.4346 | 0.25236 | 0.1256
'0_46_1_3_' | 105.9998 | 0.25758 | 0.1256
'0_46_2_1_' | 78.6284 | 0.21398 | 0.1256
'0_46_2_2_' | 89.8084 | 0.24185 | 0.1256
'0_46_2_3_' | 57.9927 | 0.24049 | 0.1256