## Sheet Name
Sheet Name | Figures | Tables
Height_Distortion_Data | 3.4, 4.8, 4.9, 4.11, 5.8, 5.9
Apparent_Elastic_Modulus_Data | 3.5, 3.7, 4.14 - 4.17, 5.10, 5.11 | 4.4.2
Strut_Diameter_Data | 3.7, 4.6 | 3.4.1, 3.4.2
Nanoindentation_Data | 3.9
Relative_Density_Data | 4.5, 4.7, 5.6
Failure_Strain_Data | 4.19, 5.13, 5.14
Maximum_Stress_Data | 4.20, 4.21, 5.17, 5.18
Energy_Absorbed_Data | 4.22, 4.23, 5.19, 5.20

## Height_Distortion_Data
Pre_Post_Processing_Per_Specimen |  |  |  | Pre_Post_Processing_Per_Group
Sample Name | As-Designed Relative Density | As-Built Relative Density | Max Distortion (mm) | Sample Name | As-Designed Relative Density | As-Built Relative Density | Average Max Distortion (mm) | Min Max Distortion (mm) | Max Max Distortion (mm)
'0_31_1_' | 0.0581 | 0.1463 | 0.2723075 | 'BCCz_0_3_' | 0.0565 | 0.16458 | 0.1417404 | 0.09918 | 0.1686551
'0_31_2_' | 0.0581 | 0.1518 | 0.3171973 | 'BCC_0_31_' | 0.0581 | 0.1470667 | 0.252024946 | 0.16657 | 0.3171973
'0_31_3_' | 0.0581 | 0.1431 | 0.16657 | 'BCC_0_46_' | 0.1279 | 0.2081667 | 0.1193688 | 0.07998 | 0.17957
'BCCz0_3_1_' | 0.0565 | 0.1583 | 0.1479685 | 'BCCz_0_55_' | 0.1738 | 0.2912667 | 0.142511 | 0.09997934 | 0.1776889
'0_3_1_v2_' | 0.0565 | 0.1621 | 0.09918 | 'BCC_0_54_' | 0.1763 | 0.2662667 | 0.1492484 | 0.09978 | 0.2479851
'BCCz0_3_2_' | 0.0565 | 0.1629 | 0.1686551 | 'BCC_0_66_' | 0.2634 | 0.3371333 | 0.12325 | 0.08999 | 0.14995
'0_3_2_v2_' | 0.0565 | 0.169 | 0.1431182 | 'BCCz_0_7_' | 0.2658 | 0.3983 | 0.10944 | 0.08896 | 0.1388602
'0_3_3_v2_' | 0.0565 | 0.1706 | 0.14978 | 'BCC_R_' | 0.3283 | 0.3633333 | 0.1365633 | 0.1 | 0.15969
'0_46_BCC_1_' | 0.1279 | 0.2019 | 0.09855628 | 'BCC_C_' | 0.33 | 0.3512667 | 0.09647333 | 0.06999 | 0.10993
'0_46_BCC_2_' | 0.1279 | 0.2079 | 0.17957 | 'BCC_R04_' | 0.3323 | 0.3400333 | 0.14665 | 0.11995 | 0.18
'0_46_BCC_3_' | 0.1279 | 0.2147 | 0.07998 | 'Both_R_' | 0.3677 | 0.4091667 | 0.1097877 | 0.07999316 | 0.14937
'0_54_1_' | 0.1763 | 0.2652 | 0.09998 | 'BCC_0_78_' | 0.3678 | 0.4073333 | 0.1471147 | 0.1196042 | 0.16911
'0_54_2_' | 0.1763 | 0.2683 | 0.09978 | 'BCCz_0_85_' | 0.3689 | 0.5298 | 0.109986 | 0.09996 | 0.13
'0_54_3_' | 0.1763 | 0.2653 | 0.2479851 | 'BCCz_R_' | 0.4017 | 0.4688333 | 0.1563767 | 0.1 | 0.1899
'0_55_1_' | 0.1738 | 0.3038 | 0.09997934 | 'BCCz_C_' | 0.404 | 0.41795 | 0.15473 | 0.14951 | 0.15995
'0_55_2_' | 0.1738 | 0.2836 | 0.1498647 | 'BCCz_R04_' | 0.4072 | 0.4532667 | 0.1398867 | 0.09988 | 0.17986
'0_55_3_' | 0.1738 | 0.2864 | 0.1776889 | 'BCCz_1_' | 0.4785 | 0.6177667 | 0.1719867 | 0.14892 | 0.18909
'0_66_2_' | 0.2634 | 0.3377 | 0.12981 | 'BCC_0_89_' | 0.4789 | 0.4836333 | 0.16951 | 0.1 | 0.2499
'0_66_3_' | 0.2634 | 0.3331 | 0.14995 | 'BCCz_1_15_' | 0.5906 | 0.7216 | 0.09998 | 0.09998 | 0.09998
'0_66_v2_' | 0.2634 | 0.3406 | 0.08999 | 'BCC_0_99' | 0.5926 | 0.5516667 | 0.14911 | 0.11977 | 0.18984
'0_78_1_' | 0.3678 | 0.4076 | 0.15263
'0_78_2_' | 0.3678 | 0.4023 | 0.1196042
'0_78_3_' | 0.3678 | 0.4121 | 0.16911
'0_7_1_' | 0.2658 | 0.3848 | 0.08896
'0_7_1_v2_' | 0.2658 | 0.3839 | 0.1388602
'0_7_2_' | 0.2658 | 0.4044 | 0.09997
'0_7_2_v2_' | 0.2658 | 0.4201 | 0.10997
'0_85_1_' | 0.3689 | 0.5199 | 0.09996
'0_85_2_' | 0.3689 | 0.5655 | 0.13
'0_85_3_' | 0.3689 | 0.504 | 0.09999797
'0_89_1_' | 0.4789 | 0.4602 | 0.1
'0_89_2_' | 0.4789 | 0.5031 | 0.15863
'0_89_3_' | 0.4789 | 0.4876 | 0.2499
'0_99_1_' | 0.5926 | 0.5454 | 0.11977
'0_99_2_' | 0.5926 | 0.5548 | 0.13772
'0_99_3_' | 0.5926 | 0.5548 | 0.18984
'1_1_' | 0.4785 | 0.6051 | 0.14892
'1_2_' | 0.4785 | 0.6374 | 0.18909
'1_3_' | 0.4785 | 0.6108 | 0.17795
'BCC_C_1_' | 0.33 | 0.3525 | 0.1095
'BCC_C_2_' | 0.33 | 0.3543 | 0.10993
'BCC_C_3_' | 0.33 | 0.347 | 0.06999
'BCC_R04_1_' | 0.3323 | 0.322 | 0.18
'BCC_R04_2_' | 0.3323 | 0.3442 | 0.14
'BCC_R04_3_' | 0.3323 | 0.3539 | 0.11995
'BCC_R_1_' | 0.3283 | 0.372 | 0.15969
'BCC_R_2_' | 0.3283 | 0.3592 | 0.1
'BCC_R_3_' | 0.3283 | 0.3588 | 0.15
'BCCz1_15_4_' | 0.5906 | 0.7216 | 0.09998
'BCCz_C_1_' | 0.404 | 0.3971 | 0.14951
'BCCz_C_3_' | 0.404 | 0.4388 | 0.15995
'BCCz_R04_2_' | 0.4072 | 0.4509 | 0.17986
'BCCz_R04_3_' | 0.4072 | 0.4576 | 0.09988
'BCCz_R04_4_' | 0.4072 | 0.4513 | 0.13992
'BCCz_R_1_' | 0.4017 | 0.46 | 0.17923
'BCCz_R_2_' | 0.4017 | 0.4607 | 0.1899
'BCCz_R_3_' | 0.4017 | 0.4858 | 0.1
'Both_R_1_' | 0.3677 | 0.4069 | 0.14937
'Both_R_2_' | 0.3677 | 0.4178 | 0.07999316
'Both_R_3_' | 0.3677 | 0.4028 | 0.1
Post_Post_Processing_Per_Specimen |  |  |  | Post_Post_Processing_Per_Group
Sample Name | As-Designed Relative Density | As-Built Relative Density | Max Distortion (mm) | Sample Name | As-Designed Relative Density | As-Built Relative Density | Average Max Distortion (mm) | Min Max Distortion (mm) | Max Max Distortion (mm)
'0_31_1_' | 0.0581 | 0.1463 | 0.84209 | 'BCCz_0_3_' | 0.0565 | 0.16458 | 0.3262892 | 0.23949 | 0.40328
'0_31_2_' | 0.0581 | 0.1518 | 0.85121 | 'BCC_0_31_' | 0.0581 | 0.1470667 | 0.6734233 | 0.32697 | 0.85121
'0_31_3_' | 0.0581 | 0.1431 | 0.32697 | 'BCCz_0_46_' | 0.1256 | 0.2583667 | 0.3166568531 | 0.2199635 | 0.4144445993
'BCCz0_3_1_' | 0.0565 | 0.1583 | 0.3590919 | 'BCC_0_46_' | 0.1279 | 0.2081667 | 0.3985733 | 0.33991 | 0.45785
'0_3_1_v2_' | 0.0565 | 0.1621 | 0.40328 | 'BCCz_0_55_' | 0.1738 | 0.2912667 | 0.2101267 | 0.14963 | 0.26108
'BCCz0_3_2_' | 0.0565 | 0.1629 | 0.3504939 | 'BCC_0_54_' | 0.1763 | 0.2662667 | 0.19606 | 0.1785 | 0.21988
'0_3_2_v2_' | 0.0565 | 0.169 | 0.27909 | 'BCC_0_66_' | 0.2634 | 0.3371333 | 0.1361633 | 0.11998 | 0.14945
'0_3_3_v2_' | 0.0565 | 0.1706 | 0.23949 | 'BCCz_0_7_' | 0.2658 | 0.3983 | 0.1585675 | 0.13988 | 0.1895
'0_46_BCC_1_' | 0.1279 | 0.2019 | 0.45785 | 'BCC_R_' | 0.3283 | 0.3633333 | 0.156645 | 0.13999 | 0.1899451
'0_46_BCC_2_' | 0.1279 | 0.2079 | 0.39796 | 'BCC_C_' | 0.33 | 0.3512667 | 0.1365167 | 0.08999 | 0.19964
'0_46_BCC_3_' | 0.1279 | 0.2147 | 0.33991 | 'BCC_R04_' | 0.3323 | 0.3400333 | 0.1595033 | 0.12 | 0.19977
'0_54_1_' | 0.1763 | 0.2652 | 0.21988 | 'Both_R_' | 0.3677 | 0.4091667 | 0.1696767 | 0.13996 | 0.19951
'0_54_2_' | 0.1763 | 0.2683 | 0.1898 | 'BCC_0_78_' | 0.3678 | 0.4073333 | 0.1385167 | 0.10965 | 0.17594
'0_54_3_' | 0.1763 | 0.2653 | 0.1785 | 'BCCz_0_85_' | 0.3689 | 0.5298 | 0.2615067 | 0.12995 | 0.35526
'0_55_1_' | 0.1738 | 0.3038 | 0.14963 | 'BCCz_R_' | 0.4017 | 0.4688333 | 0.1661967 | 0.15998 | 0.16974
'0_55_2_' | 0.1738 | 0.2836 | 0.26108 | 'BCCz_C_' | 0.404 | 0.41795 | 0.14499 | 0.13998 | 0.15
'0_55_3_' | 0.1738 | 0.2864 | 0.21967 | 'BCCz_R04_' | 0.4072 | 0.4532667 | 0.1332667 | 0.11999 | 0.14989
'0_66_2_' | 0.2634 | 0.3377 | 0.11998 | 'BCCz_1_' | 0.4785 | 0.6177667 | 0.1666133 | 0.12997 | 0.20993
'0_66_3_' | 0.2634 | 0.3331 | 0.14945 | 'BCC_0_89_' | 0.4789 | 0.4836333 | 0.121201 | 0.08993 | 0.1536831
'0_66_v2_' | 0.2634 | 0.3406 | 0.13906 | 'BCCz_1_15_' | 0.5906 | 0.7216 | 0.1194254 | 0.1194254 | 0.1194254
'0_78_1_' | 0.3678 | 0.4076 | 0.12996 | 'BCC_0_99' | 0.5926 | 0.5516667 | 0.1711633 | 0.11962 | 0.19777
'0_78_2_' | 0.3678 | 0.4023 | 0.17594
'0_78_3_' | 0.3678 | 0.4121 | 0.10965
'0_7_1_' | 0.2658 | 0.3848 | 0.15611
'0_7_1_v2_' | 0.2658 | 0.3839 | 0.1895
'0_7_2_' | 0.2658 | 0.4044 | 0.14878
'0_7_2_v2_' | 0.2658 | 0.4201 | 0.13988
'0_85_1_' | 0.3689 | 0.5199 | 0.12995
'0_85_2_' | 0.3689 | 0.5655 | 0.29931
'0_85_3_' | 0.3689 | 0.504 | 0.35526
'0_89_1_' | 0.4789 | 0.4602 | 0.1536831
'0_89_2_' | 0.4789 | 0.5031 | 0.11999
'0_89_3_' | 0.4789 | 0.4876 | 0.08993
'0_99_1_' | 0.5926 | 0.5454 | 0.19777
'0_99_2_' | 0.5926 | 0.5548 | 0.1961
'0_99_3_' | 0.5926 | 0.5548 | 0.11962
'1_1_' | 0.4785 | 0.6051 | 0.20993
'1_2_' | 0.4785 | 0.6374 | 0.12997
'1_3_' | 0.4785 | 0.6108 | 0.15994
'BCC_C_1_' | 0.33 | 0.3525 | 0.19964
'BCC_C_2_' | 0.33 | 0.3543 | 0.08999
'BCC_C_3_' | 0.33 | 0.347 | 0.11992
'BCC_R04_1_' | 0.3323 | 0.322 | 0.19977
'BCC_R04_2_' | 0.3323 | 0.3442 | 0.12
'BCC_R04_3_' | 0.3323 | 0.3539 | 0.15874
'BCC_R_1_' | 0.3283 | 0.372 | 0.14
'BCC_R_2_' | 0.3283 | 0.3592 | 0.13999
'BCC_R_3_' | 0.3283 | 0.3588 | 0.1899451
'BCCz1_15_4_' | 0.5906 | 0.7216 | 0.1194254
'BCCz_C_1_' | 0.404 | 0.3971 | 0.15
'BCCz_C_3_' | 0.404 | 0.4388 | 0.13998
'BCCz_R04_2_' | 0.4072 | 0.4509 | 0.11999
'BCCz_R04_3_' | 0.4072 | 0.4576 | 0.14989
'BCCz_R04_4_' | 0.4072 | 0.4513 | 0.12992
'BCCz_R_1_' | 0.4017 | 0.46 | 0.16887
'BCCz_R_2_' | 0.4017 | 0.4607 | 0.16974
'BCCz_R_3_' | 0.4017 | 0.4858 | 0.15998
'Both_R_1_' | 0.3677 | 0.4069 | 0.16956
'Both_R_2_' | 0.3677 | 0.4178 | 0.13996
'Both_R_3_' | 0.3677 | 0.4028 | 0.19951
'0_46_1_1_' | 0.1256 | 0.2651 | 0.2199635
'0_46_1_2_' | 0.1256 | 0.2524 | 0.3155625
'0_46_1_3_' | 0.1256 | 0.2576 | 0.4144445993

## Apparent_Elastic_Modulus_Data
Local Apparent Modulus Variation Fig 3.5 |  | Fig 3.7a |  |  | Per Specimen - Uniform |  |  |  | Per Group - Uniform | [5 empty] | Per Specimen - Graded |  |  |  | Per Group - Graded
Unadhered |  | Post Process | Elastic Modulus (MPa) | SD (MPa) | BCC |  |  |  | BCC | [5 empty] | Sample (Type_repeat) | Elastic Modulus (MPa) | As-Built Relative Density | As-Designed Relative Density | Sample | Average Elastic Modulus (MPa) | Max Elastic Modulus (MPa) | Min Elastic Modulus (MPa) | As-Built Relative Density | As-Designed Relative Density
PostProcess_Repeat_Location | Elastic Modulus (MPa) | PP1 | 293.458 | 43.8442 | Sample (strut diameter_repeat) | Elastic Modulus (MPa) | As-Built Relative Density | As-Designed Relative Density | Sample | Average Elastic Modulus (MPa) | Max Elastic Modulus (MPa) | Min Elastic Modulus (MPa) | As-Built Relative Density | As-Designed Relative Density | 'BCCz_C_1_' | 958.1315 | 0.3970625 | 0.404 | 'BCC_C_' | 252.6455 | 303.2185 | 214.3982 | 0.3512882 | 0.3294333
PP1_1_L | 377.1927 | PP2 | 353.2213 | 58.6991 | '0_31_1_' | 18.07023 | 0.1462952 | 0.0581 | '0_31_' | 18.0797 | 19.96608 | 16.2028 | 0.1470677 | 0.0581 | 'BCCz_C_2_' | 1254.231 | 0.4229709 | 0.404 | 'BCC_R04_' | 231.4448 | 290.3944 | 149.2784 | 0.3400452 | 0.3323
PP1_1_M | 275.6359 |  |  |  | '0_31_2_' | 19.96608 | 0.1517731 | 0.0581 | '0_46_BCC_' | 37.34291 | 42.68358 | 33.42466 | 0.2081572 | 0.1279 | 'BCC_C_1_' | 303.2185 | 0.3525273 | 0.33 | 'BCC_R_' | 289.3889 | 304.7926 | 268.3603 | 0.3633525 | 0.3283
PP1_1_R | 392.3754 |  |  |  | '0_31_3_' | 16.2028 | 0.1431349 | 0.0581 | '0_54_' | 96.88922 | 103.3285 | 87.74268 | 0.266282 | 0.1763 | 'BCC_C_2_' | 240.3199 | 0.354345 | 0.33 | 'BCCz_C_' | 1160.604 | 1269.45 | 958.1315 | 0.4196032 | 0.404
PP1_2_L | 524.1246 |  |  |  | '0_46_BCC_1_' | 33.42466 | 0.2018666 | 0.1279 | '0_66_' | 197.1157 | 203.0204 | 188.6834 | 0.3371575 | 0.2634 | 'BCCz_C_3_' | 1269.45 | 0.4387762 | 0.404 | 'BCCz_R04_' | 1085.247 | 1173.106 | 1024.906 | 0.4532781 | 0.4072
PP1_2_M | 320.3682 |  |  |  | '0_46_BCC_2_' | 35.92049 | 0.2079273 | 0.1279 | '0_78_' | 353.6779 | 380.2562 | 323.0177 | 0.4073334 | 0.3678 | 'Both_R_1_' | 870.6089 | 0.4068812 | 0.3677 | 'BCCz_R_' | 1508.337 | 1567.552 | 1437.533 | 0.4688405 | 0.4017
PP1_2_R | 453.4416 |  |  |  | '0_46_BCC_3_' | 42.68358 | 0.2146776 | 0.1279 | '0_89_' | 609.559 | 661.2376 | 506.5961 | 0.4836601 | 0.4789 | 'BCCz_R_1_' | 1437.533 | 0.4599612 | 0.4017 | 'Both_R_' | 876.9913 | 884.5571 | 870.6089 | 0.4091403 | 0.3677
PP1_3_L | 316.5663 |  |  |  | '0_54_1_' | 87.74268 | 0.2651751 | 0.1763 | '0_99_' | 935.4978 | 956.1605 | 914.8351 | 0.5448138 | 0.5926 | 'BCCz_R_2_' | 1567.552 | 0.4607201 | 0.4017
PP1_3_M | 305.3889 |  |  |  | '0_54_2_' | 103.3285 | 0.2683392 | 0.1763 | [6 empty] | 'Both_R_2_' | 884.5571 | 0.4177515 | 0.3677
PP1_3_R | 577.6415 |  |  |  | '0_54_3_' | 99.59646 | 0.2653318 | 0.1763 | [6 empty] | 'BCCz_R_3_' | 1519.926 | 0.4858402 | 0.4017
Adhered |  |  |  |  | '0_66_v2_' | 199.6432 | 0.3406499 | 0.2634 | [6 empty] | 'BCC_R_1_' | 304.7926 | 0.3720489 | 0.3283
PP2_1_1_L | 402.7025 |  |  |  | '0_66_2_' | 203.0204 | 0.3376769 | 0.2634 | [6 empty] | 'Both_R_3_' | 875.8078 | 0.4027884 | 0.3677
PP2_1_1_M | 377.5389 |  |  |  | '0_66_3_' | 188.6834 | 0.3331457 | 0.2634 | [6 empty] | 'BCC_R_2_' | 268.3603 | 0.3592274 | 0.3283
PP2_1_1_R | 368.5647 |  |  |  | '0_78_1_' | 357.7596 | 0.4075978 | 0.3678 | [6 empty] | 'BCC_R_3_' | 295.0136 | 0.3587811 | 0.3283
PP2_1_2_L | 420.9357 |  |  |  | '0_78_2_' | 323.0177 | 0.4023387 | 0.3678 | [6 empty] | 'BCC_R04_1_' | 149.2784 | 0.3220083 | 0.3323
PP2_1_2_M | 351.3909 |  |  |  | '0_78_3_' | 380.2562 | 0.4120639 | 0.3678 | [6 empty] | 'BCC_R04_2_' | 254.6617 | 0.3441832 | 0.3323
PP2_1_2_R | 353.9923 |  |  |  | '0_89_1_' | 506.5961 | 0.4602231 | 0.4789 | [6 empty] | 'BCC_R04_3_' | 290.3944 | 0.353944 | 0.3323
PP2_1_3_L | 377.5869 |  |  |  | '0_89_2_' | 660.8432 | 0.5031383 | 0.4789 | [6 empty] | 'BCCz_R04_2_' | 1024.906 | 0.4509279 | 0.4072
PP2_1_3_M | 361.0787 |  |  |  | '0_89_3_' | 661.2376 | 0.4876188 | 0.4789 | [6 empty] | 'BCCz_R04_3_' | 1173.106 | 0.4575632 | 0.4072
PP2_1_3_R | 372.5751 |  |  |  | '0_99_1_' | 914.8351 | 0.5454124 | 0.5926 | [6 empty] | 'BCCz_R04_4_' | 1057.729 | 0.4513432 | 0.4072
PP2_2_1_L | 263.7264 |  |  |  | '0_99_2_' | 1239.845 | 0.5547592 | 0.5926 | [6 empty] | 'BCC_C_3_' | 214.3982 | 0.3469922 | 0.3283
PP2_2_1_M | 271.3841 |  |  |  | '0_99_3_' | 956.1605 | 0.5442152 | 0.5926
PP2_2_1_R | 311.34
PP2_2_2_L | 364.0666 |  |  |  | Per Specimen - Uniform |  |  |  | Per Group - Uniform
PP2_2_2_M | 328.7862 |  |  |  | BCCz |  |  |  | BCCz
PP2_2_2_R | 343.4868 |  |  |  | Sample (strut diameter_repeat) | Elastic Modulus (MPa) | As-Built Relative Density | As-Designed Relative Density | Sample | Average Elastic Modulus (MPa) | Max Elastic Modulus (MPa) | Min Elastic Modulus (MPa) | As-Built Relative Density | As-Designed Relative Density
PP2_2_3_L | 270.2477 |  |  |  | '0_3_1_v2_' | 132.0003 | 0.1620511 | 0.0565 | '0_3_' | 180.0528 | 261.0534 | 132.0003 | 0.1724487 | 0.0565
PP2_2_3_M | 250.779 |  |  |  | '0_3_2_v2_' | 169.4603 | 0.1689831 | 0.0565 | '0_46_' | 353.2213 | 428.642 | 279.4489 | 0.2452315 | 0.1256
PP2_2_3_R | 319.0919 |  |  |  | '0_3_3_v2_' | 157.6971 | 0.1706312 | 0.0565 | '0_55_' | 450.2404 | 532.5887 | 318.8601 | 0.2912828 | 0.1738
[5 empty] | 'BCCz0_3_1_' | 94.0273 | 0.1545979 | 0.0565 | '0_7_' | 1008.52 | 1374.219 | 879.1419 | 0.4096058 | 0.2658
[5 empty] | 'BCCz0_3_2_' | 113.7543 | 0.1568895 | 0.0565 | '0_85_' | 1484.11 | 1672.795 | 1156.041 | 0.5297799 | 0.3689
[5 empty] | 'BCCz0_3_3_' | 261.0534 | 0.1881294 | 0.0565 | '_1_' | 2252.195 | 2944.647 | 1156.089 | 0.6177715 | 0.4785
[5 empty] | '0_46_1_1_' | 428.642 | 0.2651231 | 0.1256 | '1_15_' | 3622.465 | 4150.116 | 3208.997 | 0.7189093 | 0.5906
[5 empty] | '0_46_1_2_' | 335.2326 | 0.2523595 | 0.1256
[5 empty] | '0_46_1_3_' | 402.2093 | 0.2575847 | 0.1256
[5 empty] | '0_46_2_1_' | 279.4489 | 0.2139829 | 0.1256
[5 empty] | '0_46_2_2_' | 374.5862 | 0.2418524 | 0.1256
[5 empty] | '0_46_2_3_' | 299.2085 | 0.2404867 | 0.1256
[5 empty] | '0_55_1_' | 532.5887 | 0.3037816 | 0.1738
[5 empty] | '0_55_2_' | 318.8601 | 0.2836374 | 0.1738
[5 empty] | '0_55_3_' | 499.2723 | 0.2864293 | 0.1738
[5 empty] | '0_7_1_v2_' | 896.9866 | 0.383915 | 0.2658
[5 empty] | '0_7_2_v2_' | 935.1517 | 0.4200895 | 0.2658
[5 empty] | '0_7_1_' | 879.1419 | 0.3843549 | 0.2658
[5 empty] | '0_7_2_' | 957.1015 | 0.412231 | 0.2658
[5 empty] | 'BCCz0_7_' | 1374.219 | 0.4474385 | 0.2658
[5 empty] | '0_85_1_' | 1623.495 | 0.5198855 | 0.3689
[5 empty] | '0_85_2_' | 1672.795 | 0.5654941 | 0.3689
[5 empty] | '0_85_3_' | 1156.041 | 0.50396 | 0.3689
[5 empty] | '1_1_' | 2655.85 | 0.6051072 | 0.4785
[5 empty] | '1_2_' | 2944.647 | 0.6373647 | 0.4785
[5 empty] | '1_3_' | 1156.089 | 0.6108425 | 0.4785
[5 empty] | 'BCCz1_15_4_' | 4150.116 | 0.7029213 | 0.5906
[5 empty] | 'BCCz1_15_1_' | 3208.997 | 0.7293033 | 0.5906
[5 empty] | 'BCCz1_15_2_' | 3508.283 | 0.7245032 | 0.5906
[5 empty] | 'BCCz1_15_3_' | 5918.502 | 0.7294823 | 0.5906

## Strut_Diameter_Data
Fig 3.7b
Post Process | Average Angled Diameter (mm) | SD Angled Diameter (mm) | Average Vertical Diameter (mm) | SD Vertical Diameter (mm)
PP1 | 0.627 | 0.021 | 0.5304 | 0.0216
PP2 | 0.6336 | 0.0249 | 0.5286 | 0.0227
BCC
Sample | Average As-Built Relative Density | Average Angled Diameter (mm) | SD Angled Diameter (mm)
'0_31_' | 0.1470677 | 0.4616754 | 0.0112689
'0_46_BCC_' | 0.2081572 | 0.5971784 | 0.01677566
'0_54_' | 0.266282 | 0.6966191 | 0.007114715
'0_66_' | 0.3371575 | 0.8348825 | 0.009980421
'0_78_' | 0.4073334 | 0.9456787 | 0.004433938
'0_89_' | 0.4836601 | 1.060493 | 0.03039465
'0_99_' | 0.5448138 | 1.158235 | 0.01121636
BCCz
Sample | Average As-Built Relative Density | Average Angled Diameter (mm) | SD Angled Diameter (mm) | Average Vertical Diameter (mm) | SD Vertical Diameter (mm)
'0_3_' | 0.1724487 | 0.4602504 | 0.01277193 | 0.391927 | 0.02002597
'0_46_' | 0.2452315 | 0.6335767 | 0.01810399 | 0.5286197 | 0.01652827
'0_55_' | 0.2912828 | 0.726602 | 0.009557982 | 0.6095174 | 0.0145998
'0_7_' | 0.4096058 | 0.871417 | 0.01999792 | 0.7786658 | 0.03751265
'0_85_' | 0.5297799 | 1.068768 | 0.02529146 | 0.9365969 | 0.009124948
'_1_' | 0.6177715 | 1.249812 | 0.02039711 | 1.058452 | 0.0149925
'1_15_' | 0.7189093 | 1.354269 | 0.06153184 | 1.126622 | 0.07685008

## Nanoindentation_Data
Post-Process | Sample Number | Inner/Outer Strut | Centre/Edge of Lattice | Elastic Modulus (GPa)
PP1 | 1 | Inner | Centre | 13.10539493
PP1 | 1 | Inner | Centre | 19.47561328
PP1 | 1 | Inner | Centre | 13.59827231
PP1 | 1 | Inner | Centre | 12.73140712
PP1 | 1 | Inner | Centre | 14.63554012
PP1 | 1 | Inner | Centre | 13.64732592
PP1 | 1 | Inner | Centre | 10.45430657
PP1 | 1 | Inner | Centre | 10.79906796
PP1 | 1 | Inner | Centre | 13.22490907
PP1 | 1 | Inner | Centre | 17.64642923
PP1 | 1 | Inner | Centre | 10.64695632
PP1 | 1 | Inner | Centre | 12.50422113
PP1 | 1 | Inner | Centre | 14.8552228
PP1 | 1 | Inner | Centre | 13.45481546
PP1 | 1 | Inner | Centre | 13.95621119
PP1 | 1 | Inner | Centre | 12.25430569
PP1 | 1 | Inner | Centre | 11.28521777
PP1 | 1 | Inner | Centre | 12.35120695
PP1 | 1 | Inner | Centre | 15.42774009
PP1 | 1 | Inner | Centre | 15.09948888
PP1 | 1 | Inner | Edge | 11.26583926
PP1 | 1 | Inner | Edge | 12.5678996
PP1 | 1 | Inner | Edge | 14.2831871
PP1 | 1 | Inner | Edge | 15.96901169
PP1 | 1 | Inner | Edge | 16.31904394
PP1 | 1 | Inner | Edge | 11.23043459
PP1 | 1 | Inner | Edge | 13.58190082
PP1 | 1 | Inner | Edge | 15.94876162
PP1 | 1 | Inner | Edge | 15.79845243
PP1 | 1 | Inner | Edge | 12.90182351
PP1 | 1 | Inner | Edge | 13.48622876
PP1 | 1 | Inner | Edge | 13.80790589
PP1 | 1 | Outer | Centre | 12.75728738
PP1 | 1 | Outer | Centre | 12.16777124
PP1 | 1 | Outer | Centre | 12.03752985
PP1 | 1 | Outer | Centre | 10.0431491
PP1 | 1 | Outer | Centre | 12.2129864
PP1 | 1 | Outer | Centre | 13.76913753
PP1 | 1 | Outer | Centre | 13.14752064
PP1 | 1 | Outer | Centre | 14.02479037
PP1 | 1 | Outer | Centre | 15.11728512
PP1 | 1 | Outer | Centre | 12.97780351
PP1 | 1 | Outer | Centre | 12.9821807
PP1 | 1 | Outer | Centre | 14.52048636
PP1 | 1 | Outer | Centre | 14.98459714
PP1 | 1 | Outer | Centre | 8.717164737
PP1 | 1 | Outer | Centre | 12.92496055
PP1 | 1 | Outer | Centre | 13.40740584
PP1 | 1 | Outer | Centre | 19.0258996
PP1 | 1 | Outer | Centre | 13.85577121
PP1 | 1 | Outer | Centre | 14.0669903
PP1 | 1 | Outer | Edge | 11.11575779
PP1 | 1 | Outer | Edge | 15.41363279
PP1 | 1 | Outer | Edge | 10.27379309
PP1 | 1 | Outer | Edge | 7.041360302
PP1 | 1 | Outer | Edge | 12.85229166
PP1 | 1 | Outer | Edge | 8.974419361
PP1 | 1 | Outer | Edge | 15.2406608
PP1 | 1 | Outer | Edge | 13.08163738
PP1 | 1 | Outer | Edge | 18.71269062
PP1 | 1 | Outer | Edge | 18.6916061
PP1 | 1 | Outer | Edge | 19.08672338
PP1 | 1 | Outer | Edge | 13.58372786
PP1 | 1 | Outer | Edge | 15.95897167
PP1 | 1 | Outer | Edge | 12.51147251
PP1 | 1 | Outer | Edge | 13.60640552
PP1 | 1 | Outer | Edge | 14.71287283
PP1 | 1 | Outer | Edge | 13.54349303
PP1 | 1 | Outer | Edge | 16.23800567
PP1 | 1 | Outer | Edge | 14.23388819
PP1 | 1 | Outer | Edge | 16.97083066
PP1 | 2 | Inner | Both | 12.39749504
PP1 | 2 | Inner | Both | 13.8597393
PP1 | 2 | Inner | Both | 14.21012403
PP1 | 2 | Inner | Both | 9.844378842
PP1 | 2 | Inner | Both | 10.49706453
PP1 | 2 | Inner | Both | 14.5617863
PP1 | 2 | Inner | Both | 12.82258961
PP1 | 2 | Inner | Both | 15.56458796
PP1 | 2 | Inner | Both | 12.41147419
PP1 | 2 | Inner | Both | 19.66871948
PP1 | 2 | Inner | Both | 9.131141756
PP1 | 2 | Inner | Both | 18.41337514
PP1 | 2 | Inner | Both | 12.27392415
PP1 | 2 | Inner | Both | 28.91660832
PP1 | 2 | Inner | Both | 14.01527746
PP1 | 2 | Inner | Both | 16.26627709
PP1 | 2 | Inner | Both | 13.53565373
PP1 | 2 | Inner | Both | 12.72324827
PP1 | 2 | Inner | Both | 12.28577902
PP1 | 2 | Inner | Both | 16.26048078
PP1 | 2 | Inner | Both | 11.11496036
PP1 | 2 | Inner | Both | 12.66045189
PP1 | 2 | Inner | Both | 17.80863108
PP1 | 2 | Inner | Both | 8.116570416
PP1 | 2 | Inner | Both | 12.7225185
PP1 | 2 | Inner | Both | 12.97254948
PP1 | 2 | Inner | Both | 11.73367688
PP1 | 2 | Inner | Both | 14.53709027
PP1 | 2 | Inner | Both | 11.98123428
PP1 | 2 | Inner | Both | 10.49038291
PP1 | 2 | Inner | Both | 10.26265932
PP1 | 2 | Inner | Both | 12.81174462
PP1 | 2 | Inner | Both | 8.731637652
PP1 | 2 | Inner | Both | 13.20887291
PP1 | 2 | Inner | Both | 11.00142609
PP1 | 2 | Inner | Both | 9.068983025
PP1 | 2 | Inner | Both | 12.24751285
PP1 | 2 | Inner | Both | 14.9973594
PP1 | 2 | Inner | Both | 8.820982288
PP1 | 2 | Inner | Both | 11.0487315
PP1 | 2 | Inner | Both | 11.00275424
PP1 | 2 | Inner | Both | 11.85481524
PP1 | 2 | Inner | Both | 21.81402921
PP1 | 2 | Inner | Both | 13.48974338
PP1 | 2 | Inner | Both | 8.991454313
PP1 | 2 | Inner | Both | 11.98276447
PP1 | 2 | Inner | Both | 13.22485232
PP1 | 2 | Inner | Both | 10.21543058
PP1 | 2 | Inner | Both | 17.52863113
PP1 | 2 | Inner | Both | 11.63333645
PP1 | 2 | Outer | Both | 8.642273038
PP1 | 2 | Outer | Both | 8.629824446
PP1 | 2 | Outer | Both | 7.881373738
PP1 | 2 | Outer | Both | 11.76112761
PP1 | 2 | Outer | Both | 7.833065742
PP1 | 2 | Outer | Both | 11.72518285
PP1 | 2 | Outer | Both | 16.70100207
PP1 | 2 | Outer | Both | 12.01960085
PP1 | 2 | Outer | Both | 12.80762089
PP1 | 2 | Outer | Both | 14.64488305
PP1 | 2 | Outer | Both | 14.43914426
PP1 | 2 | Outer | Both | 13.94982949
PP1 | 2 | Outer | Both | 13.68963076
PP1 | 2 | Outer | Both | 11.9739563
PP1 | 2 | Outer | Both | 20.8664699
PP1 | 2 | Outer | Both | 13.12593323
PP1 | 2 | Outer | Both | 13.83855097
PP1 | 2 | Outer | Both | 14.04352441
PP1 | 2 | Outer | Both | 10.71671444
PP1 | 2 | Outer | Both | 12.55637098
PP1 | 2 | Outer | Both | 11.71841054
PP1 | 2 | Outer | Both | 14.35006441
PP1 | 2 | Outer | Both | 11.94192093
PP1 | 2 | Outer | Both | 12.50796553
PP1 | 2 | Outer | Both | 12.67823071
PP1 | 2 | Outer | Both | 12.98293514
PP1 | 2 | Outer | Both | 11.57228859
PP1 | 2 | Outer | Both | 12.50984899
PP1 | 2 | Outer | Both | 13.41841308
PP1 | 2 | Outer | Both | 11.91292957
PP1 | 2 | Outer | Both | 11.65795232
PP1 | 2 | Outer | Both | 14.81951277
PP1 | 2 | Outer | Both | 10.71630932
PP1 | 2 | Outer | Both | 12.34269542
PP1 | 2 | Outer | Both | 13.68135379
PP1 | 2 | Outer | Both | 11.00850543
PP1 | 2 | Outer | Both | 12.50456741
PP1 | 2 | Outer | Both | 11.40879026
PP1 | 2 | Outer | Both | 12.07956374
PP1 | 2 | Outer | Both | 13.39670968
PP1 | 2 | Outer | Both | 12.95723696
PP1 | 2 | Outer | Both | 14.03509734
PP1 | 2 | Outer | Both | 12.06558201
PP1 | 2 | Outer | Both | 13.07899542
PP1 | 2 | Outer | Both | 10.79428997
PP1 | 2 | Outer | Both | 10.00997222
PP1 | 2 | Outer | Both | 13.94466015
PP1 | 2 | Outer | Both | 14.90350186
PP2 | 1 | Inner | Centre | 12.60134448
PP2 | 1 | Inner | Centre | 13.07399698
PP2 | 1 | Inner | Centre | 12.1811733
PP2 | 1 | Inner | Centre | 11.87537504
PP2 | 1 | Inner | Centre | 14.4194775
PP2 | 1 | Inner | Centre | 11.92229639
PP2 | 1 | Inner | Centre | 15.58743344
PP2 | 1 | Inner | Centre | 16.62226891
PP2 | 1 | Inner | Centre | 18.08049845
PP2 | 1 | Inner | Centre | 14.2305002
PP2 | 1 | Inner | Centre | 11.42973505
PP2 | 1 | Inner | Centre | 11.80038748
PP2 | 1 | Inner | Centre | 15.7086663
PP2 | 1 | Inner | Centre | 11.48259539
PP2 | 1 | Inner | Centre | 15.71881635
PP2 | 1 | Inner | Centre | 13.54131643
PP2 | 1 | Inner | Centre | 11.43661122
PP2 | 1 | Inner | Centre | 9.619389702
PP2 | 1 | Inner | Centre | 15.21907959
PP2 | 1 | Inner | Centre | 16.2661457
PP2 | 1 | Inner | Edge | 9.656978315
PP2 | 1 | Inner | Edge | 12.51802871
PP2 | 1 | Inner | Edge | 16.63700988
PP2 | 1 | Inner | Edge | 8.896529993
PP2 | 1 | Inner | Edge | 13.16926927
PP2 | 1 | Inner | Edge | 7.170143235
PP2 | 1 | Inner | Edge | 13.59068005
PP2 | 1 | Inner | Edge | 16.8324629
PP2 | 1 | Inner | Edge | 5.728336174
PP2 | 1 | Inner | Edge | 14.01732166
PP2 | 1 | Inner | Edge | 18.08543335
PP2 | 1 | Inner | Edge | 16.73963449
PP2 | 1 | Inner | Edge | 16.36556832
PP2 | 1 | Inner | Edge | 11.60838597
PP2 | 1 | Inner | Edge | 14.50134651
PP2 | 1 | Inner | Edge | 14.55577812
PP2 | 1 | Inner | Edge | 14.70091622
PP2 | 1 | Inner | Edge | 15.14100024
PP2 | 1 | Inner | Edge | 12.53327856
PP2 | 1 | Inner | Edge | 16.93218622
PP2 | 1 | Outer | Centre | 12.24528605
PP2 | 1 | Outer | Centre | 12.88668594
PP2 | 1 | Outer | Centre | 15.03508767
PP2 | 1 | Outer | Centre | 12.89537399
PP2 | 1 | Outer | Centre | 12.79362906
PP2 | 1 | Outer | Centre | 17.19997362
PP2 | 1 | Outer | Centre | 13.50439059
PP2 | 1 | Outer | Centre | 12.25590772
PP2 | 1 | Outer | Centre | 11.51242673
PP2 | 1 | Outer | Centre | 16.0766778
PP2 | 1 | Outer | Centre | 14.40165591
PP2 | 1 | Outer | Centre | 12.88261561
PP2 | 1 | Outer | Centre | 16.43216868
PP2 | 1 | Outer | Centre | 15.11085905
PP2 | 1 | Outer | Centre | 14.11599969
PP2 | 1 | Outer | Centre | 15.6154535
PP2 | 1 | Outer | Centre | 10.51891702
PP2 | 1 | Outer | Centre | 11.72642399
PP2 | 1 | Outer | Centre | 16.6506976
PP2 | 1 | Outer | Edge | 15.40813924
PP2 | 1 | Outer | Edge | 12.08146538
PP2 | 1 | Outer | Edge | 15.30867299
PP2 | 1 | Outer | Edge | 11.06891254
PP2 | 1 | Outer | Edge | 15.4445617
PP2 | 1 | Outer | Edge | 15.81895637
PP2 | 1 | Outer | Edge | 13.60291353
PP2 | 1 | Outer | Edge | 20.3627309
PP2 | 1 | Outer | Edge | 12.38782451
PP2 | 1 | Outer | Edge | 14.42049048
PP2 | 1 | Outer | Edge | 11.37700673
PP2 | 1 | Outer | Edge | 13.312471
PP2 | 1 | Outer | Edge | 13.74258551
PP2 | 1 | Outer | Edge | 11.87641981
PP2 | 1 | Outer | Edge | 13.56221751
PP2 | 1 | Outer | Edge | 16.47228099
PP2 | 1 | Outer | Edge | 14.59605856
PP2 | 1 | Outer | Edge | 16.14511481
PP2 | 1 | Outer | Edge | 12.83643553
PP2 | 2 | Inner | Centre | 12.55757367
PP2 | 2 | Inner | Centre | 13.38240615
PP2 | 2 | Inner | Centre | 19.15281486
PP2 | 2 | Inner | Centre | 13.08092691
PP2 | 2 | Inner | Centre | 13.36878234
PP2 | 2 | Inner | Centre | 13.3282951
PP2 | 2 | Inner | Centre | 14.27705494
PP2 | 2 | Inner | Centre | 14.2640029
PP2 | 2 | Inner | Centre | 12.97509546
PP2 | 2 | Inner | Centre | 13.0112483
PP2 | 2 | Inner | Centre | 13.18628408
PP2 | 2 | Inner | Centre | 14.21688621
PP2 | 2 | Inner | Centre | 14.29501478
PP2 | 2 | Inner | Centre | 14.43580276
PP2 | 2 | Inner | Centre | 14.83316995
PP2 | 2 | Inner | Centre | 14.14045517
PP2 | 2 | Inner | Centre | 13.66358321
PP2 | 2 | Inner | Centre | 13.39868203
PP2 | 2 | Inner | Centre | 13.61195543
PP2 | 2 | Inner | Centre | 14.85920499
PP2 | 2 | Inner | Edge | 15.43657374
PP2 | 2 | Inner | Edge | 12.1355538
PP2 | 2 | Inner | Edge | 16.03221206
PP2 | 2 | Inner | Edge | 13.30218583
PP2 | 2 | Inner | Edge | 15.08130182
PP2 | 2 | Inner | Edge | 15.25921978
PP2 | 2 | Inner | Edge | 12.97240724
PP2 | 2 | Inner | Edge | 13.7146284
PP2 | 2 | Inner | Edge | 12.61728236
PP2 | 2 | Inner | Edge | 15.32218589
PP2 | 2 | Inner | Edge | 14.61675362
PP2 | 2 | Inner | Edge | 13.37532706
PP2 | 2 | Inner | Edge | 13.41586669
PP2 | 2 | Inner | Edge | 14.16352216
PP2 | 2 | Inner | Edge | 15.65699415
PP2 | 2 | Inner | Edge | 13.03958915
PP2 | 2 | Inner | Edge | 14.24716599
PP2 | 2 | Inner | Edge | 12.02664585
PP2 | 2 | Inner | Edge | 14.52560013
PP2 | 2 | Outer | Centre | 14.44802402
PP2 | 2 | Outer | Centre | 13.70659083
PP2 | 2 | Outer | Centre | 13.09005501
PP2 | 2 | Outer | Centre | 14.89822254
PP2 | 2 | Outer | Centre | 14.86158691
PP2 | 2 | Outer | Centre | 14.70210952
PP2 | 2 | Outer | Centre | 12.79268951
PP2 | 2 | Outer | Centre | 12.81178152
PP2 | 2 | Outer | Centre | 14.49487221
PP2 | 2 | Outer | Centre | 14.31059409
PP2 | 2 | Outer | Centre | 15.13420681
PP2 | 2 | Outer | Centre | 14.79161404
PP2 | 2 | Outer | Centre | 13.61189053
PP2 | 2 | Outer | Centre | 14.61574567
PP2 | 2 | Outer | Centre | 15.79617387
PP2 | 2 | Outer | Centre | 13.43972904
PP2 | 2 | Outer | Centre | 13.83353697
PP2 | 2 | Outer | Centre | 14.80498677
PP2 | 2 | Outer | Edge | 9.349871941
PP2 | 2 | Outer | Edge | 15.22722692
PP2 | 2 | Outer | Edge | 15.11476097
PP2 | 2 | Outer | Edge | 16.10393302
PP2 | 2 | Outer | Edge | 14.51502408
PP2 | 2 | Outer | Edge | 13.75345753
PP2 | 2 | Outer | Edge | 14.43099505
PP2 | 2 | Outer | Edge | 12.98492569
PP2 | 2 | Outer | Edge | 15.54663045
PP2 | 2 | Outer | Edge | 14.12326953
PP2 | 2 | Outer | Edge | 15.62424968
PP2 | 2 | Outer | Edge | 17.4264212
PP2 | 2 | Outer | Edge | 12.11408114
PP2 | 2 | Outer | Edge | 13.63885582
PP2 | 2 | Outer | Edge | 11.65819566
PP2 | 2 | Outer | Edge | 15.10825719

## Relative_Density_Data
Fig 4.5 |  |  | Fig 4.7 |  |  |  | Fig 5.6
BCC |  |  | BCC |  |  |  | Sample | As-Designed Relative Density | Average As-Built Relative Density | Max As-Built Relative Density | Min As-Built Relative Density
| As-Built Relative Density from Strut Diameter |  | As-Designed Relative Density | Average As-Built Relative Density | Max As-Built Relative Density | Min As-Built Relative Density | 'BCC_C_' | 0.3294333 | 0.3512882 | 0.354345 | 0.3469922
As-Built Relative Density | Accounting for overlap | No accounting for overlap | 0.0581 | 0.1471 | 0.1518 | 0.1431 | 'BCC_R04_' | 0.3323 | 0.3400452 | 0.353944 | 0.3220083
0.1471 | 0.1114 | 0.1289 | 0.1279 | 0.2082 | 0.2147 | 0.2019 | 'BCC_R_' | 0.3283 | 0.3633525 | 0.3720489 | 0.3587811
0.2082 | 0.1778 | 0.2156 | 0.1763 | 0.2663 | 0.2683 | 0.2652 | 'BCCz_C_' | 0.404 | 0.4196032 | 0.4387762 | 0.3970625
0.2663 | 0.2333 | 0.2934 | 0.2634 | 0.3372 | 0.3406 | 0.3331 | 'BCCz_R04_' | 0.4072 | 0.4532781 | 0.4575632 | 0.4509279
0.3372 | 0.318 | 0.4214 | 0.3678 | 0.4073 | 0.4121 | 0.4023 | 'BCCz_R_' | 0.4017 | 0.4688405 | 0.4858402 | 0.4599612
0.4073 | 0.3904 | 0.5407 | 0.4789 | 0.4837 | 0.5031 | 0.4602 | 'Both_R_' | 0.3677 | 0.4091403 | 0.4177515 | 0.4027884
0.4837 | 0.4679 | 0.68 | 0.5926 | 0.5448 | 0.5454 | 0.5442
0.5448 | 0.5322 | 0.8056
BCCz |  |  | BCCz
| As-Built Relative Density from Strut Diameter |  | As-Designed Relative Density | Average As-Built Relative Density | Max As-Built Relative Density | Min As-Built Relative Density
As-Built Relative Density | Accounting for overlap | No accounting for overlap | 0.0565 | 0.1724 | 0.1881 | 0.1621
0.1724 | 0.1212 | 0.1408 | 0.1256 | 0.2452 | 0.2651 | 0.214
0.2452 | 0.2148 | 0.2655 | 0.1738 | 0.2913 | 0.3038 | 0.2836
0.2913 | 0.273 | 0.3497 | 0.2658 | 0.4096 | 0.4474 | 0.3839
0.4096 | 0.3753 | 0.5105 | 0.3689 | 0.5298 | 0.5655 | 0.504
0.5298 | 0.5166 | 0.7643 | 0.4785 | 0.6178 | 0.6374 | 0.6051
0.6178 | 0.6455 | 1.0368 | 0.5906 | 0.7189 | 0.7293 | 0.7029
0.7189 | 0.7147 | 1.205

## Failure_Strain_Data
Per Specimen - Uniform |  |  |  | Per Group - Uniform | [5 empty] | Per Specimen - Graded |  |  |  | Per Group - Graded
BCC |  |  |  | BCC | [5 empty] | Sample (Type_repeat) | Final Strain (%) | As-Built Relative Density | As-Designed Relative Density | Sample | Final Strain (%) | Max Final Strain (%) | Min Final Strain (%) | As-Built Relative Density | As-Designed Relative Density
Sample (strut diameter_repeat) | Final Strain (%) | As-Built Relative Density | As-Designed Relative Density | Sample | Final Strain (%) | Max Final Strain (%) | Min Final Strain (%) | As-Built Relative Density | As-Designed Relative Density | 'BCCz_C_1' | 5.18608 | 0.3970625 | 0.404 | 'BCC_C_' | 3.781885 | 4.698358 | 3.109731 | 0.3512882 | 0.33
'0_31_1_' | 6.126491 | 0.1462952 | 0.0581 | '0_31_' | 6.113984 | 6.332149 | 5.883312 | 0.1470677 | 0.0581 | 'BCCz_C_2' | 6.448778 | 0.4229709 | 0.404 | 'BCC_R04_' | 2.796626 | 3.250923 | 2.497636 | 0.3400452 | 0.3323
'0_31_2_' | 6.332149 | 0.1517731 | 0.0581 | '0_46_BCC_' | 5.397629 | 6.806137 | 4.243001 | 0.2081572 | 0.1279 | 'BCC_C_1' | 4.698358 | 0.3525273 | 0.33 | 'BCC_R_' | 3.670162 | 4.60893 | 2.646548 | 0.3633525 | 0.3283
'0_31_3_' | 5.883312 | 0.1431349 | 0.0581 | '0_54_' | 4.202761 | 4.703656 | 3.937175 | 0.266282 | 0.1763 | 'BCC_C_2' | 3.537567 | 0.354345 | 0.33 | 'BCCz_C_' | 5.317389 | 6.448778 | 4.31731 | 0.4196032 | 0.404
'0_46_BCC_1_' | 6.806137 | 0.2018666 | 0.1279 | '0_66_' | 3.449655 | 4.121511 | 3.030877 | 0.3371575 | 0.2634 | 'BCCz_C_3' | 4.31731 | 0.4387762 | 0.404 | 'BCCz_R04_' | 8.668004 | 15.31092 | 4.348147 | 0.4532781 | 0.4072
'0_46_BCC_2_' | 5.143749 | 0.2079273 | 0.1279 | '0_78_' | 3.491144 | 3.816795 | 3.321184 | 0.4073334 | 0.3678 | 'Both_R_1' | 7.687847 | 0.4068812 | 0.3677 | 'BCCz_R_' | 5.722746 | 6.697264 | 5.092009 | 0.4688405 | 0.4017
'0_46_BCC_3_' | 4.243001 | 0.2146776 | 0.1279 | '0_89_' | 3.396205 | 3.874427 | 2.887121 | 0.4836601 | 0.4789 | 'BCCz_R_1' | 5.378965 | 0.4599612 | 0.4017 | 'Both_R_' | 5.612835 | 7.687847 | 4.515168 | 0.4091403 | 0.3677
'0_54_1_' | 4.703656 | 0.2651751 | 0.1763 | '0_99_' | 3.16836 | 3.349845 | 2.986875 | 0.5448138 | 0.5926 | 'BCCz_R_2' | 5.092009 | 0.4607201 | 0.4017
'0_54_2_' | 3.937175 | 0.2683392 | 0.1763 | [6 empty] | 'Both_R_2' | 4.635491 | 0.4177515 | 0.3677
'0_54_3_' | 3.967451 | 0.2653318 | 0.1763 | [6 empty] | 'BCCz_R_3' | 6.697264 | 0.4858402 | 0.4017
'0_66_2_' | 3.196578 | 0.3406499 | 0.2634 | [6 empty] | 'BCC_R_1' | 3.755008 | 0.3720489 | 0.3283
'0_66_3_' | 3.030877 | 0.3376769 | 0.2634 | [6 empty] | 'Both_R_3' | 4.515168 | 0.4027884 | 0.3677
'0_66_v2_' | 4.121511 | 0.3331457 | 0.2634 | [6 empty] | 'BCC_R_2' | 4.60893 | 0.3592274 | 0.3283
'0_78_1_' | 3.335453 | 0.4075978 | 0.3678 | [6 empty] | 'BCC_R_3' | 2.646548 | 0.3587811 | 0.3283
'0_78_2_' | 3.816795 | 0.4023387 | 0.3678 | [6 empty] | 'BCC_R04_2' | 2.641319 | 0.3441832 | 0.3323
'0_78_3_' | 3.321184 | 0.4120639 | 0.3678 | [6 empty] | 'BCC_R04_3' | 2.497636 | 0.353944 | 0.3323
'0_89_1_' | 3.874427 | 0.4602231 | 0.4789 | [6 empty] | 'BCC_R04_1' | 3.250923 | 0.3220083 | 0.3323
'0_89_2_' | 3.427066 | 0.5031383 | 0.4789 | [6 empty] | 'BCCz_R04_2' | 4.348147 | 0.4509279 | 0.4072
'0_89_3_' | 2.887121 | 0.4876188 | 0.4789 | [6 empty] | 'BCCz_R04_3' | 15.31092 | 0.4575632 | 0.4072
'0_99_1_' | 3.349845 | 0.5454124 | 0.5926 | [6 empty] | 'BCCz_R04_4' | 6.344949 | 0.4513432 | 0.4072
'0_99_2_' | 4.312753 | 0.5547592 | 0.5926 | [6 empty] | 'BCC_C_3' | 3.109731 | 0.3469922 | 0.33
'0_99_3_' | 2.986875 | 0.5442152 | 0.5926
Per Specimen - Uniform |  |  |  | Per Group - Uniform
BCCz |  |  |  | BCCz
Sample (strut diameter_repeat) | Final Strain (%) | As-Built Relative Density | As-Designed Relative Density | Sample | Final Strain (%) | Max Final Strain (%) | Min Final Strain (%) | As-Built Relative Density | As-Designed Relative Density
'BCCz0_3_1_' | 4.700117 | 0.1545979 | 0.0565 | '0_3_' | 4.672061 | 6.079184 | 3.145681 | 0.1724487 | 0.0565
'0_3_1_v2_' | 4.334183 | 0.1620511 | 0.0565 | '0_46_' | 3.510322 | 3.962224 | 3.034043 | 0.2452315 | 0.1256
'BCCz0_3_2_' | 3.631002 | 0.1568895 | 0.0565 | '0_55_' | 5.941149 | 7.286527 | 4.454488 | 0.2912828 | 0.1738
'0_3_2_v2_' | 5.129195 | 0.1689831 | 0.0565 | '0_7_' | 5.273766 | 7.225278 | 3.35714 | 0.4051547 | 0.2658
'0_3_3_v2_' | 6.079184 | 0.1706312 | 0.0565 | '0_85_' | 6.243934 | 6.533671 | 6.011433 | 0.5297799 | 0.3689
'0_55_1_' | 7.286527 | 0.3037816 | 0.1738 | '1_' | 7.67369 | 8.134515 | 7.300801 | 0.6177715 | 0.4785
'0_55_2_' | 6.082432 | 0.2836374 | 0.1738
'0_55_3_' | 4.454488 | 0.2864293 | 0.1738
'0_7_1_' | 4.750984 | 0.3856747 | 0.2658
'0_7_1_v2_' | 7.225278 | 0.383915 | 0.2658
'0_7_2_' | 4.73335 | 0.3886555 | 0.2658
'0_7_2_v2_' | 6.302078 | 0.4200895 | 0.2658
'0_85_1_' | 6.011433 | 0.5198855 | 0.3689
'0_85_2_' | 6.533671 | 0.5654941 | 0.3689
'0_85_3_' | 6.186699 | 0.50396 | 0.3689
'BCCz1_15_4_' | 9.342844 | 0.7029213 | 0.5906
'1_1_' | 7.300801 | 0.6051072 | 0.4785
'1_2_' | 7.585752 | 0.6373647 | 0.4785
'1_3_' | 8.134515 | 0.6108425 | 0.4785
'BCCz1_15_1_' | 2.876492 | 0.7293033 | 0.5906
'BCCz1_15_2_' | 3.932239 | 0.7245032 | 0.5906
'BCCz1_15_3_' | 1.894931 | 0.7294823 | 0.5906
'BCCz0_7_' | 3.35714 | 0.4474385 | 0.2658
'BCCz0_3_3_' | 3.145681 | 0.1881294 | 0.0565
'0_46_1_1_' | 3.962224 | 0.2651231 | 0.1256
'0_46_1_2_' | 3.60075 | 0.2523595 | 0.1256
'0_46_1_3_' | 3.699319 | 0.2575847 | 0.1256
'0_46_2_1_' | 3.555908 | 0.2139829 | 0.1256
'0_46_2_2_' | 3.209687 | 0.2418524 | 0.1256
'0_46_2_3_' | 3.034043 | 0.2404867 | 0.1256

## Maximum_Stress_Data
Per Specimen - Uniform |  |  |  | Per Group - Uniform | [6 empty] | Per Specimen - Graded |  |  |  | Per Group - Graded
BCC |  |  |  | BCC | [6 empty] | Sample (Type_repeat) | Maximum Stress (MPa) | As-Built Relative Density | As-Designed Relative Density | Sample | Maximum Stress (MPa) | Max Maximum Stress (MPa) | Min Maximum Stress (MPa) | SD Maximum Stress (MPa) | As-Built Relative Density | As-Designed Relative Density
Sample (strut diameter_repeat) | Maximum Stress (MPa) | As-Built Relative Density | As-Designed Relative Density | Sample | Maximum Stress (MPa) | Max Maximum Stress (MPa) | Min Maximum Stress (MPa) | SD Maximum Stress (MPa) | As-Built Relative Density | As-Designed Relative Density | 'BCCz_C_1' | 8.567059 | 0.3970625 | 0.404 | 'BCC_C_' | 2.852237 | 3.037409 | 2.706284 | 0.1690108 | 0.3512882 | 0.33
'0_31_1_' | 0.1847452 | 0.1462952 | 0.0581 | '0_31_' | 0.2033868 | 0.2167592 | 0.1847452 | 0.01664475 | 0.1470677 | 0.0581 | 'BCCz_C_2' | 7.852805 | 0.4229709 | 0.404 | 'BCC_R04_' | 2.820925 | 3.599396 | 1.861854 | 0.8827374 | 0.3400452 | 0.3323
'0_31_2_' | 0.2167592 | 0.1517731 | 0.0581 | '0_46_BCC_' | 0.6092243 | 0.6892539 | 0.5298143 | 0.07972157 | 0.2081572 | 0.1279 | 'BCC_C_1' | 3.037409 | 0.3525273 | 0.33 | 'BCC_R_' | 3.374521 | 3.515507 | 3.167632 | 0.1830621 | 0.3633525 | 0.3283
'0_31_3_' | 0.2086562 | 0.1431349 | 0.0581 | '0_54_' | 1.316279 | 1.374495 | 1.217921 | 0.08565821 | 0.266282 | 0.1763 | 'BCC_C_2' | 2.706284 | 0.354345 | 0.33 | 'BCCz_C_' | 9.13087 | 10.97275 | 7.852805 | 1.634601 | 0.4196032 | 0.404
'0_46_BCC_1_' | 0.5298143 | 0.2018666 | 0.1279 | '0_66_' | 2.619873 | 2.742199 | 2.495324 | 0.1234528 | 0.3371575 | 0.2634 | 'BCCz_C_3' | 10.97275 | 0.4387762 | 0.404 | 'BCCz_R04_' | 12.19652 | 12.61784 | 11.5161 | 0.5948186 | 0.4532781 | 0.4072
'0_46_BCC_2_' | 0.6086046 | 0.2079273 | 0.1279 | '0_78_' | 4.179572 | 4.292281 | 4.036665 | 0.1304558 | 0.4073334 | 0.3678 | 'Both_R_1' | 7.493668 | 0.4068812 | 0.3677 | 'BCCz_R_' | 14.09382 | 14.98368 | 13.50253 | 0.7844132 | 0.4688405 | 0.4017
'0_46_BCC_3_' | 0.6892539 | 0.2146776 | 0.1279 | '0_89_' | 6.979387 | 8.01527 | 6.01262 | 1.003113 | 0.4836601 | 0.4789 | 'BCCz_R_1' | 13.79527 | 0.4599612 | 0.4017 | 'Both_R_' | 7.575064 | 7.927884 | 7.30364 | 0.3199831 | 0.4091403 | 0.3677
'0_54_1_' | 1.217921 | 0.2651751 | 0.1763 | '0_99_' | 9.977013 | 10.69439 | 9.259637 | 1.014523 | 0.5448138 | 0.5926 | 'BCCz_R_2' | 13.50253 | 0.4607201 | 0.4017
'0_54_2_' | 1.35642 | 0.2683392 | 0.1763 | [7 empty] | 'Both_R_2' | 7.927884 | 0.4177515 | 0.3677
'0_54_3_' | 1.374495 | 0.2653318 | 0.1763 | [7 empty] | 'BCCz_R_3' | 14.98368 | 0.4858402 | 0.4017
'0_66_2_' | 2.742199 | 0.3406499 | 0.2634 | [7 empty] | 'BCC_R_1' | 3.515507 | 0.3720489 | 0.3283
'0_66_3_' | 2.495324 | 0.3376769 | 0.2634 | [7 empty] | 'Both_R_3' | 7.30364 | 0.4027884 | 0.3677
'0_66_v2_' | 2.622096 | 0.3331457 | 0.2634 | [7 empty] | 'BCC_R_2' | 3.167632 | 0.3592274 | 0.3283
'0_78_1_' | 4.209769 | 0.4075978 | 0.3678 | [7 empty] | 'BCC_R_3' | 3.440425 | 0.3587811 | 0.3283
'0_78_2_' | 4.036665 | 0.4023387 | 0.3678 | [7 empty] | 'BCC_R04_2' | 3.001525 | 0.3441832 | 0.3323
'0_78_3_' | 4.292281 | 0.4120639 | 0.3678 | [7 empty] | 'BCC_R04_3' | 3.599396 | 0.353944 | 0.3323
'0_89_1_' | 6.01262 | 0.4602231 | 0.4789 | [7 empty] | 'BCC_R04_1' | 1.861854 | 0.3220083 | 0.3323
'0_89_2_' | 8.01527 | 0.5031383 | 0.4789 | [7 empty] | 'BCCz_R04_2' | 11.5161 | 0.4509279 | 0.4072
'0_89_3_' | 6.910269 | 0.4876188 | 0.4789 | [7 empty] | 'BCCz_R04_3' | 12.45563 | 0.4575632 | 0.4072
'0_99_1_' | 10.69439 | 0.5454124 | 0.5926 | [7 empty] | 'BCCz_R04_4' | 12.61784 | 0.4513432 | 0.4072
'0_99_2_' | 11.23184 | 0.5547592 | 0.5926 | [7 empty] | 'BCC_C_3' | 2.813017 | 0.3469922 | 0.33
'0_99_3_' | 9.259637 | 0.5442152 | 0.5926
Per Specimen - Uniform |  |  |  | Per Group - Uniform
BCCz |  |  |  | BCCz
Sample (strut diameter_repeat) | Maximum Stress (MPa) | As-Built Relative Density | As-Designed Relative Density | Sample | Maximum Stress (MPa) | Max Maximum Stress (MPa) | Min Maximum Stress (MPa) | SD Maximum Stress (MPa) | As-Built Relative Density | As-Designed Relative Density
'BCCz0_3_1_' | 0.585432 | 0.1545979 | 0.0565 | '0_3_' | 1.402761 | 2.259986 | 0.9147049 | 0.5942838 | 0.1724487 | 0.0565
'0_3_1_v2_' | 0.9147049 | 0.1620511 | 0.0565 | '0_46_' | 3.375275 | 4.020796 | 2.414312 | 0.6241495 | 0.2452315 | 0.1256
'BCCz0_3_2_' | 0.5918121 | 0.1568895 | 0.0565 | '0_55_' | 3.658195 | 4.071924 | 3.148363 | 0.4692206 | 0.2912828 | 0.1738
'0_3_2_v2_' | 1.313943 | 0.1689831 | 0.0565 | '0_7_' | 8.535171 | 11.88946 | 7.025595 | 2.026263 | 0.4051547 | 0.2658
'0_3_3_v2_' | 1.12241 | 0.1706312 | 0.0565 | '0_85_' | 14.14635 | 14.92927 | 13.47249 | 0.7344872 | 0.5297799 | 0.3689
'0_55_1_' | 3.754297 | 0.3037816 | 0.1738 | '1_' | 22.59892 | 27.77123 | 16.94723 | 5.4279 | 0.6177715 | 0.4785
'0_55_2_' | 3.148363 | 0.2836374 | 0.1738
'0_55_3_' | 4.071924 | 0.2864293 | 0.1738
'0_7_1_' | 7.025595 | 0.3856747 | 0.2658
'0_7_1_v2_' | 7.493261 | 0.383915 | 0.2658
'0_7_2_' | 7.272064 | 0.3886555 | 0.2658
'0_7_2_v2_' | 8.995478 | 0.4200895 | 0.2658
'0_85_1_' | 14.0373 | 0.5198855 | 0.3689
'0_85_2_' | 14.92927 | 0.5654941 | 0.3689
'0_85_3_' | 13.47249 | 0.50396 | 0.3689
'BCCz1_15_4_' | 35.50171 | 0.7029213 | 0.5906
'1_1_' | 23.0783 | 0.6051072 | 0.4785
'1_2_' | 27.77123 | 0.6373647 | 0.4785
'1_3_' | 16.94723 | 0.6108425 | 0.4785
'BCCz1_15_1_' | 51.9644 | 0.7293033 | 0.5906
'BCCz1_15_2_' | 55.55021 | 0.7245032 | 0.5906
'BCCz1_15_3_' | 52.2551 | 0.7294823 | 0.5906
'BCCz0_7_' | 11.88946 | 0.4474385 | 0.2658
'BCCz0_3_3_' | 2.259986 | 0.1881294 | 0.0565
'0_46_1_1_' | 4.020796 | 0.2651231 | 0.1256
'0_46_1_2_' | 3.536851 | 0.2523595 | 0.1256
'0_46_1_3_' | 3.784336 | 0.2575847 | 0.1256
'0_46_2_1_' | 2.810834 | 0.2139829 | 0.1256
'0_46_2_2_' | 3.684523 | 0.2418524 | 0.1256
'0_46_2_3_' | 2.414312 | 0.2404867 | 0.1256

## Energy_Absorbed_Data
Per Specimen - Uniform |  |  |  | Per Group - Uniform | [6 empty] | Per Specimen - Graded |  |  |  | Per Group - Graded
BCC |  |  |  | BCC | [6 empty] | Sample (type_repeat) | Energy Absorbed (KJ/m3) | As-Built Relative Density | As-Designed Relative Density | Sample | Energy Absorbed (KJ/m3) | Max Energy Absorbed (KJ/m3) | Min Energy Absorbed (KJ/m3) | SD Energy Absorbed (KJ/m3) | As-Built Relative Density | As-Designed Relative Density
Sample (strut diameter_repeat) | Energy Absorbed (KJ/m3) | As-Built Relative Density | As-Designed Relative Density | Sample | Energy Absorbed (KJ/m3) | Max Energy Absorbed (KJ/m3) | Min Energy Absorbed (KJ/m3) | SD Energy Absorbed (KJ/m3) | As-Built Relative Density | As-Designed Relative Density | 'BCCz_C_1' | 253.0288 | 0.3970625 | 0.404 | 'BCC_C_' | 59.16315 | 67.12283 | 54.15819 | 6.969089 | 0.3512882 | 0.33
'0_31_1_' | 7.32148 | 0.1462952 | 0.0581 | '0_31_' | 8.0505 | 8.701869 | 7.32148 | 0.6934627 | 0.1470677 | 0.0581 | 'BCCz_C_2' | 277.776 | 0.4229709 | 0.404 | 'BCC_R04_' | 46.19314 | 50.66362 | 41.17568 | 4.767558 | 0.3400452 | 0.3323
'0_31_2_' | 8.701869 | 0.1517731 | 0.0581 | '0_46_BCC_' | 20.50286 | 21.90838 | 19.19533 | 1.359174 | 0.2081572 | 0.1279 | 'BCC_C_1' | 67.12283 | 0.3525273 | 0.33 | 'BCC_R_' | 66.00046 | 75.34382 | 51.05961 | 13.07401 | 0.3633525 | 0.3283
'0_31_3_' | 8.128151 | 0.1431349 | 0.0581 | '0_54_' | 35.74014 | 38.15223 | 33.46782 | 2.34533 | 0.266282 | 0.1763 | 'BCC_C_2' | 54.15819 | 0.354345 | 0.33 | 'BCCz_C_' | 279.2713 | 307.0091 | 253.0288 | 27.02122 | 0.4196032 | 0.404
'0_46_BCC_1_' | 21.90838 | 0.2018666 | 0.1279 | '0_66_' | 55.35525 | 67.62593 | 45.688 | 11.19828 | 0.3371575 | 0.2634 | 'BCCz_C_3' | 307.0091 | 0.4387762 | 0.404 | 'BCCz_R04_' | 488.2578 | 661.942 | 330.7692 | 166.1794 | 0.4532781 | 0.4072
'0_46_BCC_2_' | 20.40487 | 0.2079273 | 0.1279 | '0_78_' | 83.5148 | 85.62764 | 82.20854 | 1.846752 | 0.4073334 | 0.3678 | 'Both_R_1' | 269.7694 | 0.4068812 | 0.3677 | 'BCCz_R_' | 468.9647 | 522.0529 | 426.9745 | 48.50099 | 0.4688405 | 0.4017
'0_46_BCC_3_' | 19.19533 | 0.2146776 | 0.1279 | '0_89_' | 138.8221 | 160.6996 | 115.3273 | 22.72933 | 0.4836601 | 0.4789 | 'BCCz_R_1' | 457.8667 | 0.4599612 | 0.4017 | 'Both_R_' | 242.8821 | 269.7694 | 217.7281 | 26.06392 | 0.4091403 | 0.3677
'0_54_1_' | 38.15223 | 0.2651751 | 0.1763 | '0_99_' | 181.9014 | 201.2625 | 162.5403 | 27.38073 | 0.5448138 | 0.5926 | 'BCCz_R_2' | 426.9745 | 0.4607201 | 0.4017
'0_54_2_' | 33.46782 | 0.2683392 | 0.1763 | [7 empty] | 'Both_R_2' | 241.1487 | 0.4177515 | 0.3677
'0_54_3_' | 35.60038 | 0.2653318 | 0.1763 | [7 empty] | 'BCCz_R_3' | 522.0529 | 0.4858402 | 0.4017
'0_66_2_' | 52.75181 | 0.3406499 | 0.2634 | [7 empty] | 'BCC_R_1' | 75.34382 | 0.3720489 | 0.3283
'0_66_3_' | 45.688 | 0.3376769 | 0.2634 | [7 empty] | 'Both_R_3' | 217.7281 | 0.4027884 | 0.3677
'0_66_v2_' | 67.62593 | 0.3331457 | 0.2634 | [7 empty] | 'BCC_R_2' | 71.59796 | 0.3592274 | 0.3283
'0_78_1_' | 82.70823 | 0.4075978 | 0.3678 | [7 empty] | 'BCC_R_3' | 51.05961 | 0.3587811 | 0.3283
'0_78_2_' | 82.20854 | 0.4023387 | 0.3678 | [7 empty] | 'BCC_R04_2' | 46.74011 | 0.3441832 | 0.3323
'0_78_3_' | 85.62764 | 0.4120639 | 0.3678 | [7 empty] | 'BCC_R04_3' | 50.66362 | 0.353944 | 0.3323
'0_89_1_' | 140.4394 | 0.4602231 | 0.4789 | [7 empty] | 'BCC_R04_1' | 41.17568 | 0.3220083 | 0.3323
'0_89_2_' | 160.6996 | 0.5031383 | 0.4789 | [7 empty] | 'BCCz_R04_2' | 330.7692 | 0.4509279 | 0.4072
'0_89_3_' | 115.3273 | 0.4876188 | 0.4789 | [7 empty] | 'BCCz_R04_3' | 661.942 | 0.4575632 | 0.4072
'0_99_1_' | 201.2625 | 0.5454124 | 0.5926 | [7 empty] | 'BCCz_R04_4' | 472.0622 | 0.4513432 | 0.4072
'0_99_2_' | 261.0307 | 0.5547592 | 0.5926 | [7 empty] | 'BCC_C_3' | 56.20843 | 0.3469922 | 0.33
'0_99_3_' | 162.5403 | 0.5442152 | 0.5926
Per Specimen - Uniform |  |  |  | Per Group - Uniform
BCCz |  |  |  | BCCz
Sample (strut diameter_repeat) | Energy Absorbed (KJ/m3) | As-Built Relative Density | As-Designed Relative Density | Sample | Energy Absorbed (KJ/m3) | Max Energy Absorbed (KJ/m3) | Min Energy Absorbed (KJ/m3) | SD Energy Absorbed (KJ/m3) | As-Built Relative Density | As-Designed Relative Density
'BCCz0_3_1_' | 17.9891 | 0.1545979 | 0.0565 | '0_3_' | 38.86214 | 45.85144 | 26.98515 | 8.259261 | 0.1724487 | 0.0565
'0_3_1_v2_' | 26.98515 | 0.1620511 | 0.0565 | '0_46_' | 90.72272 | 116.4725 | 57.99268 | 20.67369 | 0.2452315 | 0.1256
'BCCz0_3_2_' | 14.72907 | 0.1568895 | 0.0565 | '0_55_' | 153.2165 | 196.2642 | 125.0117 | 37.87434 | 0.2912828 | 0.1738
'0_3_2_v2_' | 42.48672 | 0.1689831 | 0.0565 | '0_7_' | 295.5084 | 399.7957 | 227.3958 | 83.56378 | 0.4051547 | 0.2658
'0_3_3_v2_' | 40.12525 | 0.1706312 | 0.0565 | '0_85_' | 602.0682 | 680.0502 | 560.4387 | 67.58586 | 0.5297799 | 0.3689
'0_55_1_' | 196.2642 | 0.3037816 | 0.1738 | '1_' | 1193.378 | 1432.863 | 973.3463 | 230.3751 | 0.6177715 | 0.4785
'0_55_2_' | 138.3735 | 0.2836374 | 0.1738
'0_55_3_' | 125.0117 | 0.2864293 | 0.1738
'0_7_1_' | 240.8517 | 0.3856747 | 0.2658
'0_7_1_v2_' | 372.7873 | 0.383915 | 0.2658
'0_7_2_' | 227.3958 | 0.3886555 | 0.2658
'0_7_2_v2_' | 399.7957 | 0.4200895 | 0.2658
'0_85_1_' | 560.4387 | 0.5198855 | 0.3689
'0_85_2_' | 680.0502 | 0.5654941 | 0.3689
'0_85_3_' | 565.7159 | 0.50396 | 0.3689
'BCCz1_15_4_' | 2292.621 | 0.7029213 | 0.5906
'1_1_' | 1173.926 | 0.6051072 | 0.4785
'1_2_' | 1432.863 | 0.6373647 | 0.4785
'1_3_' | 973.3463 | 0.6108425 | 0.4785
'BCCz1_15_1_' | 947.4239 | 0.7293033 | 0.5906
'BCCz1_15_2_' | 1602.241 | 0.7245032 | 0.5906
'BCCz1_15_3_' | 717.016 | 0.7294823 | 0.5906
'BCCz0_7_' | 236.7117 | 0.4474385 | 0.2658
'BCCz0_3_3_' | 45.85144 | 0.1881294 | 0.0565
'0_46_1_1_' | 116.4725 | 0.2651231 | 0.1256
'0_46_1_2_' | 95.4346 | 0.2523595 | 0.1256
'0_46_1_3_' | 105.9998 | 0.2575847 | 0.1256
'0_46_2_1_' | 78.62836 | 0.2139829 | 0.1256
'0_46_2_2_' | 89.80837 | 0.2418524 | 0.1256
'0_46_2_3_' | 57.99268 | 0.2404867 | 0.1256