## Sheet1
|  | Transreflected |  |  | Diffuse
Wavelength | Wavenumber | 1.138 mm Transref | 0.901 mm Transref | 0.473 m Transref | 1.138 mm Diffuse | 0.901 mm Diffuse | 0.473 mm Diffuse
898.729 | 11126.82 | 1.383633 | 1.141436 | 1.061717 | 1.495764 | 1.651331 | 1.5974
901.916 | 11087.51 | 1.367366 | 1.136978 | 1.045533 | 1.500675 | 1.627994 | 1.584563
905.103 | 11048.47 | 1.390201 | 1.13102 | 1.036416 | 1.515945 | 1.628458 | 1.577038
908.29 | 11009.7 | 1.375903 | 1.117025 | 1.051041 | 1.511253 | 1.652723 | 1.640323
911.477 | 10971.2 | 1.380027 | 1.118455 | 1.01768 | 1.500098 | 1.590235 | 1.553534
914.663 | 10932.99 | 1.369012 | 1.117743 | 1.040713 | 1.509396 | 1.621857 | 1.623382
917.849 | 10895.04 | 1.389458 | 1.106299 | 1.024372 | 1.512204 | 1.609842 | 1.58858
921.035 | 10857.35 | 1.38689 | 1.101968 | 1.02725 | 1.544214 | 1.613307 | 1.586385
924.221 | 10819.92 | 1.378596 | 1.106107 | 1.016231 | 1.521048 | 1.624331 | 1.588182
927.407 | 10782.75 | 1.397754 | 1.099495 | 1.015198 | 1.570755 | 1.633812 | 1.588062
930.593 | 10745.84 | 1.387545 | 1.098887 | 1.01924 | 1.536395 | 1.611812 | 1.608347
933.778 | 10709.18 | 1.399867 | 1.100181 | 1.008526 | 1.547021 | 1.630427 | 1.581402
936.963 | 10672.78 | 1.365976 | 1.083546 | 1.01603 | 1.518797 | 1.586239 | 1.598181
940.148 | 10636.62 | 1.397688 | 1.101261 | 1.000282 | 1.554221 | 1.669991 | 1.579694
943.333 | 10600.71 | 1.380968 | 1.08466 | 1.005303 | 1.535806 | 1.607189 | 1.585649
946.518 | 10565.04 | 1.383746 | 1.09179 | 1.005899 | 1.550656 | 1.639139 | 1.589407
949.702 | 10529.62 | 1.382201 | 1.084641 | 0.9956773 | 1.557835 | 1.612659 | 1.585701
952.886 | 10494.43 | 1.388954 | 1.086525 | 1.00033 | 1.551746 | 1.633518 | 1.601603
956.07 | 10459.49 | 1.400229 | 1.088245 | 0.9952559 | 1.571711 | 1.62276 | 1.582151
959.254 | 10424.77 | 1.384621 | 1.078676 | 0.9938303 | 1.553752 | 1.617955 | 1.594221
962.438 | 10390.28 | 1.38778 | 1.081426 | 0.9938438 | 1.563848 | 1.631518 | 1.596005
965.622 | 10356.02 | 1.387688 | 1.080178 | 0.9877429 | 1.559881 | 1.622711 | 1.58056
968.805 | 10321.99 | 1.393305 | 1.07487 | 0.9885524 | 1.570954 | 1.620393 | 1.598972
971.988 | 10288.19 | 1.383439 | 1.077442 | 0.9850167 | 1.567505 | 1.623523 | 1.589726
975.171 | 10254.61 | 1.382456 | 1.065895 | 0.9769969 | 1.568012 | 1.62206 | 1.581797
978.354 | 10221.25 | 1.382925 | 1.072354 | 0.979304 | 1.569985 | 1.644673 | 1.591235
981.537 | 10188.1 | 1.384227 | 1.065773 | 0.9766695 | 1.57244 | 1.631747 | 1.597075
984.719 | 10155.18 | 1.379908 | 1.056519 | 0.9717953 | 1.570005 | 1.602141 | 1.592244
987.902 | 10122.46 | 1.382368 | 1.056478 | 0.9706157 | 1.576344 | 1.629532 | 1.596057
991.084 | 10089.96 | 1.377305 | 1.054026 | 0.9708987 | 1.575398 | 1.615309 | 1.599107
994.266 | 10057.67 | 1.373148 | 1.048163 | 0.959427 | 1.576102 | 1.62937 | 1.578915
997.448 | 10025.59 | 1.371377 | 1.045742 | 0.9579513 | 1.576645 | 1.626416 | 1.584774
1000.629 | 9993.714 | 1.372799 | 1.045951 | 0.9604966 | 1.57891 | 1.624378 | 1.595376
1003.811 | 9962.035 | 1.366651 | 1.036202 | 0.953087 | 1.584443 | 1.618894 | 1.591413
1006.992 | 9930.565 | 1.359916 | 1.031796 | 0.9475725 | 1.571582 | 1.620829 | 1.580029
1010.173 | 9899.294 | 1.35615 | 1.031041 | 0.9485626 | 1.570162 | 1.623276 | 1.590989
1013.354 | 9868.22 | 1.359446 | 1.02766 | 0.9456158 | 1.575855 | 1.621355 | 1.593405
1016.535 | 9837.34 | 1.347384 | 1.019083 | 0.9384473 | 1.572073 | 1.620483 | 1.587157
1019.715 | 9806.662 | 1.357679 | 1.022356 | 0.9420914 | 1.58403 | 1.62879 | 1.594801
1022.896 | 9776.165 | 1.340707 | 1.012579 | 0.9326398 | 1.571214 | 1.620499 | 1.580874
1026.076 | 9745.867 | 1.338972 | 1.006916 | 0.9292066 | 1.572832 | 1.622168 | 1.590686
1029.256 | 9715.756 | 1.346139 | 1.009043 | 0.931907 | 1.584878 | 1.619181 | 1.593952
1032.436 | 9685.83 | 1.338973 | 1.002881 | 0.9245381 | 1.579572 | 1.621663 | 1.584691
1035.615 | 9656.098 | 1.334236 | 0.9959949 | 0.9199431 | 1.576763 | 1.613748 | 1.583319
1038.795 | 9626.538 | 1.335353 | 1.000994 | 0.9236251 | 1.583941 | 1.634524 | 1.597212
1041.974 | 9597.168 | 1.328995 | 0.9904849 | 0.9155364 | 1.57722 | 1.617495 | 1.585524
1045.153 | 9567.977 | 1.323855 | 0.9879468 | 0.9127141 | 1.575088 | 1.618414 | 1.583305
1048.332 | 9538.963 | 1.322498 | 0.9836273 | 0.9104808 | 1.576589 | 1.613405 | 1.588673
1051.511 | 9510.124 | 1.332669 | 0.9896057 | 0.9134572 | 1.594154 | 1.635559 | 1.593006
1054.69 | 9481.459 | 1.308911 | 0.9727948 | 0.9000912 | 1.570403 | 1.609592 | 1.576833
1057.868 | 9452.975 | 1.316455 | 0.976813 | 0.9033909 | 1.577584 | 1.618963 | 1.588944
1061.046 | 9424.662 | 1.315532 | 0.9759942 | 0.9035091 | 1.583278 | 1.623119 | 1.58904
1064.224 | 9396.518 | 1.307464 | 0.9701414 | 0.8970849 | 1.57439 | 1.618238 | 1.58358
1067.402 | 9368.542 | 1.309658 | 0.9684127 | 0.8949054 | 1.583549 | 1.62144 | 1.586185
1070.58 | 9340.731 | 1.304487 | 0.9646338 | 0.8922277 | 1.578837 | 1.617788 | 1.583353
1073.758 | 9313.085 | 1.299757 | 0.9621427 | 0.8898423 | 1.576208 | 1.617853 | 1.581858
1076.935 | 9285.611 | 1.301422 | 0.959949 | 0.8895053 | 1.58364 | 1.616347 | 1.590666
1080.112 | 9258.299 | 1.299469 | 0.9600611 | 0.8868735 | 1.583347 | 1.62341 | 1.586512
1083.289 | 9231.147 | 1.294215 | 0.9549927 | 0.8837548 | 1.576796 | 1.618363 | 1.587448
1086.466 | 9204.154 | 1.28904 | 0.9498403 | 0.8790048 | 1.576809 | 1.609753 | 1.579324
1089.643 | 9177.318 | 1.289001 | 0.9513608 | 0.8794397 | 1.580118 | 1.618591 | 1.583848
1092.819 | 9150.646 | 1.286702 | 0.9478137 | 0.876433 | 1.578399 | 1.614633 | 1.586548
1095.995 | 9124.129 | 1.282445 | 0.9442311 | 0.8727357 | 1.573724 | 1.613544 | 1.578076
1099.171 | 9097.765 | 1.286699 | 0.9473518 | 0.8745568 | 1.585082 | 1.621892 | 1.587024
1102.347 | 9071.554 | 1.280468 | 0.9411538 | 0.8672787 | 1.579673 | 1.61683 | 1.575781
1105.523 | 9045.492 | 1.283994 | 0.9440332 | 0.8711837 | 1.585215 | 1.620946 | 1.589042
1108.699 | 9019.581 | 1.274997 | 0.9377857 | 0.864892 | 1.577895 | 1.617764 | 1.579153
1111.874 | 8993.825 | 1.271775 | 0.9339799 | 0.8613644 | 1.577344 | 1.611637 | 1.577596
1115.049 | 8968.216 | 1.274877 | 0.936091 | 0.8621471 | 1.582289 | 1.618165 | 1.58311
1118.224 | 8942.752 | 1.26607 | 0.932664 | 0.8585937 | 1.574392 | 1.614661 | 1.57937
1121.399 | 8917.433 | 1.266199 | 0.9298279 | 0.8560104 | 1.574738 | 1.612406 | 1.577256
1124.574 | 8892.256 | 1.27146 | 0.9352788 | 0.860336 | 1.582403 | 1.625915 | 1.590836
1127.748 | 8867.229 | 1.260906 | 0.9277731 | 0.8520294 | 1.572781 | 1.612828 | 1.572327
1130.923 | 8842.335 | 1.265986 | 0.932159 | 0.8549709 | 1.576483 | 1.61734 | 1.580246
1134.097 | 8817.588 | 1.265526 | 0.9313907 | 0.8514313 | 1.579207 | 1.613103 | 1.575608
1137.271 | 8792.979 | 1.272408 | 0.9395153 | 0.8572713 | 1.582587 | 1.624504 | 1.589056
1140.445 | 8768.507 | 1.264214 | 0.93497 | 0.8514802 | 1.572575 | 1.610214 | 1.576524
1143.618 | 8744.179 | 1.28158 | 0.9497709 | 0.8612892 | 1.591931 | 1.628953 | 1.589945
1146.792 | 8719.977 | 1.28151 | 0.9513014 | 0.8574857 | 1.586188 | 1.627398 | 1.582387
1149.965 | 8695.917 | 1.273369 | 0.948365 | 0.8545093 | 1.575156 | 1.616976 | 1.579423
1153.138 | 8671.989 | 1.282026 | 0.9547275 | 0.855967 | 1.584721 | 1.624914 | 1.577528
1156.311 | 8648.192 | 1.288707 | 0.9585614 | 0.8596077 | 1.592024 | 1.623916 | 1.583801
1159.484 | 8624.526 | 1.279794 | 0.9558619 | 0.8551677 | 1.581806 | 1.623767 | 1.580902
1162.656 | 8600.996 | 1.284289 | 0.9577586 | 0.8563242 | 1.588373 | 1.624367 | 1.584038
1165.829 | 8577.587 | 1.281605 | 0.9563384 | 0.8540086 | 1.585347 | 1.624762 | 1.580092
1169.001 | 8554.313 | 1.277744 | 0.9539454 | 0.8518551 | 1.581095 | 1.619967 | 1.578044
1172.173 | 8531.164 | 1.280198 | 0.9562221 | 0.8521483 | 1.588665 | 1.625354 | 1.583482
1175.345 | 8508.14 | 1.276753 | 0.9544783 | 0.8499006 | 1.582445 | 1.624805 | 1.579188
1178.516 | 8485.248 | 1.27229 | 0.9506962 | 0.8451654 | 1.58075 | 1.619778 | 1.574762
1181.688 | 8462.471 | 1.2797 | 0.9552962 | 0.8510817 | 1.590628 | 1.626709 | 1.585478
1184.859 | 8439.823 | 1.2701 | 0.94838 | 0.8431802 | 1.582671 | 1.623599 | 1.575184
1188.03 | 8417.296 | 1.276191 | 0.9525143 | 0.8484311 | 1.591543 | 1.622967 | 1.586877
1191.201 | 8394.889 | 1.265204 | 0.9440002 | 0.8379199 | 1.57899 | 1.619773 | 1.573831
1194.372 | 8372.601 | 1.26886 | 0.9466847 | 0.8404932 | 1.587366 | 1.624314 | 1.580442
1197.542 | 8350.438 | 1.265056 | 0.9447855 | 0.8382023 | 1.585813 | 1.623456 | 1.581525
1200.713 | 8328.385 | 1.254851 | 0.9380664 | 0.8322195 | 1.576549 | 1.615786 | 1.57164
1203.883 | 8306.455 | 1.260626 | 0.9414754 | 0.834701 | 1.584727 | 1.628902 | 1.583463
1207.053 | 8284.64 | 1.25903 | 0.9399257 | 0.8338399 | 1.588216 | 1.62454 | 1.583605
1210.223 | 8262.94 | 1.243876 | 0.9280906 | 0.8237361 | 1.570954 | 1.612999 | 1.569114
1213.393 | 8241.353 | 1.249295 | 0.9310432 | 0.8272654 | 1.580483 | 1.620871 | 1.578056
1216.562 | 8219.885 | 1.248347 | 0.9310661 | 0.8256359 | 1.585276 | 1.62901 | 1.583773
1219.732 | 8198.522 | 1.235435 | 0.9214737 | 0.8183916 | 1.570584 | 1.6105 | 1.566566
1222.901 | 8177.277 | 1.242637 | 0.9249498 | 0.8212867 | 1.584965 | 1.624768 | 1.582695
1226.07 | 8156.141 | 1.230442 | 0.916122 | 0.8134607 | 1.572258 | 1.612811 | 1.570375
1229.239 | 8135.114 | 1.233258 | 0.9187824 | 0.8155184 | 1.577683 | 1.621114 | 1.576973
1232.407 | 8114.203 | 1.224818 | 0.9111483 | 0.8093482 | 1.571652 | 1.610933 | 1.566319
1235.576 | 8093.391 | 1.229936 | 0.9144489 | 0.8122578 | 1.582261 | 1.622861 | 1.581886
1238.744 | 8072.693 | 1.221933 | 0.9082556 | 0.8074437 | 1.573328 | 1.612856 | 1.569884
1241.912 | 8052.1 | 1.219893 | 0.9051587 | 0.8047019 | 1.575517 | 1.615702 | 1.571975
1245.08 | 8031.612 | 1.213921 | 0.9018547 | 0.8014466 | 1.57372 | 1.613596 | 1.567731
1248.248 | 8011.229 | 1.209942 | 0.8972259 | 0.7972564 | 1.570949 | 1.611114 | 1.568148
1251.415 | 7990.954 | 1.208769 | 0.8982336 | 0.7986356 | 1.572371 | 1.61485 | 1.572282
1254.583 | 7970.776 | 1.203258 | 0.8936406 | 0.7931398 | 1.568411 | 1.613718 | 1.566384
1257.75 | 7950.706 | 1.202899 | 0.8938066 | 0.794001 | 1.571186 | 1.613216 | 1.568566
1260.917 | 7930.736 | 1.197369 | 0.8893933 | 0.790122 | 1.56674 | 1.61135 | 1.569013
1264.084 | 7910.867 | 1.196399 | 0.8881152 | 0.7889892 | 1.567794 | 1.6117 | 1.563175
1267.25 | 7891.103 | 1.208245 | 0.8959974 | 0.7941739 | 1.585531 | 1.633391 | 1.584828
1270.417 | 7871.431 | 1.188306 | 0.8816821 | 0.7827657 | 1.562166 | 1.60459 | 1.560723
1273.583 | 7851.864 | 1.190594 | 0.8821698 | 0.7830422 | 1.566601 | 1.608563 | 1.563421
1276.749 | 7832.393 | 1.189457 | 0.8835139 | 0.7835899 | 1.567247 | 1.611941 | 1.570326
1279.915 | 7813.019 | 1.184936 | 0.8804688 | 0.7792398 | 1.56486 | 1.609742 | 1.564243
1283.081 | 7793.74 | 1.192433 | 0.8860126 | 0.7835053 | 1.575058 | 1.620142 | 1.571749
1286.247 | 7774.557 | 1.179444 | 0.8758287 | 0.7740608 | 1.562424 | 1.604834 | 1.560889
1289.412 | 7755.473 | 1.18405 | 0.8816857 | 0.7782816 | 1.56492 | 1.611501 | 1.564881
1292.577 | 7736.483 | 1.183401 | 0.8812048 | 0.7758472 | 1.567611 | 1.614253 | 1.566075
1295.742 | 7717.586 | 1.183176 | 0.8829856 | 0.7759003 | 1.565883 | 1.612069 | 1.563027
1298.907 | 7698.781 | 1.179202 | 0.8794068 | 0.7712851 | 1.563264 | 1.61045 | 1.561068
1302.072 | 7680.067 | 1.17921 | 0.880353 | 0.7717912 | 1.559789 | 1.602584 | 1.556548
1305.237 | 7661.444 | 1.1911 | 0.8899855 | 0.7772116 | 1.57425 | 1.623556 | 1.57332
1308.401 | 7642.917 | 1.183255 | 0.8854459 | 0.7723034 | 1.563771 | 1.605586 | 1.554341
1311.565 | 7624.479 | 1.190788 | 0.8927775 | 0.7767151 | 1.56943 | 1.615442 | 1.568851
1314.729 | 7606.13 | 1.186686 | 0.8914296 | 0.772749 | 1.563007 | 1.604762 | 1.5537
1317.893 | 7587.869 | 1.193589 | 0.8995823 | 0.7755746 | 1.567893 | 1.616696 | 1.563814
1321.057 | 7569.696 | 1.193944 | 0.9035083 | 0.7775672 | 1.564365 | 1.610567 | 1.56008
1324.22 | 7551.615 | 1.199261 | 0.9079494 | 0.7780549 | 1.56611 | 1.613883 | 1.563039
1327.383 | 7533.621 | 1.20291 | 0.9131201 | 0.7803328 | 1.565041 | 1.606435 | 1.561031
1330.547 | 7515.706 | 1.210354 | 0.9205311 | 0.7816836 | 1.570285 | 1.613643 | 1.56098
1333.709 | 7497.887 | 1.216628 | 0.9310461 | 0.7875569 | 1.569109 | 1.614207 | 1.562753
1336.872 | 7480.148 | 1.216553 | 0.9331505 | 0.7853917 | 1.564808 | 1.612889 | 1.56003
1340.035 | 7462.492 | 1.22333 | 0.9409827 | 0.7898711 | 1.566 | 1.611445 | 1.558579
1343.197 | 7444.924 | 1.231278 | 0.9495522 | 0.7928591 | 1.571727 | 1.617835 | 1.565018
1346.359 | 7427.439 | 1.231502 | 0.9534188 | 0.7936994 | 1.564815 | 1.608403 | 1.555052
1349.521 | 7410.037 | 1.239721 | 0.9619352 | 0.7971948 | 1.569197 | 1.614296 | 1.56312
1352.683 | 7392.715 | 1.237359 | 0.964662 | 0.7967436 | 1.560531 | 1.606358 | 1.552981
1355.845 | 7375.474 | 1.260535 | 0.9841573 | 0.808071 | 1.585579 | 1.629673 | 1.573739
1359.007 | 7358.314 | 1.246873 | 0.9776272 | 0.8016221 | 1.560281 | 1.603347 | 1.54857
1362.168 | 7341.238 | 1.259031 | 0.9896579 | 0.8068403 | 1.568968 | 1.615768 | 1.559948
1365.329 | 7324.242 | 1.269559 | 1.00086 | 0.812642 | 1.574063 | 1.617898 | 1.560897
1368.49 | 7307.324 | 1.270158 | 1.008395 | 0.8133403 | 1.564615 | 1.613414 | 1.555825
1371.651 | 7290.484 | 1.291955 | 1.033562 | 0.8276034 | 1.579356 | 1.627705 | 1.5699
1374.811 | 7273.727 | 1.294045 | 1.042074 | 0.8279245 | 1.565514 | 1.613907 | 1.555321
1377.972 | 7257.042 | 1.316647 | 1.070687 | 0.8433365 | 1.570243 | 1.615663 | 1.559651
1381.132 | 7240.438 | 1.347313 | 1.111003 | 0.8619327 | 1.57851 | 1.630491 | 1.566031
1384.292 | 7223.909 | 1.368945 | 1.146365 | 0.8799247 | 1.570522 | 1.616978 | 1.560037
1387.452 | 7207.457 | 1.4027 | 1.198579 | 0.9054243 | 1.570549 | 1.622916 | 1.559476
1390.612 | 7191.078 | 1.447824 | 1.261146 | 0.9425915 | 1.58158 | 1.625823 | 1.569685
1393.771 | 7174.78 | 1.470342 | 1.313263 | 0.9693298 | 1.568165 | 1.617315 | 1.555295
1396.931 | 7158.55 | 1.507633 | 1.377715 | 1.013649 | 1.573749 | 1.619966 | 1.561635
1400.09 | 7142.398 | 1.526678 | 1.425269 | 1.046497 | 1.563962 | 1.612151 | 1.553569
1403.249 | 7126.319 | 1.551774 | 1.475936 | 1.090953 | 1.570179 | 1.615676 | 1.56269
1406.408 | 7110.312 | 1.570752 | 1.513783 | 1.124884 | 1.572407 | 1.616701 | 1.562406
1409.567 | 7094.377 | 1.580377 | 1.539745 | 1.157962 | 1.570535 | 1.617157 | 1.564868
1412.725 | 7078.518 | 1.590565 | 1.566934 | 1.186668 | 1.572147 | 1.618938 | 1.567263
1415.883 | 7062.73 | 1.599327 | 1.584534 | 1.211565 | 1.57415 | 1.622312 | 1.568278
1419.042 | 7047.008 | 1.615523 | 1.608229 | 1.236586 | 1.585135 | 1.635699 | 1.577673
1422.2 | 7031.36 | 1.614219 | 1.615925 | 1.253968 | 1.580967 | 1.63104 | 1.576484
1425.357 | 7015.786 | 1.614094 | 1.619634 | 1.267843 | 1.580003 | 1.629429 | 1.57863
1428.515 | 7000.277 | 1.61711 | 1.62878 | 1.280601 | 1.580071 | 1.632881 | 1.576892
1431.672 | 6984.84 | 1.620788 | 1.634606 | 1.292191 | 1.58322 | 1.633214 | 1.581749
1434.83 | 6969.467 | 1.623297 | 1.643028 | 1.301448 | 1.585705 | 1.637794 | 1.581127
1437.987 | 6954.166 | 1.639493 | 1.659635 | 1.321605 | 1.597167 | 1.651496 | 1.597595
1441.144 | 6938.932 | 1.623198 | 1.641002 | 1.312247 | 1.581363 | 1.630185 | 1.579618
1444.3 | 6923.769 | 1.624066 | 1.646482 | 1.316904 | 1.582374 | 1.634104 | 1.583715
1447.457 | 6908.668 | 1.645663 | 1.666741 | 1.335332 | 1.602615 | 1.654789 | 1.600047
1450.613 | 6893.637 | 1.637897 | 1.661859 | 1.327972 | 1.593849 | 1.648487 | 1.593927
1453.769 | 6878.672 | 1.625208 | 1.648764 | 1.320056 | 1.583062 | 1.635255 | 1.581978
1456.925 | 6863.771 | 1.628333 | 1.651984 | 1.319499 | 1.585725 | 1.641127 | 1.584421
1460.081 | 6848.935 | 1.622439 | 1.637139 | 1.309339 | 1.578566 | 1.626642 | 1.574375
1463.237 | 6834.163 | 1.643956 | 1.664217 | 1.326315 | 1.601035 | 1.654171 | 1.602049
1466.392 | 6819.459 | 1.620265 | 1.641053 | 1.305492 | 1.581928 | 1.632892 | 1.584739
1469.547 | 6804.818 | 1.624756 | 1.641148 | 1.296374 | 1.583983 | 1.635516 | 1.58128
1472.703 | 6790.235 | 1.631265 | 1.643051 | 1.29186 | 1.593395 | 1.642365 | 1.58729
1475.858 | 6775.72 | 1.623263 | 1.628647 | 1.27447 | 1.585251 | 1.631648 | 1.580031
1479.012 | 6761.27 | 1.617061 | 1.620646 | 1.260963 | 1.580651 | 1.629777 | 1.577276
1482.167 | 6746.878 | 1.620733 | 1.622064 | 1.25219 | 1.585201 | 1.636432 | 1.582961
1485.321 | 6732.551 | 1.614801 | 1.614464 | 1.239611 | 1.584741 | 1.638579 | 1.579669
1488.475 | 6718.285 | 1.610955 | 1.603565 | 1.223592 | 1.581005 | 1.63438 | 1.578713
1491.63 | 6704.075 | 1.599796 | 1.586622 | 1.202802 | 1.572586 | 1.626733 | 1.568619
1494.783 | 6689.934 | 1.60921 | 1.590309 | 1.196972 | 1.5828 | 1.639291 | 1.580155
1497.937 | 6675.848 | 1.605728 | 1.576065 | 1.180658 | 1.585169 | 1.636012 | 1.575534
1501.091 | 6661.821 | 1.593367 | 1.559157 | 1.161689 | 1.576613 | 1.629679 | 1.567905
1504.244 | 6647.858 | 1.594518 | 1.550712 | 1.153577 | 1.581953 | 1.631822 | 1.576832
1507.397 | 6633.952 | 1.582312 | 1.531336 | 1.131904 | 1.572727 | 1.625154 | 1.564575
1510.55 | 6620.105 | 1.573892 | 1.517995 | 1.11852 | 1.571971 | 1.624531 | 1.565237
1513.703 | 6606.316 | 1.579772 | 1.51343 | 1.110026 | 1.582013 | 1.634314 | 1.573374
1516.855 | 6592.588 | 1.568874 | 1.494249 | 1.0944 | 1.573919 | 1.627904 | 1.568981
1520.008 | 6578.913 | 1.556718 | 1.472381 | 1.074658 | 1.56735 | 1.621255 | 1.559903
1523.16 | 6565.298 | 1.552722 | 1.463167 | 1.066716 | 1.572174 | 1.626009 | 1.563653
1526.312 | 6551.74 | 1.541676 | 1.445435 | 1.050298 | 1.568428 | 1.621034 | 1.561077
1529.464 | 6538.238 | 1.536476 | 1.432301 | 1.041096 | 1.568204 | 1.62185 | 1.560715
1532.616 | 6524.792 | 1.527807 | 1.412911 | 1.023917 | 1.567831 | 1.619374 | 1.5538
1535.767 | 6511.404 | 1.519098 | 1.400188 | 1.015307 | 1.568144 | 1.62079 | 1.559299
1538.919 | 6498.068 | 1.510739 | 1.383372 | 1.000005 | 1.564285 | 1.618503 | 1.553047
1542.07 | 6484.79 | 1.50113 | 1.369179 | 0.9913605 | 1.564412 | 1.620993 | 1.556686
1545.221 | 6471.566 | 1.491032 | 1.353989 | 0.9802008 | 1.561593 | 1.619075 | 1.556952
1548.372 | 6458.396 | 1.477992 | 1.335713 | 0.9667821 | 1.556799 | 1.611058 | 1.548949
1551.522 | 6445.284 | 1.475798 | 1.327195 | 0.9611235 | 1.563787 | 1.62024 | 1.554081
1554.673 | 6432.221 | 1.467867 | 1.312561 | 0.9522291 | 1.562669 | 1.618851 | 1.555639
1557.823 | 6419.215 | 1.457668 | 1.295874 | 0.9401619 | 1.560053 | 1.614543 | 1.551692
1560.973 | 6406.261 | 1.442284 | 1.2775 | 0.927834 | 1.551485 | 1.6086 | 1.54376
1564.123 | 6393.359 | 1.434983 | 1.26585 | 0.9202554 | 1.552492 | 1.612886 | 1.546821
1567.273 | 6380.509 | 1.42323 | 1.246326 | 0.908291 | 1.549972 | 1.603815 | 1.536032
1570.423 | 6367.711 | 1.422255 | 1.241743 | 0.907014 | 1.554843 | 1.611743 | 1.548327
1573.572 | 6354.968 | 1.398833 | 1.215121 | 0.8883394 | 1.539744 | 1.593363 | 1.53192
1576.721 | 6342.276 | 1.413785 | 1.223321 | 0.8930114 | 1.563124 | 1.619664 | 1.55414
1579.87 | 6329.635 | 1.381398 | 1.193157 | 0.8735638 | 1.536148 | 1.591743 | 1.525474
1583.019 | 6317.044 | 1.391898 | 1.196386 | 0.8768494 | 1.556494 | 1.611882 | 1.545605
1586.168 | 6304.502 | 1.370366 | 1.177432 | 0.8642889 | 1.540985 | 1.599106 | 1.531729
1589.317 | 6292.011 | 1.37169 | 1.174175 | 0.8618616 | 1.54983 | 1.607602 | 1.53836
1592.465 | 6279.573 | 1.360452 | 1.15987 | 0.8548925 | 1.54279 | 1.598857 | 1.535797
1595.613 | 6267.184 | 1.350954 | 1.148966 | 0.8464602 | 1.540766 | 1.597271 | 1.530222
1598.761 | 6254.844 | 1.343266 | 1.139901 | 0.8416864 | 1.539107 | 1.595684 | 1.531711
1601.909 | 6242.552 | 1.344566 | 1.138398 | 0.8407278 | 1.548923 | 1.604251 | 1.538081
1605.056 | 6230.312 | 1.323462 | 1.119007 | 0.8275531 | 1.531157 | 1.587194 | 1.52261
1608.204 | 6218.117 | 1.333554 | 1.12229 | 0.8312563 | 1.547764 | 1.598888 | 1.537195
1611.351 | 6205.973 | 1.314365 | 1.105773 | 0.8194474 | 1.533813 | 1.589222 | 1.52387
1614.498 | 6193.876 | 1.310278 | 1.101082 | 0.8177059 | 1.534116 | 1.589953 | 1.529143
1617.645 | 6181.826 | 1.30187 | 1.092757 | 0.8124305 | 1.53081 | 1.588621 | 1.525939
1620.792 | 6169.823 | 1.299065 | 1.088592 | 0.809297 | 1.535592 | 1.591263 | 1.526172
1623.939 | 6157.867 | 1.284881 | 1.074948 | 0.7995949 | 1.524272 | 1.580447 | 1.516475
1627.085 | 6145.96 | 1.292299 | 1.080955 | 0.8029354 | 1.53925 | 1.594921 | 1.529225
1630.231 | 6134.1 | 1.287073 | 1.075007 | 0.7995587 | 1.537775 | 1.595965 | 1.530615
1633.377 | 6122.285 | 1.271735 | 1.061449 | 0.7897793 | 1.52541 | 1.581768 | 1.516129
1636.523 | 6110.516 | 1.268002 | 1.057651 | 0.7878497 | 1.525198 | 1.582579 | 1.517703
1639.669 | 6098.792 | 1.264717 | 1.053652 | 0.7854031 | 1.524545 | 1.583762 | 1.517406
1642.814 | 6087.116 | 1.257817 | 1.047669 | 0.7810986 | 1.522406 | 1.579322 | 1.516416
1645.96 | 6075.482 | 1.256247 | 1.04379 | 0.7790588 | 1.523489 | 1.580786 | 1.516333
1649.105 | 6063.895 | 1.253455 | 1.041243 | 0.7775029 | 1.521755 | 1.580417 | 1.516677
1652.25 | 6052.353 | 1.254704 | 1.038742 | 0.77621 | 1.527642 | 1.581063 | 1.516448
1655.394 | 6040.858 | 1.24656 | 1.030349 | 0.7723814 | 1.520437 | 1.569329 | 1.514064
1658.539 | 6029.403 | 1.240767 | 1.026634 | 0.7685999 | 1.515102 | 1.570653 | 1.507203
1661.684 | 6017.991 | 1.252022 | 1.03493 | 0.7763184 | 1.531127 | 1.585307 | 1.524156
1664.828 | 6006.627 | 1.237815 | 1.021705 | 0.766579 | 1.517227 | 1.567485 | 1.507124
1667.972 | 5995.304 | 1.2466 | 1.028078 | 0.7704483 | 1.527274 | 1.578514 | 1.516063
1671.116 | 5984.025 | 1.237545 | 1.023812 | 0.7670032 | 1.514888 | 1.570236 | 1.506165
1674.259 | 5972.792 | 1.242274 | 1.026621 | 0.7699348 | 1.519504 | 1.575315 | 1.510612
1677.403 | 5961.597 | 1.24997 | 1.031948 | 0.7752458 | 1.522085 | 1.580167 | 1.516108
1680.546 | 5950.447 | 1.237758 | 1.022102 | 0.7684259 | 1.506002 | 1.564402 | 1.50148
1683.69 | 5939.336 | 1.249742 | 1.033017 | 0.7761545 | 1.51909 | 1.574827 | 1.511022
1686.833 | 5928.269 | 1.241556 | 1.026465 | 0.7713706 | 1.509703 | 1.566559 | 1.502378
1689.975 | 5917.247 | 1.254351 | 1.034175 | 0.7790056 | 1.521306 | 1.571801 | 1.515935
1693.118 | 5906.263 | 1.236901 | 1.02406 | 0.7688852 | 1.50171 | 1.561295 | 1.497431
1696.261 | 5895.319 | 1.250669 | 1.033841 | 0.7778251 | 1.518698 | 1.573308 | 1.513382
1699.403 | 5884.419 | 1.242651 | 1.029959 | 0.7735008 | 1.509438 | 1.564337 | 1.505927
1702.545 | 5873.56 | 1.247372 | 1.033114 | 0.7754791 | 1.51294 | 1.567939 | 1.507119
1705.687 | 5862.74 | 1.240803 | 1.029822 | 0.7710208 | 1.506514 | 1.561252 | 1.497878
1708.829 | 5851.961 | 1.251828 | 1.038649 | 0.7771521 | 1.515952 | 1.569334 | 1.505624
1711.97 | 5841.224 | 1.242516 | 1.033055 | 0.7721384 | 1.501644 | 1.556625 | 1.494136
1715.112 | 5830.523 | 1.256456 | 1.045417 | 0.7813575 | 1.515957 | 1.570409 | 1.50864
1718.253 | 5819.865 | 1.248871 | 1.041123 | 0.776207 | 1.499327 | 1.556883 | 1.490861
1721.394 | 5809.245 | 1.27526 | 1.065559 | 0.7931852 | 1.524085 | 1.587309 | 1.521362
1724.535 | 5798.665 | 1.253086 | 1.047595 | 0.779754 | 1.493518 | 1.551143 | 1.487253
1727.675 | 5788.126 | 1.273859 | 1.067262 | 0.792025 | 1.512177 | 1.572145 | 1.509056
1730.816 | 5777.622 | 1.257891 | 1.053893 | 0.7826625 | 1.491848 | 1.547511 | 1.488066
1733.956 | 5767.159 | 1.280079 | 1.07581 | 0.7968789 | 1.511264 | 1.570952 | 1.50981
1737.097 | 5756.731 | 1.276621 | 1.071788 | 0.7933447 | 1.505684 | 1.557868 | 1.497079
1740.236 | 5746.347 | 1.277499 | 1.076522 | 0.7972166 | 1.503524 | 1.556454 | 1.496481
1743.376 | 5735.997 | 1.279801 | 1.079922 | 0.7968349 | 1.503355 | 1.555337 | 1.497347
1746.516 | 5725.685 | 1.282436 | 1.085688 | 0.8005876 | 1.501245 | 1.556284 | 1.495385
1749.655 | 5715.412 | 1.286541 | 1.094579 | 0.8045595 | 1.501957 | 1.562142 | 1.500661
1752.795 | 5705.174 | 1.292406 | 1.103619 | 0.8089529 | 1.503999 | 1.565603 | 1.501365
1755.934 | 5694.975 | 1.284089 | 1.099222 | 0.80232 | 1.489993 | 1.549884 | 1.486025
1759.073 | 5684.812 | 1.300497 | 1.117191 | 0.8121319 | 1.501019 | 1.560547 | 1.494823
1762.211 | 5674.689 | 1.299209 | 1.117579 | 0.8107166 | 1.493528 | 1.548536 | 1.489204
1765.35 | 5664.599 | 1.310045 | 1.130289 | 0.8172276 | 1.503698 | 1.559168 | 1.494215
1768.488 | 5654.548 | 1.303544 | 1.12467 | 0.8131639 | 1.493452 | 1.542709 | 1.48458
1771.627 | 5644.529 | 1.310221 | 1.140064 | 0.8222827 | 1.495539 | 1.553903 | 1.491563
1774.765 | 5634.549 | 1.304558 | 1.136036 | 0.8175027 | 1.484228 | 1.54371 | 1.482205
1777.902 | 5624.607 | 1.316579 | 1.147281 | 0.8268378 | 1.496208 | 1.551566 | 1.492909
1781.04 | 5614.697 | 1.313111 | 1.146419 | 0.8258015 | 1.490087 | 1.545259 | 1.48827
1784.178 | 5604.822 | 1.315511 | 1.148479 | 0.8259413 | 1.490221 | 1.543374 | 1.488065
1787.315 | 5594.985 | 1.313562 | 1.151705 | 0.8261747 | 1.486377 | 1.547143 | 1.487901
1790.452 | 5585.182 | 1.316935 | 1.156112 | 0.8278062 | 1.492208 | 1.55038 | 1.488797
1793.589 | 5575.413 | 1.304378 | 1.147379 | 0.8213345 | 1.479981 | 1.540175 | 1.479181
1796.726 | 5565.679 | 1.310323 | 1.151266 | 0.8256506 | 1.483215 | 1.544856 | 1.485482
1799.862 | 5555.982 | 1.311907 | 1.150637 | 0.8236092 | 1.485913 | 1.547088 | 1.481231
1802.999 | 5546.315 | 1.298209 | 1.140668 | 0.8161158 | 1.473068 | 1.533447 | 1.471907
1806.135 | 5536.685 | 1.313223 | 1.150868 | 0.8208262 | 1.490278 | 1.551635 | 1.484515
1809.271 | 5527.088 | 1.308569 | 1.145195 | 0.8159831 | 1.486734 | 1.541246 | 1.475913
1812.407 | 5517.524 | 1.294397 | 1.135231 | 0.8082456 | 1.473291 | 1.531126 | 1.46476
1815.543 | 5507.994 | 1.303587 | 1.141071 | 0.8164097 | 1.485725 | 1.535653 | 1.477338
1818.678 | 5498.499 | 1.293885 | 1.135656 | 0.8101388 | 1.473777 | 1.528529 | 1.467005
1821.814 | 5489.035 | 1.290654 | 1.136386 | 0.8109831 | 1.469399 | 1.529996 | 1.467447
1824.949 | 5479.605 | 1.286749 | 1.135089 | 0.8088197 | 1.467536 | 1.524417 | 1.463524
1828.084 | 5470.208 | 1.293562 | 1.140176 | 0.812367 | 1.471974 | 1.53099 | 1.469604
1831.219 | 5460.843 | 1.283704 | 1.133835 | 0.805898 | 1.460325 | 1.520753 | 1.461448
1834.353 | 5451.513 | 1.29645 | 1.14369 | 0.8142982 | 1.471408 | 1.52592 | 1.466582
1837.488 | 5442.212 | 1.28787 | 1.139461 | 0.8118514 | 1.457874 | 1.514284 | 1.460276
1840.622 | 5432.946 | 1.29482 | 1.14765 | 0.8168436 | 1.459822 | 1.514726 | 1.457189
1843.756 | 5423.711 | 1.297486 | 1.153139 | 0.8183634 | 1.457726 | 1.514039 | 1.458258
1846.89 | 5414.508 | 1.305086 | 1.166145 | 0.8253397 | 1.456311 | 1.51687 | 1.454108
1850.024 | 5405.335 | 1.32264 | 1.18755 | 0.8362061 | 1.465556 | 1.526915 | 1.466146
1853.157 | 5396.197 | 1.324111 | 1.197048 | 0.8469792 | 1.455285 | 1.511555 | 1.45922
1856.291 | 5387.086 | 1.347213 | 1.227103 | 0.8612879 | 1.464467 | 1.522295 | 1.461895
1859.424 | 5378.01 | 1.363521 | 1.252066 | 0.8792105 | 1.464177 | 1.52202 | 1.46434
1862.557 | 5368.963 | 1.373384 | 1.276303 | 0.8939122 | 1.45096 | 1.512222 | 1.453073
1865.69 | 5359.947 | 1.402026 | 1.324715 | 0.9294872 | 1.462964 | 1.526788 | 1.463569
1868.823 | 5350.962 | 1.413977 | 1.356599 | 0.9578226 | 1.454886 | 1.519272 | 1.455936
1871.955 | 5342.009 | 1.437829 | 1.399756 | 1.001525 | 1.457926 | 1.51828 | 1.45558
1875.087 | 5333.086 | 1.446224 | 1.433624 | 1.04775 | 1.447245 | 1.50981 | 1.45237
1878.22 | 5324.19 | 1.469659 | 1.475488 | 1.111559 | 1.453813 | 1.514151 | 1.460869
1881.352 | 5315.326 | 1.479885 | 1.502346 | 1.173481 | 1.451458 | 1.514082 | 1.459598
1884.483 | 5306.495 | 1.503684 | 1.542941 | 1.252348 | 1.466997 | 1.531141 | 1.480445
1887.615 | 5297.69 | 1.49082 | 1.528029 | 1.298719 | 1.449961 | 1.504502 | 1.462424
1890.746 | 5288.918 | 1.499894 | 1.552855 | 1.365276 | 1.455525 | 1.521182 | 1.474228
1893.878 | 5280.171 | 1.493084 | 1.539755 | 1.398237 | 1.442713 | 1.504804 | 1.463082
1897.009 | 5271.456 | 1.511933 | 1.560867 | 1.448209 | 1.464511 | 1.524678 | 1.483556
1900.14 | 5262.77 | 1.491152 | 1.539568 | 1.445481 | 1.446347 | 1.506278 | 1.461156
1903.27 | 5254.115 | 1.50142 | 1.554717 | 1.469513 | 1.454423 | 1.516783 | 1.47218
1906.401 | 5245.486 | 1.48872 | 1.537321 | 1.461736 | 1.441911 | 1.502267 | 1.457697
1909.531 | 5236.888 | 1.509003 | 1.565417 | 1.493297 | 1.460835 | 1.528277 | 1.48314
1912.662 | 5228.315 | 1.487377 | 1.539518 | 1.4679 | 1.441243 | 1.503116 | 1.455013
1915.792 | 5219.773 | 1.500118 | 1.561361 | 1.489275 | 1.454819 | 1.522118 | 1.475054
1918.921 | 5211.262 | 1.482718 | 1.531909 | 1.466352 | 1.433861 | 1.494976 | 1.446883
1922.051 | 5202.776 | 1.505301 | 1.566403 | 1.50143 | 1.460539 | 1.527889 | 1.485746
1925.181 | 5194.317 | 1.483844 | 1.529177 | 1.469311 | 1.438354 | 1.493875 | 1.449555
1928.31 | 5185.888 | 1.494195 | 1.54408 | 1.481617 | 1.446224 | 1.508414 | 1.463317
1931.439 | 5177.487 | 1.477303 | 1.529528 | 1.469249 | 1.433987 | 1.495004 | 1.449981
1934.568 | 5169.113 | 1.487006 | 1.542586 | 1.478146 | 1.439168 | 1.505571 | 1.460281
1937.697 | 5160.766 | 1.477459 | 1.527767 | 1.468936 | 1.432439 | 1.493324 | 1.45051
1940.825 | 5152.448 | 1.485078 | 1.537936 | 1.473425 | 1.438958 | 1.500506 | 1.452206
1943.954 | 5144.155 | 1.477464 | 1.530578 | 1.466743 | 1.434348 | 1.496394 | 1.449121
1947.082 | 5135.891 | 1.482496 | 1.530013 | 1.465386 | 1.438946 | 1.495945 | 1.446012
1950.21 | 5127.653 | 1.467043 | 1.526271 | 1.460564 | 1.424626 | 1.4928 | 1.445514
1953.338 | 5119.442 | 1.472237 | 1.524781 | 1.460867 | 1.429821 | 1.491113 | 1.446142
1956.466 | 5111.257 | 1.473362 | 1.517842 | 1.458712 | 1.431162 | 1.482179 | 1.442529
1959.593 | 5103.1 | 1.465918 | 1.518535 | 1.457253 | 1.425299 | 1.485115 | 1.444409
1962.721 | 5094.968 | 1.465749 | 1.512173 | 1.453764 | 1.423601 | 1.480336 | 1.437638
1965.848 | 5086.863 | 1.46555 | 1.51556 | 1.450084 | 1.424733 | 1.483077 | 1.437972
1968.975 | 5078.785 | 1.459801 | 1.510264 | 1.445757 | 1.416286 | 1.47761 | 1.436732
1972.101 | 5070.734 | 1.464392 | 1.515361 | 1.444479 | 1.418151 | 1.482078 | 1.434645
1975.228 | 5062.707 | 1.462935 | 1.511915 | 1.440922 | 1.418504 | 1.482121 | 1.434146
1978.355 | 5054.705 | 1.466446 | 1.524318 | 1.446238 | 1.420733 | 1.493192 | 1.440945
1981.481 | 5046.73 | 1.448524 | 1.498708 | 1.423328 | 1.405204 | 1.469818 | 1.419786
1984.607 | 5038.781 | 1.466307 | 1.516532 | 1.433411 | 1.421968 | 1.485239 | 1.430344
1987.733 | 5030.857 | 1.44761 | 1.498248 | 1.41358 | 1.403945 | 1.468205 | 1.414404
1990.859 | 5022.957 | 1.455799 | 1.517694 | 1.428552 | 1.413014 | 1.486339 | 1.429611
1993.984 | 5015.085 | 1.441111 | 1.495809 | 1.406399 | 1.399636 | 1.468505 | 1.412778
1997.11 | 5007.235 | 1.451631 | 1.506086 | 1.411406 | 1.406988 | 1.475766 | 1.421105
2000.235 | 4999.413 | 1.444445 | 1.495267 | 1.402028 | 1.404844 | 1.46578 | 1.415685
2003.36 | 4991.614 | 1.443454 | 1.493222 | 1.398846 | 1.400319 | 1.462274 | 1.413498
2006.485 | 4983.84 | 1.429989 | 1.480845 | 1.38582 | 1.388795 | 1.450788 | 1.405724
2009.609 | 4976.092 | 1.451146 | 1.501637 | 1.399369 | 1.407918 | 1.471213 | 1.422963
2012.734 | 4968.366 | 1.427833 | 1.474041 | 1.378911 | 1.386492 | 1.44563 | 1.405049
2015.858 | 4960.667 | 1.434324 | 1.487066 | 1.383978 | 1.392634 | 1.457462 | 1.416359
2018.982 | 4952.991 | 1.429094 | 1.478081 | 1.367467 | 1.389113 | 1.451133 | 1.403574
2022.106 | 4945.339 | 1.434331 | 1.485545 | 1.366659 | 1.392201 | 1.457247 | 1.409205
2025.23 | 4937.711 | 1.426668 | 1.473312 | 1.360483 | 1.390251 | 1.44761 | 1.406611
2028.354 | 4930.106 | 1.417678 | 1.471357 | 1.351069 | 1.378347 | 1.443422 | 1.400244
2031.477 | 4922.527 | 1.419387 | 1.473932 | 1.339765 | 1.382831 | 1.447742 | 1.396801
2034.6 | 4914.971 | 1.422141 | 1.469801 | 1.334486 | 1.381398 | 1.445573 | 1.392457
2037.724 | 4907.436 | 1.416736 | 1.465983 | 1.329893 | 1.379229 | 1.441067 | 1.396314
2040.846 | 4899.929 | 1.420137 | 1.462536 | 1.320848 | 1.379316 | 1.439445 | 1.389696
2043.969 | 4892.442 | 1.409855 | 1.449776 | 1.309766 | 1.370166 | 1.422745 | 1.38483
2047.092 | 4884.978 | 1.411048 | 1.456783 | 1.310715 | 1.372149 | 1.431029 | 1.391431
2050.214 | 4877.54 | 1.399191 | 1.434124 | 1.289869 | 1.357073 | 1.409229 | 1.375946
2053.336 | 4870.124 | 1.425612 | 1.462498 | 1.310856 | 1.389601 | 1.438834 | 1.401732
2056.458 | 4862.73 | 1.394494 | 1.428481 | 1.273083 | 1.357703 | 1.407311 | 1.369695
2059.58 | 4855.359 | 1.396248 | 1.437516 | 1.275118 | 1.362229 | 1.414289 | 1.378663
2062.702 | 4848.01 | 1.39007 | 1.430152 | 1.257039 | 1.353342 | 1.410099 | 1.368744
2065.823 | 4840.686 | 1.391642 | 1.4372 | 1.254535 | 1.357387 | 1.418591 | 1.373571
2068.945 | 4833.381 | 1.379197 | 1.417193 | 1.240372 | 1.346389 | 1.40144 | 1.36691
2072.066 | 4826.101 | 1.380588 | 1.415028 | 1.229581 | 1.348563 | 1.399369 | 1.361759
2075.187 | 4818.843 | 1.364844 | 1.407684 | 1.213423 | 1.337504 | 1.390779 | 1.354129
2078.307 | 4811.609 | 1.376377 | 1.41134 | 1.208062 | 1.343019 | 1.398968 | 1.354588
2081.428 | 4804.394 | 1.354554 | 1.385699 | 1.183898 | 1.326283 | 1.373162 | 1.337934
2084.548 | 4797.203 | 1.37505 | 1.389603 | 1.189188 | 1.345417 | 1.381849 | 1.351182
2087.669 | 4790.031 | 1.352802 | 1.380097 | 1.163668 | 1.325305 | 1.374017 | 1.333598
2090.789 | 4782.883 | 1.361295 | 1.37415 | 1.157456 | 1.335153 | 1.373221 | 1.333329
2093.909 | 4775.757 | 1.343997 | 1.36136 | 1.140414 | 1.314736 | 1.362143 | 1.320786
2097.028 | 4768.654 | 1.351447 | 1.366176 | 1.139817 | 1.325964 | 1.365962 | 1.328806
2100.148 | 4761.569 | 1.336433 | 1.353375 | 1.123352 | 1.308493 | 1.358414 | 1.315329
2103.267 | 4754.508 | 1.335015 | 1.352919 | 1.116364 | 1.305719 | 1.358532 | 1.31456
2106.386 | 4747.468 | 1.319963 | 1.333989 | 1.099786 | 1.295623 | 1.345606 | 1.300881
2109.505 | 4740.449 | 1.339696 | 1.353775 | 1.104884 | 1.315008 | 1.362373 | 1.31415
2112.624 | 4733.45 | 1.307653 | 1.322194 | 1.081854 | 1.286929 | 1.336097 | 1.294506
2115.743 | 4726.472 | 1.314488 | 1.322822 | 1.080845 | 1.293087 | 1.33635 | 1.29644
2118.861 | 4719.517 | 1.302208 | 1.305018 | 1.066865 | 1.279113 | 1.316794 | 1.284447
2121.979 | 4712.582 | 1.28755 | 1.308022 | 1.059537 | 1.270879 | 1.323809 | 1.282518
2125.097 | 4705.668 | 1.293151 | 1.306857 | 1.059846 | 1.280089 | 1.323575 | 1.288984
2128.215 | 4698.773 | 1.290475 | 1.298755 | 1.051411 | 1.27563 | 1.32 | 1.28367
2131.333 | 4691.899 | 1.282972 | 1.298831 | 1.045664 | 1.27047 | 1.323012 | 1.282204
2134.451 | 4685.045 | 1.286436 | 1.291377 | 1.042991 | 1.269984 | 1.317709 | 1.28231
2137.568 | 4678.214 | 1.284504 | 1.286044 | 1.035737 | 1.270455 | 1.312081 | 1.278081
2140.685 | 4671.402 | 1.273542 | 1.284488 | 1.03314 | 1.26163 | 1.313475 | 1.275183
2143.802 | 4664.61 | 1.274119 | 1.283296 | 1.024568 | 1.259136 | 1.310766 | 1.270651
2146.919 | 4657.838 | 1.280106 | 1.284347 | 1.027205 | 1.267493 | 1.319863 | 1.275933
2150.036 | 4651.085 | 1.260397 | 1.269229 | 1.0154 | 1.251504 | 1.299135 | 1.265851
2153.152 | 4644.354 | 1.281108 | 1.272676 | 1.016283 | 1.266425 | 1.304951 | 1.266907
2156.269 | 4637.64 | 1.265706 | 1.26961 | 1.00978 | 1.252679 | 1.307549 | 1.258446
2159.385 | 4630.948 | 1.279159 | 1.265508 | 1.016849 | 1.256657 | 1.301475 | 1.26351
2162.501 | 4624.275 | 1.266521 | 1.251699 | 1.012366 | 1.244683 | 1.29231 | 1.25548
2165.617 | 4617.622 | 1.270133 | 1.268149 | 1.01549 | 1.255469 | 1.307731 | 1.267224
2168.732 | 4610.989 | 1.24471 | 1.245478 | 1.000891 | 1.230018 | 1.285483 | 1.245776
2171.848 | 4604.374 | 1.259957 | 1.259006 | 1.00236 | 1.243644 | 1.298241 | 1.252002
2174.963 | 4597.779 | 1.254682 | 1.240565 | 0.9968843 | 1.246492 | 1.280002 | 1.248818
2178.078 | 4591.204 | 1.253011 | 1.253499 | 0.9913414 | 1.244583 | 1.296152 | 1.238768
2181.193 | 4584.647 | 1.234242 | 1.227603 | 0.9839419 | 1.224503 | 1.271455 | 1.232649
2184.307 | 4578.111 | 1.244121 | 1.241229 | 0.9908884 | 1.23307 | 1.28512 | 1.246088
2187.422 | 4571.592 | 1.218193 | 1.217621 | 0.9732935 | 1.212604 | 1.26835 | 1.228221
2190.536 | 4565.093 | 1.226236 | 1.236754 | 0.9804996 | 1.220975 | 1.283026 | 1.238244
2193.651 | 4558.61 | 1.201679 | 1.20586 | 0.9707219 | 1.19727 | 1.254334 | 1.230757
2196.765 | 4552.148 | 1.215368 | 1.204962 | 0.9634171 | 1.210767 | 1.248962 | 1.222403
2199.878 | 4545.707 | 1.195119 | 1.213213 | 0.9608406 | 1.193162 | 1.262349 | 1.22361
2202.992 | 4539.281 | 1.200634 | 1.188467 | 0.9556166 | 1.194695 | 1.234606 | 1.220903
2206.106 | 4532.874 | 1.182169 | 1.177905 | 0.9443073 | 1.187907 | 1.233499 | 1.202039
2209.219 | 4526.487 | 1.195943 | 1.187538 | 0.9445228 | 1.191118 | 1.23703 | 1.2072
2212.332 | 4520.117 | 1.16542 | 1.16667 | 0.9285537 | 1.167712 | 1.226388 | 1.189176
2215.445 | 4513.766 | 1.181295 | 1.170585 | 0.9334363 | 1.174961 | 1.231617 | 1.196427
2218.558 | 4507.432 | 1.168722 | 1.155095 | 0.920233 | 1.17367 | 1.213627 | 1.179669
2221.67 | 4501.119 | 1.16845 | 1.159394 | 0.9210409 | 1.167221 | 1.214829 | 1.187482
2224.783 | 4494.82 | 1.156404 | 1.147705 | 0.9126367 | 1.158026 | 1.206143 | 1.176579
2227.895 | 4488.542 | 1.166276 | 1.145561 | 0.9098047 | 1.164279 | 1.205712 | 1.16695
2231.007 | 4482.281 | 1.149851 | 1.137694 | 0.908756 | 1.157488 | 1.196174 | 1.171762
2234.119 | 4476.037 | 1.157246 | 1.143733 | 0.9110009 | 1.156992 | 1.201809 | 1.167835
2237.23 | 4469.813 | 1.142718 | 1.134066 | 0.907883 | 1.143886 | 1.194363 | 1.16287
2240.342 | 4463.604 | 1.14978 | 1.140479 | 0.9117169 | 1.150163 | 1.205029 | 1.169713
2243.453 | 4457.415 | 1.150022 | 1.146052 | 0.9142621 | 1.150918 | 1.204546 | 1.167423
2246.564 | 4451.242 | 1.146116 | 1.144364 | 0.9198021 | 1.139657 | 1.201469 | 1.171539
2249.675 | 4445.087 | 1.161595 | 1.153553 | 0.9287487 | 1.160956 | 1.206111 | 1.186065
2252.786 | 4438.948 | 1.157665 | 1.136872 | 0.9266163 | 1.149378 | 1.192365 | 1.171237
2255.897 | 4432.826 | 1.147534 | 1.138202 | 0.9318587 | 1.141321 | 1.183913 | 1.175143
2259.007 | 4426.724 | 1.167909 | 1.148942 | 0.9430869 | 1.16161 | 1.19381 | 1.176405
2262.118 | 4420.636 | 1.144108 | 1.158129 | 0.9362582 | 1.136284 | 1.208024 | 1.169387
2265.228 | 4414.567 | 1.1646 | 1.148015 | 0.9536836 | 1.151526 | 1.189281 | 1.176355
2268.338 | 4408.514 | 1.160726 | 1.154679 | 0.9441777 | 1.159492 | 1.201071 | 1.163011
2271.447 | 4402.48 | 1.164599 | 1.163052 | 0.9589428 | 1.154966 | 1.205774 | 1.179799
2274.557 | 4396.46 | 1.163342 | 1.155649 | 0.9547294 | 1.164582 | 1.196103 | 1.175286
2277.666 | 4390.459 | 1.169879 | 1.152661 | 0.9577511 | 1.15842 | 1.198433 | 1.178771
2280.775 | 4384.475 | 1.153167 | 1.164844 | 0.9598269 | 1.151007 | 1.204252 | 1.168742
2283.884 | 4378.506 | 1.15308 | 1.167765 | 0.9655711 | 1.144592 | 1.202599 | 1.174347
2286.993 | 4372.554 | 1.159939 | 1.161984 | 0.9652268 | 1.156732 | 1.20524 | 1.167312
2290.102 | 4366.618 | 1.151541 | 1.171892 | 0.9641015 | 1.147128 | 1.210184 | 1.163163
2293.21 | 4360.7 | 1.15588 | 1.169766 | 0.97487 | 1.149429 | 1.208099 | 1.180016
2296.319 | 4354.796 | 1.161683 | 1.166427 | 0.9759519 | 1.148811 | 1.208362 | 1.168366
2299.427 | 4348.91 | 1.158848 | 1.161047 | 0.9753492 | 1.148445 | 1.193669 | 1.182573
2302.535 | 4343.039 | 1.164897 | 1.167343 | 0.976939 | 1.156042 | 1.20503 | 1.165692
2305.643 | 4337.185 | 1.167753 | 1.16917 | 0.9824999 | 1.158479 | 1.210275 | 1.170659
2308.75 | 4331.348 | 1.161878 | 1.173747 | 0.986868 | 1.146803 | 1.209303 | 1.184904
2311.858 | 4325.525 | 1.150139 | 1.164118 | 0.992007 | 1.151549 | 1.199188 | 1.178459
2314.965 | 4319.72 | 1.152496 | 1.162871 | 0.9825498 | 1.142891 | 1.196906 | 1.165144
2318.072 | 4313.93 | 1.137877 | 1.168652 | 0.9865043 | 1.135002 | 1.200541 | 1.169336
2321.179 | 4308.155 | 1.161294 | 1.186702 | 0.9898423 | 1.152636 | 1.209543 | 1.168706
2324.286 | 4302.397 | 1.133706 | 1.180655 | 0.9876087 | 1.132923 | 1.215326 | 1.161792
2327.392 | 4296.655 | 1.157095 | 1.179658 | 0.9973912 | 1.148631 | 1.207252 | 1.175332
2330.498 | 4290.928 | 1.157979 | 1.179594 | 0.982316 | 1.157242 | 1.207836 | 1.152129
2333.605 | 4285.215 | 1.135842 | 1.175659 | 0.9910897 | 1.131116 | 1.210883 | 1.157112
2336.711 | 4279.519 | 1.142868 | 1.168847 | 1.010508 | 1.126864 | 1.204143 | 1.184585
2339.816 | 4273.84 | 1.135778 | 1.167212 | 1.006982 | 1.140977 | 1.191644 | 1.172517
2342.922 | 4268.175 | 1.17013 | 1.190014 | 1.004 | 1.143535 | 1.223019 | 1.172917
2346.027 | 4262.526 | 1.141297 | 1.165127 | 1.005605 | 1.133667 | 1.19693 | 1.169754
2349.133 | 4256.89 | 1.141826 | 1.16966 | 1.021478 | 1.130752 | 1.185747 | 1.174981
2352.238 | 4251.27 | 1.161065 | 1.169697 | 1.009068 | 1.143909 | 1.220592 | 1.1574
2355.343 | 4245.666 | 1.147571 | 1.164324 | 1.002731 | 1.150929 | 1.187788 | 1.157419
2358.448 | 4240.077 | 1.12974 | 1.145045 | 1.009798 | 1.1209 | 1.182854 | 1.159611
2361.552 | 4234.503 | 1.127595 | 1.174822 | 1.00653 | 1.116268 | 1.180994 | 1.146461
2364.657 | 4228.943 | 1.129284 | 1.143801 | 1.029003 | 1.121284 | 1.182597 | 1.187534
2367.761 | 4223.399 | 1.157276 | 1.170592 | 1.017062 | 1.133525 | 1.202854 | 1.144157
2370.865 | 4217.87 | 1.123757 | 1.16963 | 1.014058 | 1.128714 | 1.18629 | 1.149686
2373.969 | 4212.355 | 1.140297 | 1.15481 | 1.017203 | 1.12699 | 1.192548 | 1.160027
2377.072 | 4206.856 | 1.117942 | 1.160393 | 1.020757 | 1.110175 | 1.199222 | 1.158583
2380.176 | 4201.37 | 1.137189 | 1.165535 | 1.009994 | 1.116969 | 1.179434 | 1.14922
2383.279 | 4195.9 | 1.103851 | 1.160296 | 1.002832 | 1.097095 | 1.199708 | 1.156343
2386.382 | 4190.444 | 1.122259 | 1.165204 | 0.9955075 | 1.115931 | 1.183442 | 1.129499
2389.485 | 4185.002 | 1.116867 | 1.132129 | 1.039106 | 1.114758 | 1.182942 | 1.186905
2392.588 | 4179.575 | 1.111979 | 1.135544 | 1.015361 | 1.109281 | 1.169219 | 1.144276
2395.691 | 4174.161 | 1.1284 | 1.148829 | 0.9896412 | 1.102687 | 1.187454 | 1.121337
2398.793 | 4168.763 | 1.101117 | 1.132944 | 1.009306 | 1.106659 | 1.189412 | 1.160992
2401.895 | 4163.379 | 1.111091 | 1.147179 | 0.9960882 | 1.112862 | 1.185367 | 1.135643
2404.997 | 4158.009 | 1.088801 | 1.139489 | 1.007379 | 1.096549 | 1.206659 | 1.141538
2408.099 | 4152.653 | 1.090878 | 1.119988 | 0.9721305 | 1.072605 | 1.179456 | 1.125998
2411.201 | 4147.311 | 1.119352 | 1.156501 | 0.9928384 | 1.11678 | 1.199016 | 1.135458
2414.303 | 4141.982 | 1.050076 | 1.121914 | 0.998481 | 1.074683 | 1.181897 | 1.164743
2417.404 | 4136.669 | 1.09954 | 1.130856 | 1.009892 | 1.077583 | 1.197854 | 1.159579
2420.505 | 4131.369 | 1.103278 | 1.089616 | 1.006296 | 1.090551 | 1.157979 | 1.16626
2423.606 | 4126.083 | 1.108445 | 1.169039 | 0.9911128 | 1.104806 | 1.2049 | 1.145083
2426.707 | 4120.811 | 1.036686 | 1.12171 | 0.9865131 | 1.017337 | 1.172446 | 1.147848
2429.808 | 4115.552 | 1.111452 | 1.146282 | 1.020976 | 1.13202 | 1.198913 | 1.205313
2432.908 | 4110.308 | 1.073161 | 1.113358 | 0.9979385 | 1.066718 | 1.174409 | 1.13174
2436.008 | 4105.077 | 1.029866 | 1.150308 | 0.959728 | 1.031782 | 1.241673 | 1.133089
2439.109 | 4099.858 | 1.079344 | 1.106057 | 0.9833818 | 1.082234 | 1.169217 | 1.1566
2442.209 | 4094.654 | 1.091526 | 1.138377 | 1.014631 | 1.094765 | 1.226572 | 1.189556
2445.308 | 4089.464 | 1.080216 | 1.11365 | 0.959962 | 1.101915 | 1.180222 | 1.117264
2448.408 | 4084.287 | 1.049006 | 1.112181 | 1.028848 | 1.053689 | 1.168665 | 1.225182
2451.507 | 4079.124 | 1.093543 | 1.1304 | 0.9626574 | 1.079404 | 1.199456 | 1.161105
2454.607 | 4073.972 | 1.0916 | 1.135537 | 1.009241 | 1.116241 | 1.22495 | 1.182322
2457.706 | 4068.835 | 1.060826 | 1.18709 | 0.9871558 | 1.052029 | 1.239231 | 1.175477
2460.805 | 4063.711 | 1.127462 | 1.10197 | 1.022045 | 1.143778 | 1.196161 | 1.20249
2463.903 | 4058.601 | 0.9995174 | 1.14058 | 0.9888707 | 0.9954199 | 1.200548 | 1.182708
2467.002 | 4053.503 | 1.082094 | 1.115333 | 0.9619127 | 1.084862 | 1.207941 | 1.18057
2470.1 | 4048.419 | 1.11251 | 1.128987 | 0.9495791 | 1.090242 | 1.20127 | 1.129113
2473.198 | 4043.348 | 1.011498 | 1.175898 | 1.020039 | 1.036177 | 1.300214 | 1.289057
2476.296 | 4038.289 | 1.05663 | 1.101554 | 0.9535876 | 1.043966 | 1.180126 | 1.138703
2479.394 | 4033.244 | 1.115979 | 1.171168 | 0.9728888 | 1.128679 | 1.273617 | 1.156015
2482.492 | 4028.21 | 1.036144 | 1.101137 | 0.9533692 | 1.067687 | 1.216361 | 1.182963
2485.589 | 4023.191 | 1.078041 | 1.176982 | 0.9585748 | 1.091024 | 1.233729 | 1.160845
2488.686 | 4018.185 | 1.079732 | 1.09942 | 0.9945706 | 1.061336 | 1.227872 | 1.311828
2491.784 | 4013.189 | 1.044425 | 1.175787 | 0.9552344 | 1.054707 | 1.311196 | 1.167927
2494.88 | 4008.209 | 1.039605 | 1.10897 | 0.9823424 | 1.043326 | 1.233098 | 1.218214
2497.977 | 4003.239 | 1.062453 | 1.118547 | 0.9365339 | 1.099759 | 1.18432 | 1.207323
2501.074 | 3998.282 | 1.076117 | 1.201739 | 0.9381558 | 1.084772 | 1.327569 | 1.211322
2504.17 | 3993.339 | 1.141079 | 1.087267 | 1.064804 | 1.176614 | 1.207024 | 1.286684