## Sheet1
Decreasing Exposure Time
Figure 7.10
| 500 ms | 350 ms | 300 ms | 250 ms | 100 ms
| AA (μm²) | AA (μm²) | AA (μm²) | AA (μm²) | AA (μm²)
| 33927.855 | 28536.863 | 26851.698 | 23693.808 | 6771.412
| 33790.239 | 28351.698 | 26344.136 | 24078.723 | 6782.388
| 33935.822 | 28507.755 | 26657.176 | 23682.6 | 6750.598
| 33800.212 | 28379.745 | 26782.407 | 24007.195 | 6805.305
| 34020.814 | 28415.914 | 27031.752 | 23842.207 | 6803.183
Average | 33894.9884 | 28438.395 | 26733.4338 | 23860.9066 | 6782.5772
St Dev | 98.15126 | 80.57348 | 256.2941 | 179.5196 | 22.85016
Increasing Average Power
Figure 7.11
| 0.39 W | 0.85 W | 1.70 W | 2.53 W | 3.70 W
| AA (μm²) | AA (μm²) | AA (μm²) | AA (μm²) | AA (μm²)
| 422.647 | 2631.578 | 11010.976 | 6723.264 | 31872.782
| 460.552 | 2659.973 | 10844.522 | 6712.654 | 31298.148
| 426.794 | 2736.748 | 10881.848 | 6642.188 | 31688.291
| 442.342 | 2635.05 | 10980.71 | 6759.375 | 31358.951
| 424.498 | 2669.579 | 10801.524 | 6738.985 | 31547.28
Average | 435.3666 | 2666.5856 | 10903.916 | 6715.2932 | 31553.0904
St Dev | 16.09631 | 42.41307 | 89.24395 | 44.49544 | 236.221
Increasing Pulse Duration
Figure 7.12
| 7 ns | 22 ns | 40 ns | 75 ns | 220 ns | 350 ns
| AA (μm²) | AA (μm²) | AA (μm²) | AA (μm²) | AA (μm²) | AA (μm²)
| 499.19 | 2456.096 | 2814.988 | 7899.595 | 8646.238 | 9202.758
| 523.939 | 2480.478 | 2815.066 | 7801.562 | 8593.422 | 9123.38
| 503.723 | 2534.742 | 2849.306 | 7867.4 | 8540.162 | 9020.968
| 517.091 | 2455.961 | 2825.907 | 7784.915 | 8669.734 | 9057.89
| 514.487 | 2447.126 | 2861.806 | 7823.264 | 8575.424 | 9088.735
Average | 511.686 | 2474.8806 | 2833.4146 | 7835.3472 | 8604.996 | 9098.7462
St Dev | 10.08408 | 35.69261 | 21.16118 | 47.39729 | 52.68733 | 69.3617
Increasing Repetition Rate
Figure 7.13
| 1.25 MHz | 2.5 MHz | 5 MHz | 10 MHz | 15 MHz | 20 MHz
| AA (μm²) | AA (μm²) | AA (μm²) | AA (μm²) | AA (μm²) | AA (μm²)
| 516.3 | 657.967 | 1160.262 | 4975.907 | 4922.126 | 19421.412
| 507.658 | 684.857 | 1173.476 | 5004.012 | 4945.062 | 19206.79
| 508.41 | 684.433 | 1155.941 | 5014.853 | 4887.153 | 19140.22
| 539.506 | 653.762 | 1148.611 | 5049.074 | 4965.008 | 18891.049
| 512.596 | 693.75 | 1194.483 | 4951.813 | 4908.989 | 19107.137
Average | 516.894 | 674.9538 | 1166.5546 | 4999.1318 | 4925.6676 | 19153.3216
St Dev | 13.10925 | 17.88064 | 18.04245 | 37.22787 | 30.40519 | 190.9338