## Sheet1
Affected Area versus Pulse Parameters
Figure 7.14 (a) |  | Figure 7.14 (b) |  | Figure 7.14 (c) |  | Figure 7.14 (d)
Exposure Time (s) | AA (μm²) | Average Power (W) | AA (μm²) | Pulse Duration (ns) | AA (μm²) | Repetition Rate (MHz) | AA (μm²)
0.5 | 33895 ± 98 | 0.39 | 435 ± 16 | 0.39 | 435 ± 16 | 1.25 | 517 ± 13
0.35 | 28438 ± 81 | 0.87 | 2667 ± 42 | 0.87 | 2667 ± 42 | 2.5 | 675 ± 18
0.3 | 26733 ± 256 | 1.7 | 10904 ± 89 | 1.7 | 10904 ± 89 | 5 | 1167 ± 18
0.25 | 23861 ± 180 | 2.53 | 6715 ± 45 | 2.53 | 6715 ± 45 | 10 | 4999 ± 37
0.1 | 6783 ± 23 | 3.7 | 31553 ± 236 | 3.7 | 31553 ± 236 | 15 | 4926 ± 30
[6 empty] | 20 | 19153 ± 191