## Sheet1
Increasing Pulse Duration
| Figure 7.8 (a.) |  |  |  | Figure 7.8 (b.) |  |  |  | Figure 7.8 (c.)
| AA (μm²) | TAA (μm²) | AE (%) |  | AA (μm²) | TAA (μm²) | AE (%) |  | AA (μm²) | TAA (μm²) | AE (%)
| 730.228 | 1720.891 | 0.4243313 |  | 9578.954 | 37708.623 | 0.2540256 |  | 13505.035 | 77072.261 | 0.1752256
| 824.441 | 1534.086 | 0.5374151 |  | 9480.401 | 37177.083 | 0.2550066 |  | 15105.305 | 77597.434 | 0.1946624
| 798.129 | 1839.834 | 0.4338049 |  | 9673.302 | 37724.344 | 0.2564207 |  | 14001.466 | 76933.777 | 0.1819937
| 724.942 | 1585.204 | 0.4573178 |  | 9450.559 | 38181.674 | 0.2475156 |  | 14637.712 | 77834.414 | 0.1880622
| 810.899 | 1601.389 | 0.5063723 |  | 9708.391 | 37091.705 | 0.2617402 |  | 14306.713 | 79503.009 | 0.1799518
| 722.878 | 1551.736 | 0.4658511 |  | 9120.409 | 37143.808 | 0.2455432 |  | 14369.985 | 79155.343 | 0.1815416
| 788.117 | 1789.583 | 0.4403914 |  | 9997.762 | 35019.444 | 0.2854917 |  | 13386.4 | 75417.824 | 0.1774965
| 763.792 | 1659.086 | 0.4603691 |  | 9700.945 | 37269.001 | 0.2602953 |  | 13632.272 | 79746.644 | 0.1709448
| 735.976 | 1605.305 | 0.4584649 |  | 9272.087 | 37840.085 | 0.2450335 |  | 13453.511 | 76571.103 | 0.1756996
| 825.502 | 1567.573 | 0.5266115 |  | 9187.288 | 35446.026 | 0.2591909 |  | 13368.461 | 75721.026 | 0.1765489
Average | 772.4904 | 1645.4687 | 0.4694653 | Average | 9517.0098 | 37060.1793 | 0.2567988 | Average | 13976.686 | 77555.2835 | 0.1802158
St Dev | 41.90354 | 104.8112 | 0.03927766 | St Dev | 271.1289 | 1030.801 | 0.01022449 | St Dev | 606.2742 | 1518.662 | 0.008576931
Increasing Repetition Rate
| Figure 7.8 (d.) |  |  |  | Figure 7.8 (e.) |  |  |  | Figure 7.8 (f.)
| AA (μm²) | TAA (μm²) | AE (%) |  | AA (μm²) | TAA (μm²) | AE (%) |  | AA (μm²) | TAA (μm²) | AE (%)
| 5486.381 | 11853.434 | 0.4628516 |  | 0 | N/A | 0 |  | 0 | N/A | 0
| 5228.704 | 12586.613 | 0.4154179 |  | 0 | N/A | 0 |  | 0 | N/A | 0
| 4788.58 | 11749.363 | 0.4075608 |  | 0 | N/A | 0 |  | 0 | N/A | 0
| 5607.832 | 12954.012 | 0.4329031 |  | 0 | N/A | 0 |  | 0 | N/A | 0
| 5556.906 | 11312.751 | 0.4912073 |  | 0 | N/A | 0 |  | 0 | N/A | 0
| 5567.689 | 11997.531 | 0.4640696 |  | 0 | N/A | 0 |  | 0 | N/A | 0
| 4705.71 | 11105.131 | 0.423742 |  | 0 | N/A | 0 |  | 0 | N/A | 0
| 5105.999 | 11274.865 | 0.4528656 |  | 0 | N/A | 0 |  | 0 | N/A | 0
| 5421.624 | 11683.546 | 0.4640393 |  | 0 | N/A | 0 |  | 0 | N/A | 0
| 5811.844 | 11059.606 | 0.5255019 |  | 0 | N/A | 0 | Average | 0 | N/A | 0
Average | 5328.1269 | 11757.6852 | 0.4531612 | Average | 0 | N/A | 0 | St Dev | 0 | N/A | 0
St Dev | 364.1539 | 626.7023 | 0.03927673 | St Dev | 0 | N/A | 0