## Sheet1
Ablation Efficiencies versus Pulse Parameters
Figure 7.9 (a) |  |  | Figure 7.9 (b) |  |  | Figure 7.9 (c) |  |  | Figure 7.9 (d)
Average Power (W) | AA (μm²) | TAA (µm²) | Exposure Time (s) | AA (μm²) | TAA (µm²) | Pulse Duration (ns) | AA (μm²) | TAA (µm²) | Repetition Rate (MHz) | AA (μm²) | TAA (µm²)
0.85 | 0 | N/A | 1 | 11046 ± 373 | 33281 ± 942 | 40 | 772 ± 42 | 1645 ± 105 | 1.25 | 5328 ± 364 | 11757 ± 627
1.7 | 5427 ± 176 | 20349 ± 822 | 0.75 | 5924 ± 320 | 26816 ± 1311 | 350 | 9517 ± 271 | 37060 ± 1031 | 2.5 | 0 | N/A
3.7 | 25857 ± 1282 | 94817 | 0.5 | 772 ± 42 | 1645 ± 105 | 680 | 13977 ± 605 | 77555 ± 1519 | 5 | 0 | N/A