## Sheet1
HEA | composition | Crystal structure | yield strength (MPa) |  | Ultra strength (MPa) |  | Plastic elongation (%) | strenghening mechanism | Note | reference
|  |  | tesile | compressive | tesile | compressive |  | solid solution strengthening
AlCoCrFeNi | 20 at.% each | bcc |  | 1373 |  | 3531 | 24.5 | 1 | cast | doi:10.1016/j.msea.2011.10.110
AlCoCrFeNi | 25 at.% each | bcc |  | 1500 |  | 2830 | 26.9 | 1 | RT | http://dx.doi.org/10.1063/1.2734517
AlCoCrFeNiTi0.5 | 11.2 at% Ti, 22.2 at.% others | bcc |  | 2260 |  | 3140 | 23.3 | 1 | Ti with larger atomic radius
AlCoCrFeNiTi | 20 at.% each | bcc |  | 1860 |  | 2580 | 8.8 | 1
AlCoCrFeNiTi1.5 | 27.3 at.% Ti, 18.2 at.% others | bcc+laves |  | 2220 |  | 2720 | 5.3 | 1
AlTiCrFeNiCu | 16.67 at. % each | bcc |  |  |  | 1219 | 1.7 |  |  | doi:10.1016/j.jallcom.2011.02.108
CoCrFeNiTi | 20 at.% each | fcc |  |  |  | 2020 | 9 |  | as cast | doi:10.1016/j.msea.2008.12.053
Al0.5CoCrFeNiTi | 9 at% Al, 18.2 at.% others | B2+Laves |  |  |  | 1600 | 9.9
AlCoCrFeNiTi | 16.7 at.% each |  |  |  |  | 2280 | 6.4
Al1.5CoCrFeNiTi | 23 at% Al, 15.4 at.% others |  |  |  |  | 2110 | 9.8
Al2CoCrFeNiTi | 28.5 at% Al, 14.3 at.% others | bcc |  |  |  | 1030 | 5.2
FeCoNiCrMn | 20 at.% each | fcc | 200 |  | 500 |  | 65 |  |  | http://dx.doi.org/10.1016/j.actamat.2013.09.037
Al4(FeCoNiCrMn)96 | 4 at% Al, Equally devided others | fcc | 210 |  | 505 |  | 60
Al7(FeCoNiCrMn)93 | 7 at% Al, Equally devided others | fcc | 250 |  | 520 |  | 48
Al8(FeCoNiCrMn)92 | 8 at% Al, Equally devided others | fcc+bcc | 300 |  | 610 |  | 37
Al9(FeCoNiCrMn)91 | 9 at% Al, Equally devided others | fcc+bcc | 380 |  | 700 |  | 30
Al10(FeCoNiCrMn)90 | 10 at% Al, Equally devided others | fcc+bcc | 500 |  | 1000 |  | 20
Al11(FeCoNiCrMn)89 | 11 at% Al, Equally devided others | fcc+bcc | 800 |  | 1190 |  | 5
AlCoCrFeNb0.1Ni | 1.63% at% Nb, Equally devided others |  |  | 1641 |  | 3285 | 17.2
AlCoCrFeNb0.25Ni | 4% at% Nb, Equally devided others |  |  | 1959 |  | 3008 | 10.5
AlCoCrFeNb0.5Ni | 7.69% at% Nb, Equally devided others |  |  | 2473 |  | 3170 | 4.1
AlCoCrFeNiTi0.5 | 7.69% at% Ti, Equally devided others | bcc |  | 2260 |  | 3140 | 23.3
AlNbTiV | 25 at.% each |  |  | 1000 |  |  | 5 |  | RT | http://dx.doi.org/10.1016/j.matlet.2016.03.092
|  |  |  | 600 |  |  |  |  | 800°C
|  |  |  | 200 |  |  |  |  | 1000°C
AlNbTiV | 25 at.% each | bcc |  | 1020 |  | 1318 | 5 |  | cast | http://dx.doi.org/10.1016/j.matlet.2014.11.162
|  |  |  | 810 |  | 1050 | 12
685
158
AlCr0.5NbTiV | 11.2 at% Cr, 22.2 at.% others |  |  | 1300 |  |  | 1 |  | RT | http://dx.doi.org/10.1016/j.matlet.2016.03.092
|  |  |  | 650 |  |  |  |  | 800°C
|  |  |  | 50 |  |  |  |  | 1000°C
AlCrNbTiV | 20 at.% each |  |  | 1550 |  |  | 0.5 |  | RT | http://dx.doi.org/10.1016/j.matlet.2016.03.092
|  |  |  | 850 |  |  |  |  | 800°C
|  |  |  | 200 |  |  |  |  | 1000°C
AlNbTaTi | 25 at.% each |  | 1150 |  | 1500 |  | 25
| 25 at.% each | fcc | 147 |  | 413 |  | 49.1 |  |  | http://dx.doi.org/10.1016/j.intermet.2015.01.004
CoCrFeNiNb0.103 | 2.52 at% Nb, Equally devided others |  | 300 |  | 600 |  | 18
CoCrFeNiNb0.155 | 3.72 at% Nb, Equally devided others |  | 321 |  | 744 |  | 21.3 |  | laves phase
CoCrFeNiNb0.206 | 4.88 at% Nb, Equally devided others |  | 500 |  | 800 |  | 8
CoCrFeNiNb0.309 | 7.16 at% Nb, Equally devided others |  | 580 |  | 890 |  | 4
CoCrFeNiNb0.412 | 9.32 at% Nb, Equally devided others | fcc+bcc | 637 |  | 1004 |  | 1.3
CoCrFeNiV | 20 at.% each | Tetragonal + fcc | - |  | 311 |  | 0 |  | as-solified | http://dx.doi.org/10.1016/j.jallcom.2013.12.210
|  |  | - |  | 312 |  | 0 |  | annealed
|  |  |  | 1435 |  | 1665 | 2.5 |  | annealed
CoCrFeNiMnV | 16.7 at.% each | Tetragonal + fcc | - |  | 90 |  | 0 |  | as-solified
|  |  | - |  | 62 |  | 0 |  | annealed
|  |  |  | 1660 |  | 1845 | 0.5 |  | annealed
CoCrFeMnNi | 20 at.% each | fcc | 265 |  | 600 |  | 45 |  | cast; room temperature | http://dx.doi.org/10.1016/j.actamat.2016.07.038
|  |  | 460 |  | 1060 |  | 60 |  | 77K
CoCrFeMnNi | 20 at.% each | fcc |  | 230 |  | not fractured | > 75 |  | vacuum arc melting; annealing at 1000°C | http://dx.doi.org/10.1016/j.jallcom.2014.12.157
CoCrFeMnNiV0.25 | 5 at.% V, 19 at.% others |  |  | 200 |  | not fractured | > 75
CoCrFeMnNiV0.5 | 9.1 at.% V, 18 at.% others |  |  | 620 |  | not fractured | > 75
CoCrFeMnNiV0.75 | 17.2 at.% V, 13.3 at.% others |  |  | 740 |  | 1325 | 7.8
CoCrFeMnNiV | 16.5 at.% V, 17 at.% others |  |  | 1660 |  | 1845 | 0.5
CoCrFeNi | 25 at.% each | fcc |  | 136 |  | 871 | 75 |  |  | http://dx.doi.org/10.1016/j.msea.2012.06.075
CoCrFeNiTi0.3 | 6.8 at.% Ti, Equally devided others |  |  | 648 |  | 1529 | 60
CoCrFeNiTi0.5 | 11.9 at.% Ti, Equally devided others |  |  | 898 |  | 1502 | 20
CoCrMnNi | 25 at.% each |  | 190 |  | 700 |  | 45 |  |  | https://doi.org/10.1016/j.actamat.2019.06.006
CoCrNi | 33.3 at.% each | fcc | 300 |  | 900 |  | 60
CoCrFeNi | 25 at.% each |  | 280 |  | 780 |  | 40
CoFeNi | 33.3 at.% each |  | 220 |  | 600 |  | 38
CoFeMnNi | 25 at.% each |  | 190 |  | 590 |  | 30
CoMnNi | 33.3 at.% each |  | 250 |  | 780 |  | 48
CrMoTaTi | 25 at.% each |  | 1800 |  | 2000 |  | 12.5
CrMoNbTi | 25 at.% each |  | 1620 |  | 1750 |  | 8
FeNiMn | 33.3 at.% each |  | 250 |  | 610 |  | 40
CrNbTiZr | 25 at.% each | bcc |  | 1250 |  |  | 6 |  | RT | http://dx.doi.org/10.1016/j.matlet.2016.03.092
|  |  |  | 350 |  |  |  |  | 800°C
|  |  |  | 200 |  |  |  |  | 1000°C
CrNbTiZrV | 20 at.% each | bcc |  | 1300 |  |  | 3 |  | RT
|  |  |  | 620 |  |  |  |  | 800°C
|  |  |  | 300 |  |  |  |  | 1000°C
HfMoTaTiZr | 20 at.% each | bcc |  | 1600 |  | 1750 | 4 |  | RT | http://dx.doi.org/10.1016/j.intermet.2015.03.013
|  |  |  | 1045 |  | 1500 | 20 |  | 800 ℃
|  |  |  | 855 |  | 800 | >30 |  | 1000℃
|  |  |  | 404 |  | 450 | >30 |  | 1200 ℃
HfMoNbTaTiZr | 16.7 at.% each | bcc |  | 1512 |  | 1800 | 12 |  | RT
|  |  |  | 1007 |  | 814 | 23 |  | 800 ℃
|  |  |  | 814 |  | 556 | >30 |  | 1000℃
|  |  |  | 556 |  |  | >30 |  | 1200 ℃
HfNbTiZr | 25 at.% each | bcc | 879 |  | 969 |  | 14.9 |  | cast | http://dx.doi.org/10.1016/j.matlet.2014.05.134
HfNbTaTi | 25 at.% each |  | 830 |  | 1000 |  | 14 |  |  | https://doi.org/10.1016/j.actamat.2019.06.006
HfNbTaTiZr | 20 at.% each | bcc | 1202 |  | 1295 |  | 4.7 |  | vacuum-arc melting；cold rolling | http://dx.doi.org/10.1016/j.jallcom.2015.07.209
HfNbTaTiZr | 20 at.% each |  |  | 900 |  |  | 50 |  | RT | http://dx.doi.org/10.1016/j.matlet.2016.03.092
|  |  |  | 580 |  |  |  |  | 800°C
|  |  |  | 380 |  |  |  |  | 1000°C
HfNbTaZr | 25 at.% each | bcc | 1315 |  | 1800 |  | 35 |  | as cast; annealing improve properties | http://dx.doi.org/10.1016/j.actamat.2016.01.018
HfNbTiVSi0.5 | 11.2 at% Si, 22.2 at.% others | bcc |  | 1399 |  | 1600 | 10.9 |  | RT | http://dx.doi.org/10.1016/j.matlet.2016.03.092
|  |  |  | 875 |  | 900 | > 50 |  | 800°C
|  |  |  | 240 |  | 260 | > 50 |  | 1000°C
MoNbTaTiZr | 20 at.% each | bcc | 1390 | [6 empty] | http://dx.doi.org/10.1016/j.actamat.2016.01.018
Mo10(NbTaTiZr)90 | 10 at% Mo, Equally devided others | bcc |  | 1370 |  | 2250 | 25 |  |  | https://doi.org/10.1016/j.intermet.2018.01.017
Mo15(NbTaTiZr)85 | 10 at% Mo, Equally devided others | bcc |  | 1400 |  | 2000 | 25
Mo20(NbTaTiZr)80 | 20 at% Mo, Equally devided others | bcc |  | 1460 |  | 1750 | 6
MoNbTaW | 25 at.% each | bcc |  | 1050
MoNbTaVW | 20 at.% each | bcc |  | 1275
MoNbTaW | 25 at.% each | bcc |  | 1058 |  | 1211 | 2.6 |  | RT | http://dx.doi.org/10.1016/j.intermet.2011.01.004
|  |  |  | 561 |  | - | - |  | 600 ℃
|  |  |  | 552 |  | - | - |  | 800 ℃
|  |  |  | 548 |  | 1008 | 16 |  | 1000℃
|  |  |  | 506 |  | 803 | 12 |  | 1200 ℃
|  |  |  | 421 |  | 467 | 9 |  | 1400 ℃
|  |  |  | 405 |  | 600 | 27 |  | 1600 ℃
MoNbTaVW | 20 at.% each | bcc |  | 1246 |  | 1270 | 1.7 |  | RT
|  |  |  | 862 |  | 1597 | 13 |  | 600 ℃
|  |  |  | 846 |  | 1536 | 17 |  | 800 ℃
|  |  |  | 842 |  | 1454 | 19 |  | 1000℃
|  |  |  | 735 |  | 943 | 7.5 |  | 1200 ℃
|  |  |  | 656 |  | 707 |  |  | 1400 ℃
|  |  |  | 477 |  | 479 |  |  | 1600 ℃
MoNbTaTi | 25 at.% each | bcc | 1200 |  | 1650 |  | 30 |  |  | http://dx.doi.org/10.1016/j.actamat.2016.07.038
NbTaTiW | 25 at.% each |  | 1080 |  | 1800 |  | 25 |  |  | http://dx.doi.org/10.1016/j.actamat.2016.07.038
NbTaTi | 33.3 at.% each |  | 600 |  | 800 |  | 15 |  |  | https://doi.org/10.1016/j.actamat.2019.06.006
NbTiVZr | 25 at.% each |  |  | 1100 |  |  | 50 |  | RT | http://dx.doi.org/10.1016/j.matlet.2016.03.092
|  |  |  | 200 |  |  |  |  | 800°C
|  |  |  | 100 |  |  |  |  | 1000°C