## LN4 - T1- S1
Feed Rate | Mean |  | StdDev |  | StdErr
| Sa | Sq | Sa | Sq | Sa | Sq
0.1 | 0.229 | 0.2891 | 0.04596859 | 0.05396799 | 0.01453654 | 0.01706618
0.5 | 0.24025 | 0.31225 | 0.04296801 | 0.06000764 | 0.02148401 | 0.03000382
1 | 0.2407778 | 0.3055556 | 0.05065762 | 0.06362215 | 0.01688587 | 0.02120738
1.5 | 0.215 | 0.2668 | 0.0245085 | 0.02683613 | 0.007750269 | 0.008486329
2 | 0.2017 | 0.259 | 0.04432218 | 0.06042994 | 0.0140159 | 0.01910963
3 | 0.1886 | 0.2357 | 0.04621736 | 0.059097 | 0.01461521 | 0.01868811
4 | 0.2323 | 0.2981 | 0.04857537 | 0.0621458 | 0.01536088 | 0.01965223
5 | 0.3634 | 0.5018 | 0.09843689 | 0.1395348 | 0.03112848 | 0.04412477
6.5 | 0.5537778 | 0.7377778 | 0.1424709 | 0.1990495 | 0.04749028 | 0.06634983
8 | #DIV/0! | #DIV/0! | #DIV/0! | #DIV/0! | #DIV/0! | #DIV/0!
10

## LN4 - T1 - S2
Feed Rate | Mean |  | StdDev |  | StdErr
| Sa | Sq | Sa | Sq | Sa | Sq
0.1 | 0.1815556 | 0.2375556 | 0.07473304 | 0.09938827 | 0.02491101 | 0.03312942
0.5 | 0.3104 | 0.3894 | 0.08670666 | 0.1078262 | 0.02741905 | 0.03409764
1 | 0.2341111 | 0.292 | 0.04429572 | 0.05226375 | 0.01476524 | 0.01742125
1.5 | 0.2045 | 0.2628 | 0.04613326 | 0.05571515 | 0.01458862 | 0.01761868
2 | 0.2504 | 0.3155 | 0.08271531 | 0.09974105 | 0.02615688 | 0.03154089
3 | 0.2132 | 0.2739 | 0.04002721 | 0.05063914 | 0.01265772 | 0.0160135
4 | 0.2527 | 0.3375 | 0.1257494 | 0.1736659 | 0.03976544 | 0.05491797
5 | 0.7313 | 0.9468 | 0.3835686 | 0.4516544 | 0.1212951 | 0.1428257
6.5 | 1.28 | 1.5817 | 0.402975 | 0.4692907 | 0.1274319 | 0.1564302
8
10

## Si - T1 - S2
Feed Rate | Mean |  | StdDev |  | StdErr
| Sa | Sq | Sa | Sq | Sa | Sq
0.1 | 1.2792 | 1.5634 | 0.3352816 | 0.3682608 | 0.1060253 | 0.1164543
0.5 | 2.9379 | 3.63033 | 1.013796 | 1.336555 | 0.3205904 | 0.4226558
1 | 0.5634 | 0.6975 | 0.2055352 | 0.2403702 | 0.06499593 | 0.07601173
1.5 | 0.3864 | 0.4931 | 0.1105202 | 0.1391526 | 0.03494955 | 0.0440039
2 | 0.4825 | 0.5905 | 0.1227158 | 0.1431427 | 0.03880614 | 0.0452657
2.5 | 0.7562 | 0.9275 | 0.2441219 | 0.2686482 | 0.07719813 | 0.08495401
3 | 1.273833 | 1.540667 | 0.9589155 | 1.117546 | 0.3914756 | 0.4562363
4 | 0.9025 | 1.1516 | 0.1790166 | 0.2448865 | 0.05661002 | 0.0774399
5 | 0.5403 | 0.6737 | 0.2195081 | 0.2830634 | 0.06941454 | 0.09435447
6.5 | 1.4285 | 1.8 | 0.08750943 | 0.0995309 | 0.03572557 | 0.04451157
8 | 1.793 | 2.209111 | 0.3315943 | 0.3858673 | 0.1105314 | 0.1364247
`

## LN4 - T10 - S1
Feed Rate | Mean |  | StdDev |  | StdErr
| Sa | Sq | Sa | Sq | Sa | Sq
0.1 | 0.155 | 0.1954444 | 0.07130743 | 0.08320323 | 0.02376914 | 0.02773441
0.5 | 0.1886 | 0.2411 | 0.0682694 | 0.08144862 | 0.02158868 | 0.02575632
1 | 0.1362 | 0.1811 | 0.03101541 | 0.0591391 | 0.009807933 | 0.01870143
1.5 | 0.1801 | 0.2236 | 0.06290813 | 0.0756765 | 0.0198933 | 0.02393101
2 | 0.1083 | 0.1405 | 0.02004467 | 0.02706063 | 0.006338682 | 0.008557323
3 | 0.1913 | 0.2396 | 0.03583 | 0.04245049 | 0.01133044 | 0.01342402
4 | 0.1306 | 0.1637 | 0.02646255 | 0.03061245 | 0.008368194 | 0.009680507
5 | 0.5825 | 0.7618333 | 0.2828439 | 0.3259389 | 0.1154706 | 0.133064
6.5 | 0.874 | 1.111333 | 0.3792067 | 0.4527969 | 0.1264022 | 0.1600879
8
10

## LN4 - T10 - S2
Feed Rate | Mean |  | StdDev |  | StdErr
| Sa | Sq | Sa | Sq | Sa | Sq
0.1 | 0.17425 | 0.219 | 0.07424236 | 0.0840085 | 0.02624864 | 0.02970149
0.5 | 0.1591 | 0.1984 | 0.02608725 | 0.03109198 | 0.008249512 | 0.009832147
1 | 0.3215556 | 0.404 | 0.1708867 | 0.2085785 | 0.05696225 | 0.06952617
1.5 | 0.1439 | 0.1911 | 0.04149552 | 0.05334052 | 0.01312203 | 0.01686775
2 | 0.3685 | 0.4415 | 0.1545943 | 0.1765498 | 0.048887 | 0.05582995
3 | 0.1153333 | 0.1491111 | 0.02976995 | 0.03675406 | 0.009923317 | 0.01225135
4 | 0.162375 | 0.203625 | 0.03320042 | 0.03827322 | 0.01173812 | 0.01353163
5 | 0.39775 | 0.53475 | 0.08945031 | 0.113491 | 0.03162546 | 0.04012514
6.5 | 1.100333 | 1.427444 | 0.446507 | 0.4989632 | 0.1488357 | 0.1764101
8
10

## Si - T1 - S1
Feed Rate | Mean |  | StdDev |  | StdErr
| Sa | Sq | Sa | Sq | Sa | Sq
0.1 | 0.8435 | 1.0509 | 0.21032 | 0.2625001 | 0.06650902 | 0.08300983
0.5 | 1.5092 | 1.8646 | 0.3395199 | 0.4256084 | 0.1073656 | 0.1345892
1 | 0.6099 | 0.7451 | 0.1962025 | 0.2250819 | 0.06204469 | 0.07117716
1.5 | 0.5538889 | 0.7027778 | 0.1544502 | 0.1906501 | 0.0514834 | 0.06355002
2 | 0.7578889 | 0.946 | 0.195506 | 0.2179862 | 0.06516868 | 0.07266208
2.5 | 1.372111 | 1.716333 | 0.4494342 | 0.5429761 | 0.1498114 | 0.180992
3 | 0.4342857 | 0.5487143 | 0.1980225 | 0.2435034 | 0.07484546 | 0.09203563
4
5 | 0.5288571 | 0.6552857 | 0.1714832 | 0.1928131 | 0.06481454 | 0.07871563
6.5 | 1.437 | 1.805 | 0.2751609 | 0.36703 | 0.1230557 | 0.1641408
8 | 2.669333 | 3.426 | 0.614688 | 0.7603506 | 0.3548903 | 0.4389886

## Si - T10 - S1
Feed Rate | Mean |  | StdDev |  | StdErr
| Sa | Sq | Sa | Sq | Sa | Sq
0.1 | 1.154875 | 1.418875 | 0.3491444 | 0.4081059 | 0.1234412 | 0.1442872
0.5 | 2.0274 | 2.4958 | 0.4187944 | 0.5273133 | 0.1324344 | 0.1667511
1 | 0.6872 | 0.871 | 0.1155603 | 0.1226884 | 0.03654337 | 0.03879748
1.5 | 0.76 | 0.9528 | 0.2517331 | 0.3075483 | 0.079605 | 0.09725531
2 | 0.611 | 0.7815 | 0.1857948 | 0.2424382 | 0.06568839 | 0.08571485
2.5 | 0.5014 | 0.6327 | 0.1434381 | 0.1773027 | 0.04535911 | 0.05606802
3 | 0.6788 | 0.835 | 0.1509067 | 0.1767113 | 0.0477209 | 0.05588102
4 | 0.3636667 | 0.4581111 | 0.1010198 | 0.1240256 | 0.03367327 | 0.04134188
5 | 0.6371111 | 0.7862222 | 0.1544607 | 0.1870333 | 0.0514869 | 0.06612625
6.5 | 0.5926 | 0.7385 | 0.1550199 | 0.1793911 | 0.04902158 | 0.05672845
8 | 0.9622 | 1.196 | 0.1897565 | 0.2453578 | 0.06000626 | 0.07758895

## Si - T10 - S2
Feed Rate | Mean |  | StdDev |  | StdErr
| Sa | Sq | Sa | Sq | Sa | Sq
0.1 | 1.154875 | 1.418875 | 0.3491444 | 0.4081059 | 0.1234412 | 0.1442872
0.5 | 2.0274 | 2.4958 | 0.4187944 | 0.5273133 | 0.1324344 | 0.1667511
1 | 0.6872 | 0.871 | 0.1155603 | 0.1226884 | 0.03654337 | 0.03879748
1.5 | 0.76 | 0.9528 | 0.2517331 | 0.3075483 | 0.079605 | 0.09725531
2 | 0.611 | 0.7815 | 0.1857948 | 0.2424382 | 0.06568839 | 0.08571485
2.5 | 0.5014 | 0.6327 | 0.1434381 | 0.1773027 | 0.04535911 | 0.05606802
3 | 0.6788 | 0.835 | 0.1509067 | 0.1767113 | 0.0477209 | 0.05588102
4 | 0.3636667 | 0.4581111 | 0.1010198 | 0.1240256 | 0.03367327 | 0.04134188
5 | 0.6371111 | 0.7862222 | 0.1544607 | 0.1870333 | 0.0514869 | 0.06612625
6.5 | 0.5926 | 0.7385 | 0.1550199 | 0.1793911 | 0.04902158 | 0.05672845
8 | 0.9622 | 1.196 | 0.1897565 | 0.2453578 | 0.06000626 | 0.07758895

## Silicon
Speed | Mid | Yerror
0.1 | 0.07684968 | 0.04261128
0.5 | 0.1276162 | 0.06533069
1 | 0.1173977 | 0.05491732
1.5 | 0.1584714 | 0.08257212
2 | 0.01662372 | 0.07378748
2.5 | -0.4186167 | 0.08149812
3 | -1.216113 | 0.2338677
4 | -1.748826 | 0.3383087
5 | -1.39671 | 0.2595357
6.5 | -0.706192 | 0.101791
8 | -0.1221885 | 0.03673116

## Silica
Speed | Mid | Err
0.05 | -1.013323 | 0.2173889
0.1 | -1.178741 | 0.2870528
0.5 | -1.012648 | 0.2395938
1 | -0.9655328 | 0.2483857
1.5 | -0.8535143 | 0.2165427
2 | -0.9124688 | 0.2430395
3 | -0.8882579 | 0.2244032
4 | -0.7101606 | 0.2009088
5 | -0.6993215 | 0.2010515
6.5 | -0.6408961 | 0.2015258
8 | -2.283036 | 0.05710021
10 | -1.990273 | 0.08345594

## LN
Speed | Wear Rate Average (um/100mm) | Wear Rate StdDev
0.1 | 0.7760162 | 0.0399688
0.5 | 0.4909657 | 0.028258
1 | 0.3876202 | 0.01895736
1.5 | 0.6227636 | 0.03638269
2 | 0.6898828 | 0.1413174
3 | 6.021558 | 0.4445917
4 | 7.565996 | 0.2145426
5 | 8.706844 | 0.2882078
6.5 | 9.551644 | 0.498375
8 | 10.49356 | 0.5595833
10 | 10.51953 | 0.6201692