## RF sweep - fig 4.11
Rf Platen Power | ICP Power | Pressure | C4F8 Flow | O2 Flow | plasma strike test | real process | mins | seconds | Etch depth (nm) | etch rate (nm/min) | angle | notes
50 | 2000 | 10 | 50 | 50 | 168 | 185 | 2:30 | 150 | 257.5 | 103 | 88.1 | center point
100 | 2000 | 10 | 50 | 50 | 292 | 310 | 1:45 | 105 | 246.5 | 140.8571 | 76
150 | 2000 | 10 | 50 | 50 | 388 | 402 | 1:30 | 90 | 257.5 | 171.6667 | 73.3
200 | 2000 | 10 | 50 | 50 | 475 | 492 | 1:00 | 60 | 188.3 | 188.3 | 72

## ICP sweep - fig 4.12
Rf Platen Power | ICP Power | Pressure | C4F8 Flow | O2 Flow | plasma strike test | real process | mins | seconds | Etch depth (nm) | etch rate (nm/min) | angle | notes
50 | 0 | 10 | 50 | 50 | 309 | 335 | 4:00 | 240 | 60.15 | 15.0375 | 72.7 | Rf c1 at 99%
50 | 1000 | 10 | 50 | 50 | 296 | 315 | 3:45 | 225 | 230.1 | 61.36 | 74.6 | Rf c1 at 99%
50 | 1500 | 10 | 50 | 50 | 213 | 236 | 2:15 | 135 | 180.8 | 80.35556 | 78.7
50 | 2000 | 10 | 50 | 50 | 168 | 185 | 2:30 | 150 | 257.5 | 103 | 88.1 | center point
50 | 2500 | 10 | 50 | 50 | 136 | 150 | 2:30 | 150 | 291.2 | 116.48 | 90.2

## C4F8 sweep - fig 4.13 (a)
Rf Platen Power | ICP Power | Pressure | C4F8 Flow | O2 Flow | plasma strike test | real process | mins | seconds | Etch depth (nm) | etch rate (nm/min) | angle | notes | %C4F8
50 | 2000 | 10 | 20 | 50 | 157 | 158 | 2:30 | 150 | 344.5 | 137.8 | 81.9 |  | 28.57%
50 | 2000 | 10 | 35 | 50 | 175 | 173 | 2:30 | 150 | 312.3 | 124.92 | 86.1 |  | 41.18%
50 | 2000 | 10 | 50 | 50 | 168 | 185 | 2:30 | 150 | 257.5 | 103 | 88.1 | center point | 50%
50 | 2000 | 10 | 65 | 50 | 162 | 198 | 2:30 | 150 | 252.1 | 100.84 | 86.4 |  | 56.52%
50 | 2000 | 10 | 80 | 50 | 163 | 192 | 2:30 | 150 | 246.5 | 98.6 | 84 |  | 61.54%

## O2 sweep fig 4.13 (b)
Rf Platen Power | ICP Power | Pressure | C4F8 Flow | O2 Flow | plasma strike test | real process | mins | seconds | Etch depth (nm) | etch rate (nm/min) | angle | notes | %C4F8
50 | 2000 | 10 | 50 | 10 | 148 | 186 | 4:00 | 240 | 197.2 | 49.3 | 62 | might stuck in the chamber | 83.33%
50 | 2000 | 10 | 50 | 20 | 151 | 170 | 3:45 | 225 | 334.2 | 89.12 | 75 | might stuck in the chamber | 71.43%
50 | 2000 | 10 | 50 | 30 | 165 | 173 | 3:30 | 210 | 268.4 | 76.68571 | 83.3 | takes 15-20 sec to stabilise | 62.5%
50 | 2000 | 10 | 50 | 40 | 166 | 187 | 3:00 | 180 | 317.8 | 105.9333 | 86.5 | takes 15-20 sec to stabilise | 55.56%
50 | 2000 | 10 | 50 | 50 | 168 | 185 | 2:30 | 150 | 257.5 | 103 | 88.1 | takes 15-20 sec to stabilise (center point) | 50%

## Pres sweep - fig 4.14
Rf Platen Power | ICP Power | Pressure | C4F8 Flow | O2 Flow | plasma strike test | real process | mins | seconds | Etch depth (nm) | etch rate (nm/min) | angle | notes
50 | 2000 | 5 | 50 | 50 | 131 | 146 | 2:30 | 150 | 268.4 | 107.36 | 85.4
50 | 2000 | 10 | 50 | 50 | 168 | 185 | 2:30 | 150 | 257.5 | 103 | 88.1 | center point
50 | 2000 | 15 | 50 | 50 | 222 | 260 | 2:15 | 135 | 202.7 | 90.08889 | 86.6
50 | 2000 | 20 | 50 | 50 | 296 | 324 | 1:45 | 105 | 142.4 | 81.37143 | 85.2 | Rf c1 at 99%