## SMF_dispersion
Wavelength (nm) | D (ps/nm/km)
1400 | 12.25
1403.0303 | 12.4348
1406.0606 | 12.6197
1409.0909 | 12.8045
1412.1212 | 12.9894
1415.1515 | 13.1742
1418.1818 | 13.3591
1421.2121 | 13.5439
1424.2424 | 13.7288
1427.2727 | 13.9136
1430.303 | 14.0985
1433.3333 | 14.2833
1436.3636 | 14.4682
1439.3939 | 14.653
1442.4242 | 14.8379
1445.4545 | 15.0227
1448.4848 | 15.2076
1451.5152 | 15.3924
1454.5455 | 15.5773
1457.5758 | 15.7621
1460.6061 | 15.947
1463.6364 | 16.1318
1466.6667 | 16.3167
1469.697 | 16.5015
1472.7273 | 16.6864
1475.7576 | 16.8712
1478.7879 | 17.0561
1481.8182 | 17.2409
1484.8485 | 17.4258
1487.8788 | 17.6106
1490.9091 | 17.7955
1493.9394 | 17.9803
1496.9697 | 18.1652
1500 | 18.35
1503.0303 | 18.5348
1506.0606 | 18.7197
1509.0909 | 18.9045
1512.1212 | 19.0894
1515.1515 | 19.2742
1518.1818 | 19.4591
1521.2121 | 19.6439
1524.2424 | 19.8288
1527.2727 | 20.0136
1530.303 | 20.1985
1533.3333 | 20.3833
1536.3636 | 20.5682
1539.3939 | 20.753
1542.4242 | 20.9379
1545.4545 | 21.1227
1548.4848 | 21.3076
1551.5152 | 21.4924
1554.5455 | 21.6773
1557.5758 | 21.8621
1560.6061 | 22.047
1563.6364 | 22.2318
1566.6667 | 22.4167
1569.697 | 22.6015
1572.7273 | 22.7864
1575.7576 | 22.9712
1578.7879 | 23.1561
1581.8182 | 23.3409
1584.8485 | 23.5258
1587.8788 | 23.7106
1590.9091 | 23.8955
1593.9394 | 24.0803
1596.9697 | 24.2652
1600 | 24.45
1603.0303 | 24.6348
1606.0606 | 24.8197
1609.0909 | 25.0045
1612.1212 | 25.1894
1615.1515 | 25.3742
1618.1818 | 25.5591
1621.2121 | 25.7439
1624.2424 | 25.9288
1627.2727 | 26.1136
1630.303 | 26.2985
1633.3333 | 26.4833
1636.3636 | 26.6682
1639.3939 | 26.853
1642.4242 | 27.0379
1645.4545 | 27.2227
1648.4848 | 27.4076
1651.5152 | 27.5924
1654.5455 | 27.7773
1657.5758 | 27.9621
1660.6061 | 28.147
1663.6364 | 28.3318
1666.6667 | 28.5167
1669.697 | 28.7015
1672.7273 | 28.8864
1675.7576 | 29.0712
1678.7879 | 29.2561
1681.8182 | 29.4409
1684.8485 | 29.6258
1687.8788 | 29.8106
1690.9091 | 29.9955
1693.9394 | 30.1803
1696.9697 | 30.3652
1700 | 30.55

## HCF_dispersion_v_wavelength
Wavelength (nm) | Simulated Dispersion (ps/nm/km)
1000 | -252.7274
1010 | -287.0803
1020 | -214.2071
1030 | -79.9168
1040 | -44.6219
1050 | -28.039
1060 | -18.7245
1070 | -12.9941
1080 | -9.2376
1090 | -6.6539
1100 | -4.808
1110 | -3.4477
1120 | -2.4186
1130 | -1.6226
1140 | -0.9947
1150 | -0.49079
1160 | -0.080107
1170 | 0.25933
1180 | 0.54349
1190 | 0.78421
1200 | 0.99038
1210 | 1.1688
1220 | 1.3246
1230 | 1.462
1240 | 1.5842
1250 | 1.6938
1260 | 1.7927
1270 | 1.8827
1280 | 1.9652
1290 | 2.0413
1300 | 2.1118
1310 | 2.1777
1320 | 2.2395
1330 | 2.2978
1340 | 2.3531
1350 | 2.4057
1360 | 2.456
1370 | 2.5043
1380 | 2.5508
1390 | 2.5958
1400 | 2.6394
1410 | 2.6818
1420 | 2.7231
1430 | 2.7636
1440 | 2.8032
1450 | 2.8422
1460 | 2.8805
1470 | 2.9182
1480 | 2.9555
1490 | 2.9924
1500 | 3.0289
1510 | 3.0651
1520 | 3.1011
1530 | 3.1368
1540 | 3.1723
1550 | 3.2078
1560 | 3.2431
1570 | 3.2783
1580 | 3.3135
1590 | 3.3486
1600 | 3.3837
1610 | 3.4189
1620 | 3.454
1630 | 3.4893
1640 | 3.5245
1650 | 3.5599
1660 | 3.5954
1670 | 3.631
1680 | 3.6667
1690 | 3.7026
1700 | 3.7386
1710 | 3.7748
1720 | 3.8111
1730 | 3.8477
1740 | 3.8845
1750 | 3.9214
1760 | 3.9586
1770 | 3.9961
1780 | 4.0337
1790 | 4.0717
1800 | 4.1098
1810 | 4.1482
1820 | 4.187
1830 | 4.226
1840 | 4.2654
1850 | 4.305
1860 | 4.3449
1870 | 4.3852
1880 | 4.4258
1890 | 4.4668
1900 | 4.5081
1910 | 4.5498
1920 | 4.5919
1930 | 4.6343
1940 | 4.6771
1950 | 4.7203
1960 | 4.7638
1970 | 4.8078
1980 | 4.8524
1990 | 3.668
2000 | 2.4488

## HCF_cutback_loss
Wavelength (nm) | Loss (dB/km)
1200 | 0.56646
1200.4 | 0.56032
1200.8 | 0.5545
1201.2 | 0.54844
1201.6 | 0.54037
1202 | 0.53329
1202.4 | 0.52343
1202.8 | 0.51749
1203.2 | 0.51665
1203.6 | 0.51464
1204 | 0.51552
1204.4 | 0.51464
1204.8 | 0.51136
1205.2 | 0.50803
1205.6 | 0.50272
1206 | 0.49477
1206.4 | 0.49118
1206.8 | 0.49155
1207.2 | 0.48987
1207.6 | 0.48908
1208 | 0.48454
1208.4 | 0.47897
1208.8 | 0.47398
1209.2 | 0.46319
1209.6 | 0.45338
1210 | 0.44536
1210.4 | 0.43852
1210.8 | 0.43635
1211.2 | 0.43126
1211.6 | 0.4285
1212 | 0.42306
1212.4 | 0.41806
1212.8 | 0.41285
1213.2 | 0.40315
1213.6 | 0.39773
1214 | 0.38984
1214.4 | 0.38549
1214.8 | 0.38591
1215.2 | 0.38274
1215.6 | 0.38106
1216 | 0.37746
1216.4 | 0.37297
1216.8 | 0.36774
1217.2 | 0.36122
1217.6 | 0.35639
1218 | 0.35204
1218.4 | 0.34681
1218.8 | 0.34418
1219.2 | 0.34477
1219.6 | 0.34176
1220 | 0.33995
1220.4 | 0.33711
1220.8 | 0.33446
1221.2 | 0.33252
1221.6 | 0.32788
1222 | 0.32407
1222.4 | 0.32098
1222.8 | 0.31904
1223.2 | 0.31728
1223.6 | 0.31725
1224 | 0.31753
1224.4 | 0.317
1224.8 | 0.31677
1225.2 | 0.31633
1225.6 | 0.31541
1226 | 0.31448
1226.4 | 0.3116
1226.8 | 0.30956
1227.2 | 0.30684
1227.6 | 0.30427
1228 | 0.30153
1228.4 | 0.29938
1228.8 | 0.29859
1229.2 | 0.29637
1229.6 | 0.29496
1230 | 0.29245
1230.4 | 0.291
1230.8 | 0.28826
1231.2 | 0.28523
1231.6 | 0.28174
1232 | 0.27951
1232.4 | 0.27683
1232.8 | 0.27455
1233.2 | 0.27314
1233.6 | 0.27112
1234 | 0.26996
1234.4 | 0.26919
1234.8 | 0.26704
1235.2 | 0.26513
1235.6 | 0.26221
1236 | 0.25986
1236.4 | 0.25712
1236.8 | 0.25361
1237.2 | 0.25161
1237.6 | 0.2487
1238 | 0.24752
1238.4 | 0.24517
1238.8 | 0.24332
1239.2 | 0.24159
1239.6 | 0.23971
1240 | 0.23846
1240.4 | 0.23676
1240.8 | 0.23558
1241.2 | 0.23452
1241.6 | 0.23344
1242 | 0.23161
1242.4 | 0.22983
1242.8 | 0.22829
1243.2 | 0.22628
1243.6 | 0.22503
1244 | 0.22344
1244.4 | 0.22228
1244.8 | 0.22095
1245.2 | 0.21971
1245.6 | 0.21847
1246 | 0.21756
1246.4 | 0.21616
1246.8 | 0.21463
1247.2 | 0.21388
1247.6 | 0.21188
1248 | 0.21049
1248.4 | 0.20937
1248.8 | 0.2082
1249.2 | 0.20685
1249.6 | 0.20581
1250 | 0.2047
1250.4 | 0.20378
1250.8 | 0.20265
1251.2 | 0.2018
1251.6 | 0.20042
1252 | 0.19968
1252.4 | 0.1983
1252.8 | 0.19707
1253.2 | 0.19614
1253.6 | 0.19461
1254 | 0.19321
1254.4 | 0.19162
1254.8 | 0.19034
1255.2 | 0.18886
1255.6 | 0.18776
1256 | 0.1864
1256.4 | 0.18579
1256.8 | 0.18486
1257.2 | 0.18376
1257.6 | 0.18308
1258 | 0.18174
1258.4 | 0.18137
1258.8 | 0.18003
1259.2 | 0.17936
1259.6 | 0.17838
1260 | 0.17754
1260.4 | 0.17713
1260.8 | 0.17618
1261.2 | 0.17592
1261.6 | 0.17565
1262 | 0.17535
1262.4 | 0.17499
1262.8 | 0.1746
1263.2 | 0.17396
1263.6 | 0.17378
1264 | 0.17346
1264.4 | 0.17288
1264.8 | 0.17214
1265.2 | 0.17206
1265.6 | 0.17146
1266 | 0.17114
1266.4 | 0.17021
1266.8 | 0.16995
1267.2 | 0.1696
1267.6 | 0.16892
1268 | 0.16905
1268.4 | 0.16863
1268.8 | 0.16798
1269.2 | 0.16738
1269.6 | 0.16704
1270 | 0.16626
1270.4 | 0.16532
1270.8 | 0.16468
1271.2 | 0.16394
1271.6 | 0.16332
1272 | 0.16271
1272.4 | 0.16176
1272.8 | 0.16126
1273.2 | 0.16113
1273.6 | 0.16002
1274 | 0.15977
1274.4 | 0.15915
1274.8 | 0.15862
1275.2 | 0.1583
1275.6 | 0.15761
1276 | 0.15731
1276.4 | 0.15683
1276.8 | 0.15641
1277.2 | 0.15597
1277.6 | 0.15538
1278 | 0.15507
1278.4 | 0.15455
1278.8 | 0.15388
1279.2 | 0.15364
1279.6 | 0.15316
1280 | 0.15276
1280.4 | 0.15226
1280.8 | 0.15164
1281.2 | 0.15128
1281.6 | 0.15042
1282 | 0.14995
1282.4 | 0.14969
1282.8 | 0.14888
1283.2 | 0.14877
1283.6 | 0.14821
1284 | 0.14758
1284.4 | 0.1472
1284.8 | 0.1467
1285.2 | 0.14623
1285.6 | 0.14548
1286 | 0.14525
1286.4 | 0.14481
1286.8 | 0.14449
1287.2 | 0.14451
1287.6 | 0.14393
1288 | 0.14364
1288.4 | 0.14332
1288.8 | 0.14258
1289.2 | 0.14248
1289.6 | 0.14209
1290 | 0.14178
1290.4 | 0.14153
1290.8 | 0.14112
1291.2 | 0.1408
1291.6 | 0.14052
1292 | 0.14027
1292.4 | 0.14006
1292.8 | 0.13966
1293.2 | 0.13941
1293.6 | 0.13906
1294 | 0.1385
1294.4 | 0.13827
1294.8 | 0.13837
1295.2 | 0.13792
1295.6 | 0.13763
1296 | 0.13756
1296.4 | 0.13704
1296.8 | 0.13636
1297.2 | 0.13614
1297.6 | 0.13596
1298 | 0.13574
1298.4 | 0.13546
1298.8 | 0.1349
1299.2 | 0.13467
1299.6 | 0.13455
1300 | 0.1346
1300.4 | 0.13439
1300.8 | 0.13399
1301.2 | 0.13351
1301.6 | 0.13362
1302 | 0.13343
1302.4 | 0.13317
1302.8 | 0.13297
1303.2 | 0.13317
1303.6 | 0.13259
1304 | 0.1324
1304.4 | 0.13217
1304.8 | 0.13211
1305.2 | 0.13195
1305.6 | 0.1312
1306 | 0.13111
1306.4 | 0.13122
1306.8 | 0.13109
1307.2 | 0.13081
1307.6 | 0.13059
1308 | 0.12979
1308.4 | 0.1294
1308.8 | 0.12936
1309.2 | 0.12912
1309.6 | 0.12882
1310 | 0.12821
1310.4 | 0.12825
1310.8 | 0.12825
1311.2 | 0.12756
1311.6 | 0.12751
1312 | 0.12736
1312.4 | 0.12775
1312.8 | 0.12782
1313.2 | 0.12781
1313.6 | 0.12761
1314 | 0.1278
1314.4 | 0.12758
1314.8 | 0.1273
1315.2 | 0.12695
1315.6 | 0.12652
1316 | 0.12667
1316.4 | 0.12606
1316.8 | 0.12582
1317.2 | 0.12542
1317.6 | 0.12593
1318 | 0.12584
1318.4 | 0.12541
1318.8 | 0.12561
1319.2 | 0.12594
1319.6 | 0.12563
1320 | 0.12546
1320.4 | 0.12558
1320.8 | 0.12497
1321.2 | 0.12445
1321.6 | 0.12399
1322 | 0.12411
1322.4 | 0.12418
1322.8 | 0.12374
1323.2 | 0.12429
1323.6 | 0.12395
1324 | 0.12364
1324.4 | 0.12342
1324.8 | 0.12324
1325.2 | 0.1229
1325.6 | 0.12243
1326 | 0.12242
1326.4 | 0.12273
1326.8 | 0.1227
1327.2 | 0.12288
1327.6 | 0.12318
1328 | 0.12383
1328.4 | 0.12358
1328.8 | 0.12399
1329.2 | 0.12413
1329.6 | 0.12399
1330 | 0.12406
1330.4 | 0.12449
1330.8 | 0.12466
1331.2 | 0.12497
1331.6 | 0.12562
1332 | 0.1256
1332.4 | 0.12549
1332.8 | 0.1255
1333.2 | 0.12535
1333.6 | 0.12494
1334 | 0.12482
1334.4 | 0.12482
1334.8 | 0.12535
1335.2 | 0.12596
1335.6 | 0.12596
1336 | 0.12635
1336.4 | 0.12704
1336.8 | 0.12761
1337.2 | 0.12702
1337.6 | 0.12695
1338 | 0.12767
1338.4 | 0.1274
1338.8 | 0.12698
1339.2 | 0.12753
1339.6 | 0.12886
1340 | 0.12878
1340.4 | 0.12942
1340.8 | 0.13001
1341.2 | 0.13048
1341.6 | 0.12973
1342 | 0.12984
1342.4 | 0.13049
1342.8 | 0.13026
1343.2 | 0.13216
1343.6 | 0.13398
1344 | 0.1351
1344.4 | 0.13551
1344.8 | 0.13669
1345.2 | 0.13584
1345.6 | 0.13686
1346 | 0.13597
1346.4 | 0.13614
1346.8 | 0.13968
1347.2 | 0.14288
1347.6 | 0.1458
1348 | 0.14689
1348.4 | 0.14918
1348.8 | 0.14848
1349.2 | 0.14505
1349.6 | 0.14715
1350 | 0.14696
1350.4 | 0.14752
1350.8 | 0.1516
1351.2 | 0.15318
1351.6 | 0.15361
1352 | 0.15224
1352.4 | 0.15621
1352.8 | 0.15563
1353.2 | 0.15601
1353.6 | 0.16094
1354 | 0.1673
1354.4 | 0.16879
1354.8 | 0.17073
1355.2 | 0.17638
1355.6 | 0.17421
1356 | 0.1698
1356.4 | 0.17102
1356.8 | 0.17827
1357.2 | 0.17665
1357.6 | 0.18147
1358 | 0.18851
1358.4 | 0.18763
1358.8 | 0.19554
1359.2 | 0.19703
1359.6 | 0.20079
1360 | 0.20816
1360.4 | 0.22262
1360.8 | 0.23044
1361.2 | 0.24801
1361.6 | 0.27581
1362 | 0.31296
1362.4 | 0.3515
1362.8 | 0.4062
1363.2 | 0.45231
1363.6 | 0.48464
1364 | 0.52047
1364.4 | 0.54758
1364.8 | 0.53816
1365.2 | 0.48935
1365.6 | 0.44544
1366 | 0.41843
1366.4 | 0.38954
1366.8 | 0.3725
1367.2 | 0.36015
1367.6 | 0.34725
1368 | 0.33464
1368.4 | 0.31733
1368.8 | 0.29801
1369.2 | 0.28609
1369.6 | 0.27379
1370 | 0.26281
1370.4 | 0.26471
1370.8 | 0.26408
1371.2 | 0.2627
1371.6 | 0.26383
1372 | 0.2628
1372.4 | 0.25824
1372.8 | 0.25776
1373.2 | 0.25636
1373.6 | 0.25378
1374 | 0.25703
1374.4 | 0.25652
1374.8 | 0.25391
1375.2 | 0.25833
1375.6 | 0.25755
1376 | 0.25675
1376.4 | 0.25841
1376.8 | 0.25768
1377.2 | 0.25022
1377.6 | 0.24977
1378 | 0.25645
1378.4 | 0.2499
1378.8 | 0.2486
1379.2 | 0.24971
1379.6 | 0.25283
1380 | 0.25147
1380.4 | 0.25323
1380.8 | 0.25302
1381.2 | 0.2584
1381.6 | 0.258
1382 | 0.25971
1382.4 | 0.2572
1382.8 | 0.26198
1383.2 | 0.25727
1383.6 | 0.25017
1384 | 0.23915
1384.4 | 0.23707
1384.8 | 0.23504
1385.2 | 0.2318
1385.6 | 0.23157
1386 | 0.22688
1386.4 | 0.21843
1386.8 | 0.21385
1387.2 | 0.21578
1387.6 | 0.21917
1388 | 0.21641
1388.4 | 0.21366
1388.8 | 0.20958
1389.2 | 0.20511
1389.6 | 0.19558
1390 | 0.1963
1390.4 | 0.19468
1390.8 | 0.19504
1391.2 | 0.19167
1391.6 | 0.20067
1392 | 0.20302
1392.4 | 0.20135
1392.8 | 0.20126
1393.2 | 0.20073
1393.6 | 0.19152
1394 | 0.1882
1394.4 | 0.19418
1394.8 | 0.20361
1395.2 | 0.20337
1395.6 | 0.21322
1396 | 0.20995
1396.4 | 0.20393
1396.8 | 0.19023
1397.2 | 0.18447
1397.6 | 0.17788
1398 | 0.17224
1398.4 | 0.16764
1398.8 | 0.17091
1399.2 | 0.17375
1399.6 | 0.17774
1400 | 0.18891
1400.4 | 0.19504
1400.8 | 0.19778
1401.2 | 0.1914
1401.6 | 0.17988
1402 | 0.1702
1402.4 | 0.16735
1402.8 | 0.15978
1403.2 | 0.16061
1403.6 | 0.16621
1404 | 0.16859
1404.4 | 0.17467
1404.8 | 0.17587
1405.2 | 0.17038
1405.6 | 0.16251
1406 | 0.16363
1406.4 | 0.16216
1406.8 | 0.16461
1407.2 | 0.16225
1407.6 | 0.16364
1408 | 0.15792
1408.4 | 0.15508
1408.8 | 0.15779
1409.2 | 0.16246
1409.6 | 0.1613
1410 | 0.15941
1410.4 | 0.15536
1410.8 | 0.14849
1411.2 | 0.14545
1411.6 | 0.14787
1412 | 0.14559
1412.4 | 0.14071
1412.8 | 0.14187
1413.2 | 0.14241
1413.6 | 0.14295
1414 | 0.15208
1414.4 | 0.15644
1414.8 | 0.15526
1415.2 | 0.15092
1415.6 | 0.14308
1416 | 0.13648
1416.4 | 0.1333
1416.8 | 0.13375
1417.2 | 0.1353
1417.6 | 0.13543
1418 | 0.13757
1418.4 | 0.14459
1418.8 | 0.14648
1419.2 | 0.14726
1419.6 | 0.14889
1420 | 0.14682
1420.4 | 0.13919
1420.8 | 0.13581
1421.2 | 0.13252
1421.6 | 0.13
1422 | 0.12945
1422.4 | 0.13156
1422.8 | 0.13316
1423.2 | 0.13983
1423.6 | 0.14003
1424 | 0.1363
1424.4 | 0.13288
1424.8 | 0.13241
1425.2 | 0.12922
1425.6 | 0.12989
1426 | 0.13023
1426.4 | 0.13054
1426.8 | 0.12912
1427.2 | 0.12971
1427.6 | 0.13408
1428 | 0.13811
1428.4 | 0.13935
1428.8 | 0.1379
1429.2 | 0.13836
1429.6 | 0.1344
1430 | 0.13628
1430.4 | 0.14976
1430.8 | 0.16236
1431.2 | 0.17288
1431.6 | 0.18804
1432 | 0.18694
1432.4 | 0.1754
1432.8 | 0.16416
1433.2 | 0.15712
1433.6 | 0.15098
1434 | 0.1463
1434.4 | 0.14392
1434.8 | 0.1415
1435.2 | 0.14104
1435.6 | 0.13915
1436 | 0.13927
1436.4 | 0.13845
1436.8 | 0.14161
1437.2 | 0.14384
1437.6 | 0.14228
1438 | 0.14364
1438.4 | 0.14362
1438.8 | 0.14404
1439.2 | 0.14146
1439.6 | 0.14104
1440 | 0.13982
1440.4 | 0.13634
1440.8 | 0.13334
1441.2 | 0.13078
1441.6 | 0.12863
1442 | 0.1289
1442.4 | 0.12927
1442.8 | 0.12489
1443.2 | 0.12416
1443.6 | 0.12491
1444 | 0.12068
1444.4 | 0.12011
1444.8 | 0.12559
1445.2 | 0.13161
1445.6 | 0.13016
1446 | 0.1295
1446.4 | 0.1291
1446.8 | 0.11877
1447.2 | 0.11402
1447.6 | 0.11384
1448 | 0.11132
1448.4 | 0.10908
1448.8 | 0.10788
1449.2 | 0.10877
1449.6 | 0.11116
1450 | 0.11603
1450.4 | 0.12025
1450.8 | 0.11989
1451.2 | 0.11703
1451.6 | 0.11448
1452 | 0.10959
1452.4 | 0.10707
1452.8 | 0.10665
1453.2 | 0.10412
1453.6 | 0.10322
1454 | 0.10138
1454.4 | 0.10153
1454.8 | 0.10385
1455.2 | 0.10404
1455.6 | 0.10343
1456 | 0.10401
1456.4 | 0.10147
1456.8 | 0.10151
1457.2 | 0.10213
1457.6 | 0.10187
1458 | 0.10135
1458.4 | 0.10098
1458.8 | 0.09891
1459.2 | 0.098856
1459.6 | 0.10132
1460 | 0.1016
1460.4 | 0.10236
1460.8 | 0.10376
1461.2 | 0.10277
1461.6 | 0.10082
1462 | 0.10089
1462.4 | 0.10158
1462.8 | 0.10247
1463.2 | 0.10287
1463.6 | 0.10292
1464 | 0.10132
1464.4 | 0.10083
1464.8 | 0.10293
1465.2 | 0.10387
1465.6 | 0.10575
1466 | 0.10694
1466.4 | 0.10524
1466.8 | 0.10544
1467.2 | 0.10556
1467.6 | 0.10376
1468 | 0.10139
1468.4 | 0.10059
1468.8 | 0.10128
1469.2 | 0.10228
1469.6 | 0.10252
1470 | 0.10667
1470.4 | 0.10972
1470.8 | 0.10724
1471.2 | 0.10808
1471.6 | 0.10816
1472 | 0.107
1472.4 | 0.10554
1472.8 | 0.1055
1473.2 | 0.10553
1473.6 | 0.10155
1474 | 0.10012
1474.4 | 0.098674
1474.8 | 0.096705
1475.2 | 0.098783
1475.6 | 0.099514
1476 | 0.1001
1476.4 | 0.10266
1476.8 | 0.10107
1477.2 | 0.10265
1477.6 | 0.10393
1478 | 0.10152
1478.4 | 0.10111
1478.8 | 0.10117
1479.2 | 0.099331
1479.6 | 0.10159
1480 | 0.10396
1480.4 | 0.1026
1480.8 | 0.10196
1481.2 | 0.10289
1481.6 | 0.10098
1482 | 0.09951
1482.4 | 0.099828
1482.8 | 0.097445
1483.2 | 0.095505
1483.6 | 0.096466
1484 | 0.097505
1484.4 | 0.097466
1484.8 | 0.097833
1485.2 | 0.097886
1485.6 | 0.096737
1486 | 0.098397
1486.4 | 0.098336
1486.8 | 0.098606
1487.2 | 0.099097
1487.6 | 0.098202
1488 | 0.096663
1488.4 | 0.095833
1488.8 | 0.096111
1489.2 | 0.096409
1489.6 | 0.096079
1490 | 0.096302
1490.4 | 0.095624
1490.8 | 0.095563
1491.2 | 0.095988
1491.6 | 0.096266
1492 | 0.096436
1492.4 | 0.095091
1492.8 | 0.094096
1493.2 | 0.094331
1493.6 | 0.094415
1494 | 0.094487
1494.4 | 0.095157
1494.8 | 0.095402
1495.2 | 0.095562
1495.6 | 0.095213
1496 | 0.095412
1496.4 | 0.094994
1496.8 | 0.094513
1497.2 | 0.09483
1497.6 | 0.093996
1498 | 0.093788
1498.4 | 0.093856
1498.8 | 0.093471
1499.2 | 0.093169
1499.6 | 0.092816
1500 | 0.09261
1500.4 | 0.092571
1500.8 | 0.092101
1501.2 | 0.092626
1501.6 | 0.092341
1502 | 0.092413
1502.4 | 0.09258
1502.8 | 0.092439
1503.2 | 0.092782
1503.6 | 0.093109
1504 | 0.093024
1504.4 | 0.093067
1504.8 | 0.092342
1505.2 | 0.092077
1505.6 | 0.091393
1506 | 0.091094
1506.4 | 0.091115
1506.8 | 0.091265
1507.2 | 0.09135
1507.6 | 0.091645
1508 | 0.092027
1508.4 | 0.091982
1508.8 | 0.091816
1509.2 | 0.091961
1509.6 | 0.091379
1510 | 0.09101
1510.4 | 0.090811
1510.8 | 0.091355
1511.2 | 0.091526
1511.6 | 0.091079
1512 | 0.091174
1512.4 | 0.091019
1512.8 | 0.091207
1513.2 | 0.091509
1513.6 | 0.09139
1514 | 0.090983
1514.4 | 0.091156
1514.8 | 0.091031
1515.2 | 0.090925
1515.6 | 0.090812
1516 | 0.090876
1516.4 | 0.090959
1516.8 | 0.09093
1517.2 | 0.090899
1517.6 | 0.090897
1518 | 0.090925
1518.4 | 0.090953
1518.8 | 0.091063
1519.2 | 0.090888
1519.6 | 0.090899
1520 | 0.0906
1520.4 | 0.09086
1520.8 | 0.091014
1521.2 | 0.091275
1521.6 | 0.090893
1522 | 0.091095
1522.4 | 0.091233
1522.8 | 0.091471
1523.2 | 0.091616
1523.6 | 0.091298
1524 | 0.0915
1524.4 | 0.091998
1524.8 | 0.091813
1525.2 | 0.09207
1525.6 | 0.092203
1526 | 0.092292
1526.4 | 0.092282
1526.8 | 0.09226
1527.2 | 0.092385
1527.6 | 0.092224
1528 | 0.092137
1528.4 | 0.092205
1528.8 | 0.091994
1529.2 | 0.092315
1529.6 | 0.092624
1530 | 0.092638
1530.4 | 0.092782
1530.8 | 0.092881
1531.2 | 0.09281
1531.6 | 0.093322
1532 | 0.093556
1532.4 | 0.093728
1532.8 | 0.094035
1533.2 | 0.094428
1533.6 | 0.09467
1534 | 0.094994
1534.4 | 0.095214
1534.8 | 0.095209
1535.2 | 0.094977
1535.6 | 0.09479
1536 | 0.094488
1536.4 | 0.093977
1536.8 | 0.093189
1537.2 | 0.092707
1537.6 | 0.092156
1538 | 0.092354
1538.4 | 0.092529
1538.8 | 0.092886
1539.2 | 0.093164
1539.6 | 0.093299
1540 | 0.093323
1540.4 | 0.093151
1540.8 | 0.09338
1541.2 | 0.093262
1541.6 | 0.093523
1542 | 0.093312
1542.4 | 0.0932
1542.8 | 0.092743
1543.2 | 0.092994
1543.6 | 0.092702
1544 | 0.092505
1544.4 | 0.09248
1544.8 | 0.092274
1545.2 | 0.091914
1545.6 | 0.092015
1546 | 0.091845
1546.4 | 0.092042
1546.8 | 0.091735
1547.2 | 0.091781
1547.6 | 0.091604
1548 | 0.091206
1548.4 | 0.091252
1548.8 | 0.091307
1549.2 | 0.091277
1549.6 | 0.091326
1550 | 0.090699
1550.4 | 0.091037
1550.8 | 0.090883
1551.2 | 0.091222
1551.6 | 0.091101
1552 | 0.091033
1552.4 | 0.091304
1552.8 | 0.091514
1553.2 | 0.091391
1553.6 | 0.09156
1554 | 0.091581
1554.4 | 0.09176
1554.8 | 0.091698
1555.2 | 0.091751
1555.6 | 0.091401
1556 | 0.091515
1556.4 | 0.091603
1556.8 | 0.09158
1557.2 | 0.091547
1557.6 | 0.091694
1558 | 0.091633
1558.4 | 0.092013
1558.8 | 0.091619
1559.2 | 0.091852
1559.6 | 0.091672
1560 | 0.091565
1560.4 | 0.092057
1560.8 | 0.092103
1561.2 | 0.091899
1561.6 | 0.092538
1562 | 0.092441
1562.4 | 0.092008
1562.8 | 0.092237
1563.2 | 0.092473
1563.6 | 0.09228
1564 | 0.092435
1564.4 | 0.092496
1564.8 | 0.0928
1565.2 | 0.092556
1565.6 | 0.093086
1566 | 0.093589
1566.4 | 0.093941
1566.8 | 0.094674
1567.2 | 0.095799
1567.6 | 0.096723
1568 | 0.098092
1568.4 | 0.099781
1568.8 | 0.10168
1569.2 | 0.10356
1569.6 | 0.10601
1570 | 0.10799
1570.4 | 0.10915
1570.8 | 0.11001
1571.2 | 0.1112
1571.6 | 0.11161
1572 | 0.11074
1572.4 | 0.11071
1572.8 | 0.10983
1573.2 | 0.1091
1573.6 | 0.10829
1574 | 0.10683
1574.4 | 0.105
1574.8 | 0.10265
1575.2 | 0.10083
1575.6 | 0.10052
1576 | 0.10248
1576.4 | 0.10449
1576.8 | 0.10576
1577.2 | 0.10643
1577.6 | 0.10725
1578 | 0.10711
1578.4 | 0.10717
1578.8 | 0.10622
1579.2 | 0.10635
1579.6 | 0.10606
1580 | 0.10536
1580.4 | 0.10437
1580.8 | 0.10443
1581.2 | 0.10334
1581.6 | 0.10249
1582 | 0.10191
1582.4 | 0.10138
1582.8 | 0.099735
1583.2 | 0.099236
1583.6 | 0.098736
1584 | 0.098137
1584.4 | 0.09732
1584.8 | 0.096504
1585.2 | 0.096581
1585.6 | 0.096267
1586 | 0.096019
1586.4 | 0.095734
1586.8 | 0.095411
1587.2 | 0.09499
1587.6 | 0.095282
1588 | 0.095014
1588.4 | 0.094745
1588.8 | 0.094487
1589.2 | 0.094849
1589.6 | 0.095151
1590 | 0.094682
1590.4 | 0.094677
1590.8 | 0.094315
1591.2 | 0.094973
1591.6 | 0.095111
1592 | 0.094796
1592.4 | 0.094614
1592.8 | 0.094906
1593.2 | 0.095088
1593.6 | 0.09529
1594 | 0.095349
1594.4 | 0.095384
1594.8 | 0.095724
1595.2 | 0.095876
1595.6 | 0.096025
1596 | 0.096967
1596.4 | 0.096945
1596.8 | 0.097646
1597.2 | 0.09839
1597.6 | 0.099289
1598 | 0.10059
1598.4 | 0.10196
1598.8 | 0.10361
1599.2 | 0.10549
1599.6 | 0.10696
1600 | 0.1091
1600.4 | 0.11066
1600.8 | 0.11206
1601.2 | 0.11275
1601.6 | 0.1131
1602 | 0.11354
1602.4 | 0.11366
1602.8 | 0.11343
1603.2 | 0.11339
1603.6 | 0.11258
1604 | 0.11133
1604.4 | 0.10949
1604.8 | 0.10732
1605.2 | 0.10526
1605.6 | 0.10326
1606 | 0.10432
1606.4 | 0.10687
1606.8 | 0.10891
1607.2 | 0.11053
1607.6 | 0.11132
1608 | 0.11222
1608.4 | 0.11257
1608.8 | 0.11336
1609.2 | 0.11344
1609.6 | 0.11382
1610 | 0.11316
1610.4 | 0.11245
1610.8 | 0.11117
1611.2 | 0.11074
1611.6 | 0.10992
1612 | 0.10938
1612.4 | 0.10786
1612.8 | 0.1064
1613.2 | 0.10573
1613.6 | 0.10517
1614 | 0.10402
1614.4 | 0.1034
1614.8 | 0.10301
1615.2 | 0.10336
1615.6 | 0.10248
1616 | 0.10225
1616.4 | 0.10182
1616.8 | 0.10148
1617.2 | 0.10142
1617.6 | 0.10138
1618 | 0.10101
1618.4 | 0.10027
1618.8 | 0.10009
1619.2 | 0.099358
1619.6 | 0.099763
1620 | 0.099488
1620.4 | 0.099468
1620.8 | 0.099095
1621.2 | 0.099362
1621.6 | 0.098993
1622 | 0.099997
1622.4 | 0.099511
1622.8 | 0.099197
1623.2 | 0.099269
1623.6 | 0.09914
1624 | 0.099516
1624.4 | 0.099676
1624.8 | 0.099661
1625.2 | 0.099997
1625.6 | 0.099408
1626 | 0.099811
1626.4 | 0.099246
1626.8 | 0.10047
1627.2 | 0.099845
1627.6 | 0.10052
1628 | 0.099376
1628.4 | 0.10055
1628.8 | 0.10019
1629.2 | 0.10025
1629.6 | 0.10026
1630 | 0.099942
1630.4 | 0.10122
1630.8 | 0.10041
1631.2 | 0.10091
1631.6 | 0.10023
1632 | 0.10116
1632.4 | 0.1006
1632.8 | 0.10072
1633.2 | 0.10076
1633.6 | 0.10191
1634 | 0.10065
1634.4 | 0.1005
1634.8 | 0.10168
1635.2 | 0.10227
1635.6 | 0.1015
1636 | 0.10282
1636.4 | 0.10262
1636.8 | 0.10183
1637.2 | 0.1029
1637.6 | 0.10266
1638 | 0.10316
1638.4 | 0.10398
1638.8 | 0.10345
1639.2 | 0.10345
1639.6 | 0.10421
1640 | 0.10442
1640.4 | 0.10503
1640.8 | 0.10562
1641.2 | 0.10568
1641.6 | 0.10543
1642 | 0.10578
1642.4 | 0.10557
1642.8 | 0.10571
1643.2 | 0.10552
1643.6 | 0.10543
1644 | 0.10663
1644.4 | 0.10667
1644.8 | 0.10605
1645.2 | 0.10648
1645.6 | 0.10535
1646 | 0.106
1646.4 | 0.10677
1646.8 | 0.10753
1647.2 | 0.10895
1647.6 | 0.10942
1648 | 0.10938
1648.4 | 0.11038
1648.8 | 0.11
1649.2 | 0.11075
1649.6 | 0.11095
1650 | 0.11161
1650.4 | 0.11623
1650.8 | 0.118
1651.2 | 0.11371
1651.6 | 0.12014
1652 | 0.11643
1652.4 | 0.11617
1652.8 | 0.1178
1653.2 | 0.12025
1653.6 | 0.11454
1654 | 0.12115
1654.4 | 0.1168
1654.8 | 0.11066
1655.2 | 0.11484
1655.6 | 0.11559
1656 | 0.11778
1656.4 | 0.11087
1656.8 | 0.11412
1657.2 | 0.11556
1657.6 | 0.11153
1658 | 0.11199
1658.4 | 0.11024
1658.8 | 0.10992
1659.2 | 0.10837
1659.6 | 0.10842
1660 | 0.11106
1660.4 | 0.10926
1660.8 | 0.10958
1661.2 | 0.10713
1661.6 | 0.1084
1662 | 0.11192
1662.4 | 0.11306
1662.8 | 0.11113
1663.2 | 0.1131
1663.6 | 0.11046
1664 | 0.11709
1664.4 | 0.11669
1664.8 | 0.12345
1665.2 | 0.12229
1665.6 | 0.12448
1666 | 0.13151
1666.4 | 0.1355
1666.8 | 0.12933
1667.2 | 0.14251
1667.6 | 0.14474
1668 | 0.14099
1668.4 | 0.14558
1668.8 | 0.13842
1669.2 | 0.13195
1669.6 | 0.13258
1670 | 0.12593
1670.4 | 0.12452
1670.8 | 0.12074
1671.2 | 0.11915
1671.6 | 0.12266
1672 | 0.12087
1672.4 | 0.12315
1672.8 | 0.11947
1673.2 | 0.1272
1673.6 | 0.12094
1674 | 0.13017
1674.4 | 0.12698
1674.8 | 0.12638
1675.2 | 0.12139
1675.6 | 0.12414
1676 | 0.12827
1676.4 | 0.12562
1676.8 | 0.12453
1677.2 | 0.12725
1677.6 | 0.12561
1678 | 0.12754
1678.4 | 0.12871
1678.8 | 0.12691
1679.2 | 0.12277
1679.6 | 0.12072
1680 | 0.12306
1680.4 | 0.12222
1680.8 | 0.12556
1681.2 | 0.13075
1681.6 | 0.12505
1682 | 0.12019
1682.4 | 0.12007
1682.8 | 0.11609
1683.2 | 0.12125
1683.6 | 0.12164
1684 | 0.121
1684.4 | 0.12102
1684.8 | 0.117
1685.2 | 0.12547
1685.6 | 0.1203
1686 | 0.11793
1686.4 | 0.12054
1686.8 | 0.11902
1687.2 | 0.11594
1687.6 | 0.12033
1688 | 0.11887
1688.4 | 0.11749
1688.8 | 0.11659
1689.2 | 0.12322
1689.6 | 0.12244
1690 | 0.12125
1690.4 | 0.11925
1690.8 | 0.12071
1691.2 | 0.11925
1691.6 | 0.11909
1692 | 0.1211
1692.4 | 0.11872
1692.8 | 0.1201
1693.2 | 0.11954
1693.6 | 0.12132
1694 | 0.12561
1694.4 | 0.12206
1694.8 | 0.12517
1695.2 | 0.12012
1695.6 | 0.12584
1696 | 0.12368
1696.4 | 0.12685
1696.8 | 0.12227
1697.2 | 0.12355
1697.6 | 0.12689
1698 | 0.12526
1698.4 | 0.12469
1698.8 | 0.12604
1699.2 | 0.1231
1699.6 | 0.12657
1700 | 0.12912
1700.4 | 0.13073
1700.8 | 0.13143
1701.2 | 0.13053
1701.6 | 0.12873
1702 | 0.13037
1702.4 | 0.12893
1702.8 | 0.12843
1703.2 | 0.13077
1703.6 | 0.12723
1704 | 0.13284
1704.4 | 0.1305
1704.8 | 0.12829
1705.2 | 0.1269
1705.6 | 0.12735
1706 | 0.12714
1706.4 | 0.12335
1706.8 | 0.1268
1707.2 | 0.12979
1707.6 | 0.12434
1708 | 0.13202
1708.4 | 0.13033
1708.8 | 0.12487
1709.2 | 0.12804
1709.6 | 0.12908
1710 | 0.12824
1710.4 | 0.12979
1710.8 | 0.12518
1711.2 | 0.12384
1711.6 | 0.13164
1712 | 0.13045
1712.4 | 0.13189
1712.8 | 0.1336
1713.2 | 0.13322
1713.6 | 0.13407
1714 | 0.12881
1714.4 | 0.12865
1714.8 | 0.13758
1715.2 | 0.13378
1715.6 | 0.13444
1716 | 0.13636
1716.4 | 0.14259
1716.8 | 0.14286
1717.2 | 0.15042
1717.6 | 0.15057
1718 | 0.14424
1718.4 | 0.15344
1718.8 | 0.15901
1719.2 | 0.15621
1719.6 | 0.15373
1720 | 0.16072
1720.4 | 0.15728
1720.8 | 0.17131
1721.2 | 0.1634
1721.6 | 0.16519
1722 | 0.17757
1722.4 | 0.17365
1722.8 | 0.16884
1723.2 | 0.17366
1723.6 | 0.18861
1724 | 0.18868
1724.4 | 0.19415
1724.8 | 0.19973
1725.2 | 0.19082
1725.6 | 0.16504
1726 | 0.19768
1726.4 | 0.22424
1726.8 | 0.20464
1727.2 | 0.22795
1727.6 | 0.24281
1728 | 0.2314
1728.4 | 0.19347
1728.8 | 0.18244
1729.2 | 0.22218
1729.6 | 0.23367
1730 | 0.24485
1730.4 | 0.27672
1730.8 | 0.30824
1731.2 | 0.28689
1731.6 | 0.23597
1732 | 0.2076
1732.4 | 0.21657
1732.8 | 0.22222
1733.2 | 0.25999
1733.6 | 0.28429
1734 | 0.32378
1734.4 | 0.38975
1734.8 | 0.36743
1735.2 | 0.27956
1735.6 | 0.24917
1736 | 0.23556
1736.4 | 0.21092
1736.8 | 0.22312
1737.2 | 0.28664
1737.6 | 0.32451
1738 | 0.38293
1738.4 | 0.46499
1738.8 | 0.43901
1739.2 | 0.34861
1739.6 | 0.27702
1740 | 0.25307
1740.4 | 0.21836
1740.8 | 0.20065
1741.2 | 0.24071
1741.6 | 0.29558
1742 | 0.36566
1742.4 | 0.41961
1742.8 | 0.51289
1743.2 | 0.4867
1743.6 | 0.38882
1744 | 0.31082
1744.4 | 0.26861
1744.8 | 0.23197
1745.2 | 0.19192
1745.6 | 0.19988
1746 | 0.23301
1746.4 | 0.30565
1746.8 | 0.36896
1747.2 | 0.42677
1747.6 | 0.52823
1748 | 0.54275
1748.4 | 0.42003
1748.8 | 0.33836
1749.2 | 0.28635
1749.6 | 0.24272
1750 | 0.19471
1750.4 | 0.1872
1750.8 | 0.19771
1751.2 | 0.22988
1751.6 | 0.2965
1752 | 0.36153
1752.4 | 0.41555
1752.8 | 0.49743
1753.2 | 0.52833
1753.6 | 0.42847
1754 | 0.34212
1754.4 | 0.2962
1754.8 | 0.25412
1755.2 | 0.2023
1755.6 | 0.18592
1756 | 0.18442
1756.4 | 0.18577
1756.8 | 0.21217
1757.2 | 0.27076
1757.6 | 0.32679
1758 | 0.36896
1758.4 | 0.42228
1758.8 | 0.47487
1759.2 | 0.40391
1759.6 | 0.3085
1760 | 0.27033
1760.4 | 0.24338
1760.8 | 0.19504
1761.2 | 0.16728
1761.6 | 0.17456
1762 | 0.17037
1762.4 | 0.17018
1762.8 | 0.16875
1763.2 | 0.16497
1763.6 | 0.16172
1764 | 0.16478
1764.4 | 0.16721
1764.8 | 0.16585
1765.2 | 0.17432
1765.6 | 0.16682
1766 | 0.16395
1766.4 | 0.1697
1766.8 | 0.17316
1767.2 | 0.16832
1767.6 | 0.16423
1768 | 0.17286
1768.4 | 0.17588
1768.8 | 0.17316
1769.2 | 0.18637
1769.6 | 0.22838
1770 | 0.29867
1770.4 | 0.33962
1770.8 | 0.38314
1771.2 | 0.48586
1771.6 | 0.48184
1772 | 0.38189
1772.4 | 0.29652
1772.8 | 0.26938
1773.2 | 0.22805
1773.6 | 0.19308
1774 | 0.17863
1774.4 | 0.17492
1774.8 | 0.1773
1775.2 | 0.17545
1775.6 | 0.186
1776 | 0.19374
1776.4 | 0.22293
1776.8 | 0.29268
1777.2 | 0.35161
1777.6 | 0.38466
1778 | 0.47371
1778.4 | 0.52676
1778.8 | 0.43444
1779.2 | 0.33875
1779.6 | 0.29151
1780 | 0.26445
1780.4 | 0.2101
1780.8 | 0.19042
1781.2 | 0.18746
1781.6 | 0.1866
1782 | 0.19002
1782.4 | 0.18667
1782.8 | 0.18357
1783.2 | 0.18702
1783.6 | 0.21216
1784 | 0.26164
1784.4 | 0.32828
1784.8 | 0.39394
1785.2 | 0.45786
1785.6 | 0.54259
1786 | 0.52121
1786.4 | 0.39928
1786.8 | 0.32513
1787.2 | 0.29591
1787.6 | 0.24089
1788 | 0.2006
1788.4 | 0.18962
1788.8 | 0.18924
1789.2 | 0.19352
1789.6 | 0.19121
1790 | 0.20029
1790.4 | 0.20434
1790.8 | 0.21044
1791.2 | 0.21529
1791.6 | 0.24267
1792 | 0.30084
1792.4 | 0.37021
1792.8 | 0.40306
1793.2 | 0.47948
1793.6 | 0.51561
1794 | 0.45753
1794.4 | 0.35484
1794.8 | 0.31347
1795.2 | 0.28025
1795.6 | 0.23508
1796 | 0.21382
1796.4 | 0.20914
1796.8 | 0.21224
1797.2 | 0.20086
1797.6 | 0.20502
1798 | 0.19923
1798.4 | 0.20242
1798.8 | 0.19541
1799.2 | 0.20602
1799.6 | 0.21852
1800 | 0.25024
1800.4 | 0.30725
1800.8 | 0.35785
1801.2 | 0.38333
1801.6 | 0.45486
1802 | 0.45218
1802.4 | 0.37523
1802.8 | 0.30787
1803.2 | 0.28482
1803.6 | 0.25745
1804 | 0.20823
1804.4 | 0.20928
1804.8 | 0.20916
1805.2 | 0.21097
1805.6 | 0.21382
1806 | 0.21597
1806.4 | 0.2256
1806.8 | 0.22589
1807.2 | 0.22002
1807.6 | 0.21673
1808 | 0.21422
1808.4 | 0.23294
1808.8 | 0.2548
1809.2 | 0.30651
1809.6 | 0.33368
1810 | 0.36507
1810.4 | 0.41486
1810.8 | 0.40059
1811.2 | 0.33898
1811.6 | 0.3003
1812 | 0.29939
1812.4 | 0.2696
1812.8 | 0.25516
1813.2 | 0.23628
1813.6 | 0.23715
1814 | 0.22889
1814.4 | 0.22428
1814.8 | 0.23391
1815.2 | 0.23773
1815.6 | 0.24378
1816 | 0.24836
1816.4 | 0.24834
1816.8 | 0.24198
1817.2 | 0.23488
1817.6 | 0.24788
1818 | 0.27355
1818.4 | 0.30177
1818.8 | 0.32032
1819.2 | 0.33865
1819.6 | 0.39724
1820 | 0.37112
1820.4 | 0.31186
1820.8 | 0.29992
1821.2 | 0.28679
1821.6 | 0.27673
1822 | 0.26592
1822.4 | 0.26283
1822.8 | 0.24886
1823.2 | 0.24545
1823.6 | 0.23075
1824 | 0.22962
1824.4 | 0.22696
1824.8 | 0.22379
1825.2 | 0.23711
1825.6 | 0.24089
1826 | 0.24856
1826.4 | 0.23951
1826.8 | 0.24233
1827.2 | 0.24741
1827.6 | 0.2696
1828 | 0.27922
1828.4 | 0.29195
1828.8 | 0.29623
1829.2 | 0.34661
1829.6 | 0.32345
1830 | 0.28703
1830.4 | 0.2858
1830.8 | 0.28566
1831.2 | 0.27213
1831.6 | 0.2447
1832 | 0.25986
1832.4 | 0.26117
1832.8 | 0.25758
1833.2 | 0.26946
1833.6 | 0.28541
1834 | 0.29279
1834.4 | 0.30914
1834.8 | 0.29925
1835.2 | 0.30762
1835.6 | 0.34019
1836 | 0.33131
1836.4 | 0.32338
1836.8 | 0.31975
1837.2 | 0.323
1837.6 | 0.32016
1838 | 0.34044
1838.4 | 0.3293
1838.8 | 0.33608
1839.2 | 0.34775
1839.6 | 0.35767
1840 | 0.3426
1840.4 | 0.31207
1840.8 | 0.32955
1841.2 | 0.34964
1841.6 | 0.34314
1842 | 0.3184
1842.4 | 0.33192
1842.8 | 0.33185
1843.2 | 0.31214
1843.6 | 0.29538
1844 | 0.289
1844.4 | 0.28894
1844.8 | 0.28478
1845.2 | 0.28757
1845.6 | 0.29037
1846 | 0.30637
1846.4 | 0.31966
1846.8 | 0.33504
1847.2 | 0.33816
1847.6 | 0.37793
1848 | 0.37276
1848.4 | 0.36903
1848.8 | 0.37362
1849.2 | 0.38453
1849.6 | 0.34947
1850 | 0.36287
1850.4 | 0.36137
1850.8 | 0.34559
1851.2 | 0.32459
1851.6 | 0.31153
1852 | 0.30846
1852.4 | 0.3159
1852.8 | 0.32346
1853.2 | 0.34503
1853.6 | 0.35102
1854 | 0.34289
1854.4 | 0.33048
1854.8 | 0.33212
1855.2 | 0.3163
1855.6 | 0.32611
1856 | 0.32617
1856.4 | 0.32184
1856.8 | 0.34699
1857.2 | 0.34773
1857.6 | 0.34828
1858 | 0.32428
1858.4 | 0.32795
1858.8 | 0.32054
1859.2 | 0.32828
1859.6 | 0.37335
1860 | 0.37742
1860.4 | 0.3911
1860.8 | 0.39469
1861.2 | 0.38302
1861.6 | 0.34984
1862 | 0.32713
1862.4 | 0.33079
1862.8 | 0.32906
1863.2 | 0.33398
1863.6 | 0.34557
1864 | 0.35749
1864.4 | 0.3544
1864.8 | 0.3607
1865.2 | 0.35511
1865.6 | 0.33615
1866 | 0.34167
1866.4 | 0.34198
1866.8 | 0.35451
1867.2 | 0.36192
1867.6 | 0.3954
1868 | 0.40307
1868.4 | 0.42597
1868.8 | 0.39631
1869.2 | 0.38566
1869.6 | 0.3939
1870 | 0.41641
1870.4 | 0.43662
1870.8 | 0.43964
1871.2 | 0.44187
1871.6 | 0.44553
1872 | 0.45076
1872.4 | 0.44738
1872.8 | 0.4471
1873.2 | 0.44274
1873.6 | 0.45554
1874 | 0.46341
1874.4 | 0.45257
1874.8 | 0.4322
1875.2 | 0.43782
1875.6 | 0.43457
1876 | 0.43563
1876.4 | 0.4698
1876.8 | 0.45752
1877.2 | 0.43516
1877.6 | 0.44894
1878 | 0.43892
1878.4 | 0.43416
1878.8 | 0.42914
1879.2 | 0.41734
1879.6 | 0.43137
1880 | 0.4299
1880.4 | 0.4555
1880.8 | 0.45147
1881.2 | 0.45226
1881.6 | 0.45033
1882 | 0.45151
1882.4 | 0.44869
1882.8 | 0.44061
1883.2 | 0.45965
1883.6 | 0.48178
1884 | 0.46218
1884.4 | 0.46369
1884.8 | 0.49523
1885.2 | 0.50358
1885.6 | 0.47399
1886 | 0.49282
1886.4 | 0.4837
1886.8 | 0.49198
1887.2 | 0.4754
1887.6 | 0.47839
1888 | 0.47915
1888.4 | 0.46304
1888.8 | 0.47312
1889.2 | 0.48229
1889.6 | 0.49176
1890 | 0.49568
1890.4 | 0.50999
1890.8 | 0.48223
1891.2 | 0.48306
1891.6 | 0.50724
1892 | 0.52723
1892.4 | 0.51761
1892.8 | 0.51912
1893.2 | 0.5527
1893.6 | 0.5268
1894 | 0.50722
1894.4 | 0.50935
1894.8 | 0.51599
1895.2 | 0.46586
1895.6 | 0.4778
1896 | 0.46108
1896.4 | 0.47443
1896.8 | 0.47489
1897.2 | 0.48754
1897.6 | 0.47151
1898 | 0.51707
1898.4 | 0.50358
1898.8 | 0.51582
1899.2 | 0.52068
1899.6 | 0.5174
1900 | 0.56002
1900.4 | 0.54585
1900.8 | 0.53727
1901.2 | 0.51199
1901.6 | 0.50221
1902 | 0.51081
1902.4 | 0.51203
1902.8 | 0.52325
1903.2 | 0.51106
1903.6 | 0.5209
1904 | 0.53265
1904.4 | 0.525
1904.8 | 0.5502
1905.2 | 0.5543
1905.6 | 0.58704
1906 | 0.66752
1906.4 | 0.62685
1906.8 | 0.58977
1907.2 | 0.57353
1907.6 | 0.54254
1908 | 0.54114
1908.4 | 0.56464
1908.8 | 0.56111
1909.2 | 0.57325
1909.6 | 0.55188
1910 | 0.57825
1910.4 | 0.59032
1910.8 | 0.62008
1911.2 | 0.58773
1911.6 | 0.59198
1912 | 0.63607
1912.4 | 0.62789
1912.8 | 0.63103
1913.2 | 0.64694
1913.6 | 0.6818
1914 | 0.68015
1914.4 | 0.65722
1914.8 | 0.63516
1915.2 | 0.63617
1915.6 | 0.65395
1916 | 0.65164
1916.4 | 0.65803
1916.8 | 0.64634
1917.2 | 0.66766
1917.6 | 0.65232
1918 | 0.62516
1918.4 | 0.67977
1918.8 | 0.69703
1919.2 | 0.67909

## gas_free_HCF_loss
Wavelength (nm) | Loss (dB/km)
1200 | 0.56646
1208.0808 | 0.46611
1216.1616 | 0.38535
1224.2424 | 0.32172
1232.3232 | 0.27275
1240.404 | 0.23596
1248.4848 | 0.20889
1256.5657 | 0.18909
1264.6465 | 0.17431
1272.7273 | 0.16241
1280.8081 | 0.15221
1288.8889 | 0.14366
1296.9697 | 0.13676
1305.0505 | 0.1315
1313.1313 | 0.12762
1321.2121 | 0.12464
1329.2929 | 0.12209
1337.3737 | 0.11966
1345.4545 | 0.11732
1353.5354 | 0.11507
1361.6162 | 0.11291
1369.697 | 0.11085
1377.7778 | 0.10889
1385.8586 | 0.10702
1393.9394 | 0.10525
1402.0202 | 0.10357
1410.101 | 0.102
1418.1818 | 0.10052
1426.2626 | 0.099146
1434.3434 | 0.097872
1442.4242 | 0.096699
1450.5051 | 0.09563
1458.5859 | 0.094664
1466.6667 | 0.093803
1474.7475 | 0.093048
1482.8283 | 0.092399
1490.9091 | 0.091858
1498.9899 | 0.091425
1507.0707 | 0.091101
1515.1515 | 0.090887
1523.2323 | 0.090785
1531.3131 | 0.090799
1539.3939 | 0.090933
1547.4747 | 0.091188
1555.5556 | 0.09157
1563.6364 | 0.09208
1571.7172 | 0.092722
1579.798 | 0.093501
1587.8788 | 0.094417
1595.9596 | 0.095476
1604.0404 | 0.096676
1612.1212 | 0.098014
1620.202 | 0.099487
1628.2828 | 0.10109
1636.3636 | 0.10283
1644.4444 | 0.1047
1652.5253 | 0.10671
1660.6061 | 0.10891
1668.6869 | 0.11132
1676.7677 | 0.11398
1684.8485 | 0.11692
1692.9293 | 0.12017
1701.0101 | 0.12378
1709.0909 | 0.12776
1717.1717 | 0.13216
1725.2525 | 0.13696
1733.3333 | 0.14216
1741.4141 | 0.14773
1749.4949 | 0.15366
1757.5758 | 0.15995
1765.6566 | 0.16657
1773.7374 | 0.17358
1781.8182 | 0.18128
1789.899 | 0.18998
1797.9798 | 0.20002
1806.0606 | 0.21171
1814.1414 | 0.22519
1822.2222 | 0.24012
1830.303 | 0.25605
1838.3838 | 0.27255
1846.4646 | 0.28918
1854.5455 | 0.30617
1862.6263 | 0.32533
1870.7071 | 0.34868
1878.7879 | 0.37826
1886.8687 | 0.41608
1894.9495 | 0.46418
1903.0303 | 0.52459
1911.1111 | 0.59933
1919.1919 | 0.69043
1927.2727 | 0.79992
1935.3535 | 0.92983
1943.4343 | 1.0822
1951.5152 | 1.259
1959.596 | 1.4623
1967.6768 | 1.6942
1975.7576 | 1.9566
1983.8384 | 2.2516
1991.9192 | 2.5812
2000 | 2.9475

## Sato_2025_PSCF
Wavelength (nm) | Loss (dB/km)
1509.8891 | 0.14883
1511.5521 | 0.14845
1512.9933 | 0.14798
1515.4324 | 0.14728
1517.7605 | 0.14672
1519.5344 | 0.14623
1521.1973 | 0.14586
1522.7494 | 0.1454
1525.4102 | 0.1448
1527.2949 | 0.14418
1529.8448 | 0.14372
1532.3947 | 0.14331
1534.5011 | 0.14287
1536.9401 | 0.14238
1539.7117 | 0.14189
1544.1463 | 0.14124
1547.9157 | 0.1408
1551.1308 | 0.14039
1554.4568 | 0.14008
1558.6696 | 0.13987
1563.2151 | 0.13972
1567.8714 | 0.13972
1570.1996 | 0.13972
1573.082 | 0.14
1577.6275 | 0.14034
1580.1774 | 0.14077
1582.2838 | 0.14103
1583.9468 | 0.14142
1586.0532 | 0.14163
1588.6031 | 0.14217
1590.1552 | 0.14258
1592.3725 | 0.14294
1594.0355 | 0.14346
1595.9202 | 0.1438
1597.8049 | 0.1448
1600.0222 | 0.1453
1603.459 | 0.14651
1605.898 | 0.14746
1608.2262 | 0.14881
1609.7783 | 0.14935

## Nagayama_2002_PSCF
Wavelength (nm) | Loss (dB/km)
1005.9086 | 0.72171
1018.7921 | 0.69354
1030.1685 | 0.66308
1042.177 | 0.63337
1050.014 | 0.60491
1063.6657 | 0.57761
1077.5702 | 0.55011
1091.4747 | 0.52347
1105.3792 | 0.49722
1119.2837 | 0.47584
1133.1882 | 0.45721
1147.0927 | 0.43833
1160.9972 | 0.4217
1174.9017 | 0.40232
1188.8062 | 0.38619
1202.7107 | 0.36694
1216.6152 | 0.35081
1230.5197 | 0.34393
1244.4242 | 0.34356
1258.3287 | 0.32155
1272.2331 | 0.29905
1286.1376 | 0.28392
1300.5688 | 0.27301
1313.0715 | 0.26643
1327.8511 | 0.26317
1341.7556 | 0.27217
1355.9761 | 0.28519
1364.3935 | 0.31935
1368.8751 | 0.36319
1370.1966 | 0.42777
1370.1966 | 0.39545
1371.6713 | 0.47124
1372.7247 | 0.50822
1373.5866 | 0.54929
1374.6208 | 0.59094
1377.1489 | 0.62664
1377.7809 | 0.66363
1378.8764 | 0.74523
1379.2556 | 0.70718
1382.8371 | 0.77888
1386.9663 | 0.7511
1391.0112 | 0.72176
1392.0876 | 0.68641
1394.1433 | 0.64377
1395.0261 | 0.6043
1397.6264 | 0.56642
1398.6376 | 0.53023
1400.8287 | 0.4816
1404.3258 | 0.42983
1406.2219 | 0.39046
1409.7612 | 0.35508
1413.8062 | 0.32179
1419.986 | 0.28889
1425.8146 | 0.25288
1434.0309 | 0.22466
1447.9354 | 0.20165
1461.8399 | 0.1859
1475.7444 | 0.17427
1489.6489 | 0.1664
1503.5534 | 0.16177
1517.4579 | 0.15702
1531.3624 | 0.15377
1545.2669 | 0.14927
1559.1713 | 0.14977
1573.0758 | 0.14927
1586.9803 | 0.15064
1600.8848 | 0.15489
1614.7893 | 0.16102
1628.6938 | 0.1729
1642.5983 | 0.18465
1656.5028 | 0.20303
1669.7753 | 0.22725
1681.1517 | 0.26108
1692.7809 | 0.28831
1699.7612 | 0.32029
1703.9045 | 0.35436
1709.7076 | 0.38494
1715.9129 | 0.41418
1721.6011 | 0.44833
1727.4473 | 0.4835
1733.035 | 0.51597
1736.1376 | 0.55125
1740.309 | 0.58623
1742.8792 | 0.62407
1743.7219 | 0.65877