## SMF_dispersion
Wavelength (nm) | D (ps/nm/km)
1400 | 12.25
1403.03 | 12.43485
1406.061 | 12.6197
1409.091 | 12.80455
1412.121 | 12.98939
1415.152 | 13.17424
1418.182 | 13.35909
1421.212 | 13.54394
1424.242 | 13.72879
1427.273 | 13.91364
1430.303 | 14.09848
1433.333 | 14.28333
1436.364 | 14.46818
1439.394 | 14.65303
1442.424 | 14.83788
1445.455 | 15.02273
1448.485 | 15.20758
1451.515 | 15.39242
1454.545 | 15.57727
1457.576 | 15.76212
1460.606 | 15.94697
1463.636 | 16.13182
1466.667 | 16.31667
1469.697 | 16.50152
1472.727 | 16.68636
1475.758 | 16.87121
1478.788 | 17.05606
1481.818 | 17.24091
1484.848 | 17.42576
1487.879 | 17.61061
1490.909 | 17.79545
1493.939 | 17.9803
1496.97 | 18.16515
1500 | 18.35
1503.03 | 18.53485
1506.061 | 18.7197
1509.091 | 18.90455
1512.121 | 19.08939
1515.152 | 19.27424
1518.182 | 19.45909
1521.212 | 19.64394
1524.242 | 19.82879
1527.273 | 20.01364
1530.303 | 20.19848
1533.333 | 20.38333
1536.364 | 20.56818
1539.394 | 20.75303
1542.424 | 20.93788
1545.455 | 21.12273
1548.485 | 21.30758
1551.515 | 21.49242
1554.545 | 21.67727
1557.576 | 21.86212
1560.606 | 22.04697
1563.636 | 22.23182
1566.667 | 22.41667
1569.697 | 22.60152
1572.727 | 22.78636
1575.758 | 22.97121
1578.788 | 23.15606
1581.818 | 23.34091
1584.848 | 23.52576
1587.879 | 23.71061
1590.909 | 23.89545
1593.939 | 24.0803
1596.97 | 24.26515
1600 | 24.45
1603.03 | 24.63485
1606.061 | 24.8197
1609.091 | 25.00455
1612.121 | 25.18939
1615.152 | 25.37424
1618.182 | 25.55909
1621.212 | 25.74394
1624.242 | 25.92879
1627.273 | 26.11364
1630.303 | 26.29848
1633.333 | 26.48333
1636.364 | 26.66818
1639.394 | 26.85303
1642.424 | 27.03788
1645.455 | 27.22273
1648.485 | 27.40758
1651.515 | 27.59242
1654.545 | 27.77727
1657.576 | 27.96212
1660.606 | 28.14697
1663.636 | 28.33182
1666.667 | 28.51667
1669.697 | 28.70152
1672.727 | 28.88636
1675.758 | 29.07121
1678.788 | 29.25606
1681.818 | 29.44091
1684.848 | 29.62576
1687.879 | 29.81061
1690.909 | 29.99545
1693.939 | 30.1803
1696.97 | 30.36515
1700 | 30.55

## HCF_dispersion_v_wavelength
Wavelength (nm) | Simulated Dispersion (ps/nm/km)
1000 | -252.7273575
1010 | -287.0802858
1020 | -214.2071453
1030 | -79.91681997
1040 | -44.62190068
1050 | -28.03903002
1060 | -18.72453364
1070 | -12.99413717
1080 | -9.237571221
1090 | -6.653870437
1100 | -4.808025671
1110 | -3.447679762
1120 | -2.418632772
1130 | -1.622599357
1140 | -0.994695376
1150 | -0.490793725
1160 | -0.08010724
1170 | 0.259328858
1180 | 0.543492985
1190 | 0.784212896
1200 | 0.990381699
1210 | 1.168778965
1220 | 1.324637941
1230 | 1.462043787
1240 | 1.584224606
1250 | 1.693751413
1260 | 1.792688982
1270 | 1.882713875
1280 | 1.965196107
1290 | 2.041259432
1300 | 2.11183428
1310 | 2.177701706
1320 | 2.239512468
1330 | 2.297812834
1340 | 2.353071539
1350 | 2.405682609
1360 | 2.455983685
1370 | 2.504268901
1380 | 2.550787263
1390 | 2.595756739
1400 | 2.639368272
1410 | 2.681783573
1420 | 2.723149176
1430 | 2.763596181
1440 | 2.803230495
1450 | 2.842151163
1460 | 2.880454947
1470 | 2.918216908
1480 | 2.955493956
1490 | 2.992360273
1500 | 3.028883103
1510 | 3.065096796
1520 | 3.101053856
1530 | 3.136790816
1540 | 3.172343557
1550 | 3.207772048
1560 | 3.243081697
1570 | 3.2782872
1580 | 3.313454539
1590 | 3.348603102
1600 | 3.383726982
1610 | 3.418861116
1620 | 3.45403374
1630 | 3.489256931
1640 | 3.524545523
1650 | 3.559924675
1660 | 3.595412379
1670 | 3.631001793
1680 | 3.666711678
1690 | 3.70257587
1700 | 3.738606399
1710 | 3.77478373
1720 | 3.811144311
1730 | 3.847724136
1740 | 3.884461979
1750 | 3.921406637
1760 | 3.958635619
1770 | 3.996052501
1780 | 4.033690444
1790 | 4.071653723
1800 | 4.109821382
1810 | 4.148225965
1820 | 4.186984953
1830 | 4.226045198
1840 | 4.265360054
1850 | 4.304966802
1860 | 4.344943424
1870 | 4.385233679
1880 | 4.425814255
1890 | 4.466778494
1900 | 4.508106177
1910 | 4.549795013
1920 | 4.591872528
1930 | 4.634277891
1940 | 4.677073876
1950 | 4.720285075
1960 | 4.763822965
1970 | 4.807787544
1980 | 4.852372588
1990 | 3.667960799
2000 | 2.448837464

## HCF_cutback_loss
Wavelength (nm) | Loss (dB/km)
1200 | 0.5664635
1200.4 | 0.56031575
1200.8 | 0.55449525
1201.2 | 0.5484365
1201.6 | 0.54036925
1202 | 0.53328525
1202.4 | 0.5234265
1202.8 | 0.517489
1203.2 | 0.5166455
1203.6 | 0.51464225
1204 | 0.51551775
1204.4 | 0.51463775
1204.8 | 0.51136225
1205.2 | 0.5080285
1205.6 | 0.5027165
1206 | 0.4947655
1206.4 | 0.491178
1206.8 | 0.4915515
1207.2 | 0.48987125
1207.6 | 0.4890825
1208 | 0.48453725
1208.4 | 0.47897425
1208.8 | 0.47398175
1209.2 | 0.46319325
1209.6 | 0.453381
1210 | 0.4453585
1210.4 | 0.4385235
1210.8 | 0.43634525
1211.2 | 0.4312615
1211.6 | 0.42849875
1212 | 0.42305825
1212.4 | 0.41805525
1212.8 | 0.41285375
1213.2 | 0.403152
1213.6 | 0.397728
1214 | 0.38983775
1214.4 | 0.38549325
1214.8 | 0.385912
1215.2 | 0.382742
1215.6 | 0.381058
1216 | 0.3774585
1216.4 | 0.372967
1216.8 | 0.367738
1217.2 | 0.36122025
1217.6 | 0.35639425
1218 | 0.3520405
1218.4 | 0.346806
1218.8 | 0.344184
1219.2 | 0.34477075
1219.6 | 0.3417605
1220 | 0.33995375
1220.4 | 0.33710975
1220.8 | 0.33445825
1221.2 | 0.33251525
1221.6 | 0.32787925
1222 | 0.324073
1222.4 | 0.32097575
1222.8 | 0.31904075
1223.2 | 0.31728
1223.6 | 0.31724675
1224 | 0.31753175
1224.4 | 0.316998
1224.8 | 0.31676625
1225.2 | 0.31632775
1225.6 | 0.31541275
1226 | 0.31447675
1226.4 | 0.3116025
1226.8 | 0.309558
1227.2 | 0.30684025
1227.6 | 0.3042705
1228 | 0.3015265
1228.4 | 0.2993805
1228.8 | 0.29859075
1229.2 | 0.296371
1229.6 | 0.294964
1230 | 0.29244775
1230.4 | 0.2910035
1230.8 | 0.288259
1231.2 | 0.28522675
1231.6 | 0.28173625
1232 | 0.279514
1232.4 | 0.27683
1232.8 | 0.27455375
1233.2 | 0.2731425
1233.6 | 0.27111775
1234 | 0.26996
1234.4 | 0.26918775
1234.8 | 0.26703625
1235.2 | 0.2651275
1235.6 | 0.26221125
1236 | 0.2598585
1236.4 | 0.2571245
1236.8 | 0.25360625
1237.2 | 0.2516135
1237.6 | 0.2487015
1238 | 0.24751775
1238.4 | 0.245171
1238.8 | 0.243319
1239.2 | 0.2415875
1239.6 | 0.23971225
1240 | 0.2384645
1240.4 | 0.23676225
1240.8 | 0.23558475
1241.2 | 0.234521
1241.6 | 0.2334395
1242 | 0.2316065
1242.4 | 0.229834
1242.8 | 0.2282915
1243.2 | 0.2262785
1243.6 | 0.22503175
1244 | 0.22343825
1244.4 | 0.22227825
1244.8 | 0.220947
1245.2 | 0.219713
1245.6 | 0.21847125
1246 | 0.21756425
1246.4 | 0.216156
1246.8 | 0.214631
1247.2 | 0.21388275
1247.6 | 0.21188475
1248 | 0.21049475
1248.4 | 0.20936675
1248.8 | 0.2081965
1249.2 | 0.206851
1249.6 | 0.2058075
1250 | 0.20469825
1250.4 | 0.20377525
1250.8 | 0.20264975
1251.2 | 0.201804
1251.6 | 0.2004215
1252 | 0.1996825
1252.4 | 0.19829575
1252.8 | 0.19706875
1253.2 | 0.19614425
1253.6 | 0.194614
1254 | 0.19321375
1254.4 | 0.19162275
1254.8 | 0.19034
1255.2 | 0.1888585
1255.6 | 0.1877585
1256 | 0.18639825
1256.4 | 0.18578525
1256.8 | 0.18486
1257.2 | 0.18376125
1257.6 | 0.18308
1258 | 0.181736
1258.4 | 0.181368
1258.8 | 0.1800295
1259.2 | 0.17935875
1259.6 | 0.178377
1260 | 0.17754
1260.4 | 0.1771345
1260.8 | 0.17617725
1261.2 | 0.17591975
1261.6 | 0.17565175
1262 | 0.17534575
1262.4 | 0.17498925
1262.8 | 0.17460225
1263.2 | 0.1739625
1263.6 | 0.17377675
1264 | 0.17346475
1264.4 | 0.1728785
1264.8 | 0.1721375
1265.2 | 0.1720635
1265.6 | 0.17145925
1266 | 0.17114475
1266.4 | 0.17020825
1266.8 | 0.169946
1267.2 | 0.16959775
1267.6 | 0.168919
1268 | 0.1690545
1268.4 | 0.16862875
1268.8 | 0.16797975
1269.2 | 0.167379
1269.6 | 0.16704325
1270 | 0.1662565
1270.4 | 0.16532225
1270.8 | 0.16467525
1271.2 | 0.16393825
1271.6 | 0.16332175
1272 | 0.1627095
1272.4 | 0.16175525
1272.8 | 0.1612575
1273.2 | 0.16113425
1273.6 | 0.160017
1274 | 0.1597735
1274.4 | 0.15914625
1274.8 | 0.1586245
1275.2 | 0.15829825
1275.6 | 0.157613
1276 | 0.1573115
1276.4 | 0.15683275
1276.8 | 0.15640725
1277.2 | 0.15596925
1277.6 | 0.15538225
1278 | 0.1550745
1278.4 | 0.154552
1278.8 | 0.15387825
1279.2 | 0.15364325
1279.6 | 0.153155
1280 | 0.15275675
1280.4 | 0.15225525
1280.8 | 0.15163925
1281.2 | 0.1512755
1281.6 | 0.15042125
1282 | 0.1499495
1282.4 | 0.1496865
1282.8 | 0.14888175
1283.2 | 0.14877275
1283.6 | 0.1482135
1284 | 0.147583
1284.4 | 0.1472025
1284.8 | 0.1466985
1285.2 | 0.14623325
1285.6 | 0.1454835
1286 | 0.145254
1286.4 | 0.14480575
1286.8 | 0.1444935
1287.2 | 0.1445105
1287.6 | 0.14393025
1288 | 0.143635
1288.4 | 0.14332025
1288.8 | 0.14257575
1289.2 | 0.14247675
1289.6 | 0.14209325
1290 | 0.14178225
1290.4 | 0.14152825
1290.8 | 0.1411165
1291.2 | 0.1408015
1291.6 | 0.14052225
1292 | 0.140266
1292.4 | 0.1400565
1292.8 | 0.13965725
1293.2 | 0.1394095
1293.6 | 0.13905725
1294 | 0.13850025
1294.4 | 0.13827325
1294.8 | 0.13837475
1295.2 | 0.1379165
1295.6 | 0.13762725
1296 | 0.13756325
1296.4 | 0.1370365
1296.8 | 0.13635775
1297.2 | 0.136143
1297.6 | 0.1359625
1298 | 0.13573625
1298.4 | 0.13545525
1298.8 | 0.1349035
1299.2 | 0.134673
1299.6 | 0.13455425
1300 | 0.1345995
1300.4 | 0.134391
1300.8 | 0.13398675
1301.2 | 0.1335095
1301.6 | 0.1336195
1302 | 0.13343375
1302.4 | 0.13316575
1302.8 | 0.132966
1303.2 | 0.13317225
1303.6 | 0.13259225
1304 | 0.1323965
1304.4 | 0.13217375
1304.8 | 0.132108
1305.2 | 0.13194525
1305.6 | 0.13119775
1306 | 0.13110925
1306.4 | 0.131221
1306.8 | 0.13108625
1307.2 | 0.13080725
1307.6 | 0.1305855
1308 | 0.129795
1308.4 | 0.12939525
1308.8 | 0.1293635
1309.2 | 0.129119
1309.6 | 0.12881875
1310 | 0.128206
1310.4 | 0.12824825
1310.8 | 0.12825125
1311.2 | 0.1275625
1311.6 | 0.12751
1312 | 0.12735675
1312.4 | 0.12774975
1312.8 | 0.127823
1313.2 | 0.12780975
1313.6 | 0.1276065
1314 | 0.1278045
1314.4 | 0.12758
1314.8 | 0.127303
1315.2 | 0.12695175
1315.6 | 0.1265215
1316 | 0.12667175
1316.4 | 0.12606125
1316.8 | 0.12581775
1317.2 | 0.12542025
1317.6 | 0.12592525
1318 | 0.12584325
1318.4 | 0.1254115
1318.8 | 0.12561125
1319.2 | 0.1259415
1319.6 | 0.12562725
1320 | 0.12545725
1320.4 | 0.12557575
1320.8 | 0.124969
1321.2 | 0.12444525
1321.6 | 0.12398625
1322 | 0.124109
1322.4 | 0.12418225
1322.8 | 0.123745
1323.2 | 0.12428675
1323.6 | 0.123955
1324 | 0.123637
1324.4 | 0.12341825
1324.8 | 0.12324125
1325.2 | 0.12289675
1325.6 | 0.12242925
1326 | 0.12242125
1326.4 | 0.1227285
1326.8 | 0.122705
1327.2 | 0.122882
1327.6 | 0.123175
1328 | 0.12382675
1328.4 | 0.1235845
1328.8 | 0.123995
1329.2 | 0.12412725
1329.6 | 0.12398925
1330 | 0.1240595
1330.4 | 0.1244945
1330.8 | 0.1246565
1331.2 | 0.1249745
1331.6 | 0.12561925
1332 | 0.125597
1332.4 | 0.1254875
1332.8 | 0.125503
1333.2 | 0.125355
1333.6 | 0.1249435
1334 | 0.124817
1334.4 | 0.12482425
1334.8 | 0.12534975
1335.2 | 0.1259575
1335.6 | 0.12595975
1336 | 0.126349
1336.4 | 0.12704025
1336.8 | 0.1276085
1337.2 | 0.1270165
1337.6 | 0.126949
1338 | 0.12767225
1338.4 | 0.12739675
1338.8 | 0.1269785
1339.2 | 0.12753275
1339.6 | 0.12885525
1340 | 0.1287755
1340.4 | 0.1294175
1340.8 | 0.130005
1341.2 | 0.13047775
1341.6 | 0.12973425
1342 | 0.12983575
1342.4 | 0.130492
1342.8 | 0.13026475
1343.2 | 0.132158
1343.6 | 0.13397875
1344 | 0.13509675
1344.4 | 0.13550625
1344.8 | 0.13669325
1345.2 | 0.13583625
1345.6 | 0.13686075
1346 | 0.1359725
1346.4 | 0.136145
1346.8 | 0.13967925
1347.2 | 0.14288375
1347.6 | 0.145802
1348 | 0.1468945
1348.4 | 0.149178
1348.8 | 0.148478
1349.2 | 0.145045
1349.6 | 0.14714625
1350 | 0.14695775
1350.4 | 0.14751825
1350.8 | 0.15160325
1351.2 | 0.1531805
1351.6 | 0.15361175
1352 | 0.15224125
1352.4 | 0.1562135
1352.8 | 0.15562575
1353.2 | 0.15600875
1353.6 | 0.1609445
1354 | 0.167297
1354.4 | 0.168793
1354.8 | 0.17072675
1355.2 | 0.17638475
1355.6 | 0.1742085
1356 | 0.16979525
1356.4 | 0.171016
1356.8 | 0.1782655
1357.2 | 0.17665225
1357.6 | 0.18146675
1358 | 0.18850625
1358.4 | 0.187635
1358.8 | 0.195545
1359.2 | 0.197033
1359.6 | 0.20078775
1360 | 0.20815575
1360.4 | 0.222624
1360.8 | 0.23044275
1361.2 | 0.2480085
1361.6 | 0.27580525
1362 | 0.312959
1362.4 | 0.35149925
1362.8 | 0.4061975
1363.2 | 0.452307
1363.6 | 0.48463975
1364 | 0.5204715
1364.4 | 0.54757925
1364.8 | 0.538161
1365.2 | 0.48934975
1365.6 | 0.44544375
1366 | 0.4184325
1366.4 | 0.38953825
1366.8 | 0.37250275
1367.2 | 0.36015375
1367.6 | 0.347245
1368 | 0.33463775
1368.4 | 0.3173335
1368.8 | 0.29801425
1369.2 | 0.286091
1369.6 | 0.273786
1370 | 0.26280825
1370.4 | 0.2647075
1370.8 | 0.2640755
1371.2 | 0.26270325
1371.6 | 0.26383325
1372 | 0.26279575
1372.4 | 0.25824275
1372.8 | 0.2577615
1373.2 | 0.25635575
1373.6 | 0.2537785
1374 | 0.2570305
1374.4 | 0.25652
1374.8 | 0.2539105
1375.2 | 0.258333
1375.6 | 0.25754875
1376 | 0.2567465
1376.4 | 0.25840725
1376.8 | 0.25767525
1377.2 | 0.25021975
1377.6 | 0.24976725
1378 | 0.25644575
1378.4 | 0.2499025
1378.8 | 0.248601
1379.2 | 0.249714
1379.6 | 0.25282825
1380 | 0.25146725
1380.4 | 0.25322525
1380.8 | 0.2530245
1381.2 | 0.258399
1381.6 | 0.25799575
1382 | 0.25970825
1382.4 | 0.257199
1382.8 | 0.2619775
1383.2 | 0.257273
1383.6 | 0.250173
1384 | 0.23915475
1384.4 | 0.23706625
1384.8 | 0.23503875
1385.2 | 0.23180025
1385.6 | 0.23156925
1386 | 0.22687975
1386.4 | 0.21842775
1386.8 | 0.213855
1387.2 | 0.2157835
1387.6 | 0.21917125
1388 | 0.21641175
1388.4 | 0.21366
1388.8 | 0.209584
1389.2 | 0.205107
1389.6 | 0.19557725
1390 | 0.19630375
1390.4 | 0.19468175
1390.8 | 0.1950435
1391.2 | 0.19167275
1391.6 | 0.2006715
1392 | 0.20301625
1392.4 | 0.20134775
1392.8 | 0.20126375
1393.2 | 0.2007315
1393.6 | 0.19151875
1394 | 0.188199
1394.4 | 0.19417775
1394.8 | 0.2036065
1395.2 | 0.2033685
1395.6 | 0.2132225
1396 | 0.20995075
1396.4 | 0.203932
1396.8 | 0.19022825
1397.2 | 0.184473
1397.6 | 0.177875
1398 | 0.1722405
1398.4 | 0.16764175
1398.8 | 0.17091025
1399.2 | 0.173752
1399.6 | 0.177736
1400 | 0.18890825
1400.4 | 0.19504275
1400.8 | 0.19777975
1401.2 | 0.19140225
1401.6 | 0.179879
1402 | 0.17020125
1402.4 | 0.1673475
1402.8 | 0.15977925
1403.2 | 0.1606095
1403.6 | 0.1662095
1404 | 0.16858525
1404.4 | 0.17467125
1404.8 | 0.175873
1405.2 | 0.17037975
1405.6 | 0.1625065
1406 | 0.1636335
1406.4 | 0.1621645
1406.8 | 0.16461075
1407.2 | 0.1622455
1407.6 | 0.16364125
1408 | 0.157922
1408.4 | 0.1550795
1408.8 | 0.157792
1409.2 | 0.16245925
1409.6 | 0.16129525
1410 | 0.1594145
1410.4 | 0.155359
1410.8 | 0.1484905
1411.2 | 0.14544675
1411.6 | 0.1478695
1412 | 0.14559
1412.4 | 0.14071425
1412.8 | 0.1418735
1413.2 | 0.14241375
1413.6 | 0.142947
1414 | 0.1520805
1414.4 | 0.156441
1414.8 | 0.155257
1415.2 | 0.150918
1415.6 | 0.14308175
1416 | 0.13647775
1416.4 | 0.133304
1416.8 | 0.13375125
1417.2 | 0.1352965
1417.6 | 0.135426
1418 | 0.1375725
1418.4 | 0.144594
1418.8 | 0.14648075
1419.2 | 0.1472615
1419.6 | 0.14888875
1420 | 0.1468205
1420.4 | 0.1391865
1420.8 | 0.13581475
1421.2 | 0.13252275
1421.6 | 0.1299995
1422 | 0.1294505
1422.4 | 0.1315575
1422.8 | 0.133163
1423.2 | 0.13983025
1423.6 | 0.14003275
1424 | 0.13629825
1424.4 | 0.132883
1424.8 | 0.13241025
1425.2 | 0.12921575
1425.6 | 0.129892
1426 | 0.13023025
1426.4 | 0.1305435
1426.8 | 0.129124
1427.2 | 0.12971025
1427.6 | 0.134083
1428 | 0.13811075
1428.4 | 0.13934975
1428.8 | 0.1378985
1429.2 | 0.13836075
1429.6 | 0.13440325
1430 | 0.13628225
1430.4 | 0.14975825
1430.8 | 0.1623645
1431.2 | 0.1728795
1431.6 | 0.188045
1432 | 0.18694325
1432.4 | 0.1753995
1432.8 | 0.1641645
1433.2 | 0.1571155
1433.6 | 0.1509805
1434 | 0.1463035
1434.4 | 0.14392475
1434.8 | 0.141504
1435.2 | 0.1410435
1435.6 | 0.13914875
1436 | 0.13926775
1436.4 | 0.1384455
1436.8 | 0.14160575
1437.2 | 0.1438385
1437.6 | 0.1422775
1438 | 0.14364075
1438.4 | 0.14362075
1438.8 | 0.14404275
1439.2 | 0.14146125
1439.6 | 0.14103625
1440 | 0.13981575
1440.4 | 0.1363355
1440.8 | 0.1333395
1441.2 | 0.1307775
1441.6 | 0.12863225
1442 | 0.1289015
1442.4 | 0.12927325
1442.8 | 0.12489325
1443.2 | 0.12415575
1443.6 | 0.12490525
1444 | 0.1206845
1444.4 | 0.12010725
1444.8 | 0.12559075
1445.2 | 0.131614
1445.6 | 0.130158
1446 | 0.12950425
1446.4 | 0.12910425
1446.8 | 0.1187675
1447.2 | 0.114024175
1447.6 | 0.11383955
1448 | 0.111320625
1448.4 | 0.10908275
1448.8 | 0.107878275
1449.2 | 0.10877385
1449.6 | 0.111157025
1450 | 0.1160275
1450.4 | 0.1202545
1450.8 | 0.11989
1451.2 | 0.11702975
1451.6 | 0.1144845
1452 | 0.10958575
1452.4 | 0.107074275
1452.8 | 0.1066469
1453.2 | 0.104125
1453.6 | 0.10322195
1454 | 0.1013791
1454.4 | 0.101528025
1454.8 | 0.103845725
1455.2 | 0.104044425
1455.6 | 0.10343495
1456 | 0.1040143
1456.4 | 0.1014705
1456.8 | 0.101508125
1457.2 | 0.102128625
1457.6 | 0.10186615
1458 | 0.1013487
1458.4 | 0.100975925
1458.8 | 0.0989101
1459.2 | 0.098856125
1459.6 | 0.1013189
1460 | 0.101598775
1460.4 | 0.10236395
1460.8 | 0.1037568
1461.2 | 0.1027653
1461.6 | 0.10082445
1462 | 0.10088905
1462.4 | 0.101578575
1462.8 | 0.102466225
1463.2 | 0.1028738
1463.6 | 0.102917625
1464 | 0.101317
1464.4 | 0.10082885
1464.8 | 0.102930275
1465.2 | 0.1038652
1465.6 | 0.105747375
1466 | 0.106935525
1466.4 | 0.105242975
1466.8 | 0.105444925
1467.2 | 0.105562875
1467.6 | 0.10375655
1468 | 0.1013866
1468.4 | 0.100587275
1468.8 | 0.101275525
1469.2 | 0.1022804
1469.6 | 0.102515025
1470 | 0.1066704
1470.4 | 0.10972235
1470.8 | 0.107242625
1471.2 | 0.108083525
1471.6 | 0.10815995
1472 | 0.10700235
1472.4 | 0.105538425
1472.8 | 0.1054979
1473.2 | 0.105527675
1473.6 | 0.101549575
1474 | 0.1001225
1474.4 | 0.098673775
1474.8 | 0.0967052
1475.2 | 0.098783325
1475.6 | 0.099513575
1476 | 0.10009565
1476.4 | 0.10266255
1476.8 | 0.10106975
1477.2 | 0.102646775
1477.6 | 0.103933425
1478 | 0.1015189
1478.4 | 0.10110635
1478.8 | 0.101166625
1479.2 | 0.0993309
1479.6 | 0.101592025
1480 | 0.103955625
1480.4 | 0.102602525
1480.8 | 0.10196265
1481.2 | 0.1028922
1481.6 | 0.100981975
1482 | 0.09951045
1482.4 | 0.099827975
1482.8 | 0.0974445
1483.2 | 0.0955049
1483.6 | 0.0964662
1484 | 0.097504525
1484.4 | 0.097466175
1484.8 | 0.097833425
1485.2 | 0.0978855
1485.6 | 0.096737175
1486 | 0.098397475
1486.4 | 0.098336025
1486.8 | 0.098605575
1487.2 | 0.099097
1487.6 | 0.09820155
1488 | 0.096663125
1488.4 | 0.0958328
1488.8 | 0.09611085
1489.2 | 0.096408825
1489.6 | 0.096079
1490 | 0.09630215
1490.4 | 0.095623825
1490.8 | 0.09556345
1491.2 | 0.095987675
1491.6 | 0.096265575
1492 | 0.096436425
1492.4 | 0.0950912
1492.8 | 0.09409595
1493.2 | 0.0943306
1493.6 | 0.09441545
1494 | 0.094487125
1494.4 | 0.0951566
1494.8 | 0.09540215
1495.2 | 0.095562
1495.6 | 0.09521335
1496 | 0.09541195
1496.4 | 0.094994275
1496.8 | 0.094512975
1497.2 | 0.094830175
1497.6 | 0.09399575
1498 | 0.093788475
1498.4 | 0.093856025
1498.8 | 0.093471075
1499.2 | 0.093169175
1499.6 | 0.0928163
1500 | 0.09261
1500.4 | 0.0925714
1500.8 | 0.092100525
1501.2 | 0.092625975
1501.6 | 0.09234115
1502 | 0.0924131
1502.4 | 0.0925802
1502.8 | 0.092439425
1503.2 | 0.0927823
1503.6 | 0.093108675
1504 | 0.09302445
1504.4 | 0.09306705
1504.8 | 0.0923423
1505.2 | 0.09207705
1505.6 | 0.091392575
1506 | 0.0910944
1506.4 | 0.091115375
1506.8 | 0.0912654
1507.2 | 0.091349775
1507.6 | 0.091644575
1508 | 0.092026575
1508.4 | 0.0919821
1508.8 | 0.0918161
1509.2 | 0.0919607
1509.6 | 0.09137945
1510 | 0.091010225
1510.4 | 0.09081125
1510.8 | 0.0913552
1511.2 | 0.0915262
1511.6 | 0.0910786
1512 | 0.0911738
1512.4 | 0.0910185
1512.8 | 0.09120655
1513.2 | 0.091509
1513.6 | 0.091389625
1514 | 0.0909832
1514.4 | 0.091155575
1514.8 | 0.091030525
1515.2 | 0.09092525
1515.6 | 0.090812325
1516 | 0.090875775
1516.4 | 0.0909591
1516.8 | 0.090929775
1517.2 | 0.090898675
1517.6 | 0.0908967
1518 | 0.0909254
1518.4 | 0.090953075
1518.8 | 0.091062975
1519.2 | 0.0908876
1519.6 | 0.090899475
1520 | 0.090600075
1520.4 | 0.090859725
1520.8 | 0.0910145
1521.2 | 0.0912751
1521.6 | 0.090892925
1522 | 0.091094725
1522.4 | 0.09123305
1522.8 | 0.091470725
1523.2 | 0.0916157
1523.6 | 0.091297775
1524 | 0.0915
1524.4 | 0.09199825
1524.8 | 0.091812675
1525.2 | 0.09206965
1525.6 | 0.09220315
1526 | 0.092291925
1526.4 | 0.092281975
1526.8 | 0.092259775
1527.2 | 0.09238505
1527.6 | 0.092224425
1528 | 0.092136525
1528.4 | 0.0922051
1528.8 | 0.091994375
1529.2 | 0.092315075
1529.6 | 0.09262355
1530 | 0.0926377
1530.4 | 0.09278215
1530.8 | 0.092880825
1531.2 | 0.0928099
1531.6 | 0.0933224
1532 | 0.09355605
1532.4 | 0.093728125
1532.8 | 0.094035425
1533.2 | 0.0944276
1533.6 | 0.0946699
1534 | 0.09499425
1534.4 | 0.0952145
1534.8 | 0.095209075
1535.2 | 0.094977225
1535.6 | 0.094790075
1536 | 0.094488025
1536.4 | 0.093976675
1536.8 | 0.093189125
1537.2 | 0.092707225
1537.6 | 0.092156225
1538 | 0.092353525
1538.4 | 0.0925289
1538.8 | 0.09288615
1539.2 | 0.09316425
1539.6 | 0.0932992
1540 | 0.093322525
1540.4 | 0.09315055
1540.8 | 0.0933802
1541.2 | 0.093261875
1541.6 | 0.093523425
1542 | 0.093311625
1542.4 | 0.0931998
1542.8 | 0.0927425
1543.2 | 0.09299375
1543.6 | 0.0927018
1544 | 0.092504875
1544.4 | 0.09248045
1544.8 | 0.092273875
1545.2 | 0.09191375
1545.6 | 0.092015225
1546 | 0.091845325
1546.4 | 0.0920418
1546.8 | 0.091734775
1547.2 | 0.09178105
1547.6 | 0.09160435
1548 | 0.091206
1548.4 | 0.091251675
1548.8 | 0.091306725
1549.2 | 0.0912774
1549.6 | 0.091326125
1550 | 0.090698975
1550.4 | 0.091037025
1550.8 | 0.090883
1551.2 | 0.0912216
1551.6 | 0.09110085
1552 | 0.091033425
1552.4 | 0.0913038
1552.8 | 0.0915144
1553.2 | 0.09139105
1553.6 | 0.09156015
1554 | 0.091581475
1554.4 | 0.09175955
1554.8 | 0.0916982
1555.2 | 0.09175075
1555.6 | 0.091400775
1556 | 0.091515375
1556.4 | 0.09160325
1556.8 | 0.09157985
1557.2 | 0.091547375
1557.6 | 0.091694025
1558 | 0.09163265
1558.4 | 0.092012975
1558.8 | 0.091618725
1559.2 | 0.091851625
1559.6 | 0.0916721
1560 | 0.091565375
1560.4 | 0.0920573
1560.8 | 0.092103025
1561.2 | 0.091899025
1561.6 | 0.09253845
1562 | 0.09244095
1562.4 | 0.092008475
1562.8 | 0.092237
1563.2 | 0.092472775
1563.6 | 0.09228005
1564 | 0.09243485
1564.4 | 0.0924959
1564.8 | 0.092800225
1565.2 | 0.0925558
1565.6 | 0.093085725
1566 | 0.09358855
1566.4 | 0.093940875
1566.8 | 0.094673775
1567.2 | 0.095798725
1567.6 | 0.096723225
1568 | 0.098091675
1568.4 | 0.09978075
1568.8 | 0.10167995
1569.2 | 0.1035596
1569.6 | 0.10601005
1570 | 0.107992025
1570.4 | 0.10915275
1570.8 | 0.11001135
1571.2 | 0.111203
1571.6 | 0.11161175
1572 | 0.1107425
1572.4 | 0.1107065
1572.8 | 0.1098254
1573.2 | 0.109099925
1573.6 | 0.10828665
1574 | 0.1068322
1574.4 | 0.1049999
1574.8 | 0.10265075
1575.2 | 0.1008256
1575.6 | 0.100517075
1576 | 0.102475525
1576.4 | 0.10448555
1576.8 | 0.105761425
1577.2 | 0.10642895
1577.6 | 0.1072483
1578 | 0.10711025
1578.4 | 0.107165525
1578.8 | 0.10622125
1579.2 | 0.106350075
1579.6 | 0.1060595
1580 | 0.105362875
1580.4 | 0.104374125
1580.8 | 0.10442595
1581.2 | 0.103336725
1581.6 | 0.102485175
1582 | 0.10191425
1582.4 | 0.1013844
1582.8 | 0.099734725
1583.2 | 0.099235825
1583.6 | 0.09873615
1584 | 0.098137325
1584.4 | 0.09731995
1584.8 | 0.0965039
1585.2 | 0.0965809
1585.6 | 0.0962666
1586 | 0.096018575
1586.4 | 0.095734275
1586.8 | 0.095411225
1587.2 | 0.0949898
1587.6 | 0.09528225
1588 | 0.095013925
1588.4 | 0.0947452
1588.8 | 0.094486725
1589.2 | 0.09484905
1589.6 | 0.09515065
1590 | 0.0946816
1590.4 | 0.0946769
1590.8 | 0.0943154
1591.2 | 0.094973325
1591.6 | 0.095111325
1592 | 0.094795725
1592.4 | 0.094613625
1592.8 | 0.0949055
1593.2 | 0.09508815
1593.6 | 0.09529025
1594 | 0.0953487
1594.4 | 0.09538375
1594.8 | 0.095723525
1595.2 | 0.0958759
1595.6 | 0.096024875
1596 | 0.09696715
1596.4 | 0.0969449
1596.8 | 0.097645975
1597.2 | 0.098389675
1597.6 | 0.099288575
1598 | 0.1005944
1598.4 | 0.10195725
1598.8 | 0.1036111
1599.2 | 0.10549065
1599.6 | 0.106960275
1600 | 0.109104075
1600.4 | 0.11066225
1600.8 | 0.112063
1601.2 | 0.1127475
1601.6 | 0.1130955
1602 | 0.11354025
1602.4 | 0.11365875
1602.8 | 0.1134295
1603.2 | 0.11339
1603.6 | 0.1125795
1604 | 0.11133175
1604.4 | 0.10948945
1604.8 | 0.107317175
1605.2 | 0.1052561
1605.6 | 0.103258825
1606 | 0.104324225
1606.4 | 0.106866375
1606.8 | 0.1089147
1607.2 | 0.110532325
1607.6 | 0.11132125
1608 | 0.11221625
1608.4 | 0.11256525
1608.8 | 0.11336
1609.2 | 0.11344425
1609.6 | 0.11381675
1610 | 0.11315975
1610.4 | 0.1124475
1610.8 | 0.111168
1611.2 | 0.11073975
1611.6 | 0.1099206
1612 | 0.109382125
1612.4 | 0.107855075
1612.8 | 0.1063972
1613.2 | 0.105729575
1613.6 | 0.1051697
1614 | 0.1040178
1614.4 | 0.103402475
1614.8 | 0.1030132
1615.2 | 0.103357425
1615.6 | 0.102476275
1616 | 0.1022482
1616.4 | 0.101816625
1616.8 | 0.101484675
1617.2 | 0.101417875
1617.6 | 0.101381575
1618 | 0.101014575
1618.4 | 0.10027155
1618.8 | 0.10008815
1619.2 | 0.0993579
1619.6 | 0.099763175
1620 | 0.099487625
1620.4 | 0.099468125
1620.8 | 0.09909525
1621.2 | 0.099362275
1621.6 | 0.098992625
1622 | 0.099996975
1622.4 | 0.099511125
1622.8 | 0.09919745
1623.2 | 0.099268875
1623.6 | 0.0991398
1624 | 0.099515625
1624.4 | 0.09967615
1624.8 | 0.0996607
1625.2 | 0.099997275
1625.6 | 0.09940815
1626 | 0.0998108
1626.4 | 0.099246225
1626.8 | 0.100471975
1627.2 | 0.099845075
1627.6 | 0.100518725
1628 | 0.0993764
1628.4 | 0.1005511
1628.8 | 0.1001937
1629.2 | 0.1002461
1629.6 | 0.100259
1630 | 0.09994175
1630.4 | 0.1012211
1630.8 | 0.100412975
1631.2 | 0.100913975
1631.6 | 0.100234525
1632 | 0.10115905
1632.4 | 0.1005977
1632.8 | 0.100719
1633.2 | 0.100759325
1633.6 | 0.1019079
1634 | 0.1006466
1634.4 | 0.100497675
1634.8 | 0.101682375
1635.2 | 0.10227345
1635.6 | 0.101498425
1636 | 0.102821775
1636.4 | 0.1026187
1636.8 | 0.101826225
1637.2 | 0.10290335
1637.6 | 0.10265705
1638 | 0.103161075
1638.4 | 0.10397995
1638.8 | 0.103450225
1639.2 | 0.1034458
1639.6 | 0.10421155
1640 | 0.10442105
1640.4 | 0.1050292
1640.8 | 0.1056197
1641.2 | 0.10568295
1641.6 | 0.105433175
1642 | 0.105777025
1642.4 | 0.1055689
1642.8 | 0.105714775
1643.2 | 0.1055248
1643.6 | 0.10543485
1644 | 0.106634125
1644.4 | 0.1066655
1644.8 | 0.106046925
1645.2 | 0.106482175
1645.6 | 0.1053475
1646 | 0.105995075
1646.4 | 0.106771325
1646.8 | 0.10753145
1647.2 | 0.108950925
1647.6 | 0.109422325
1648 | 0.10938125
1648.4 | 0.110385
1648.8 | 0.1100045
1649.2 | 0.11075325
1649.6 | 0.11095425
1650 | 0.11160625
1650.4 | 0.116227284
1650.8 | 0.117998675
1651.2 | 0.113709459
1651.6 | 0.120143283
1652 | 0.11643339
1652.4 | 0.11616601
1652.8 | 0.11780371
1653.2 | 0.120254691
1653.6 | 0.11453945
1654 | 0.121151527
1654.4 | 0.116801037
1654.8 | 0.110662445
1655.2 | 0.114840252
1655.6 | 0.115592258
1656 | 0.117781429
1656.4 | 0.11086855
1656.8 | 0.114121669
1657.2 | 0.115564406
1657.6 | 0.111525858
1658 | 0.111993773
1658.4 | 0.110239094
1658.8 | 0.10992158
1659.2 | 0.108373006
1659.6 | 0.10842314
1660 | 0.111063514
1660.4 | 0.109264272
1660.8 | 0.109581785
1661.2 | 0.107130805
1661.6 | 0.108395288
1662 | 0.111915787
1662.4 | 0.113057721
1662.8 | 0.111130359
1663.2 | 0.113102284
1663.6 | 0.11046191
1664 | 0.117085127
1664.4 | 0.116689628
1664.8 | 0.123452106
1665.2 | 0.122293461
1665.6 | 0.124482632
1666 | 0.131512489
1666.4 | 0.135500903
1666.8 | 0.129334459
1667.2 | 0.142508479
1667.6 | 0.144736643
1668 | 0.140987757
1668.4 | 0.145577775
1668.8 | 0.138419798
1669.2 | 0.131952552
1669.6 | 0.132576438
1670 | 0.125925368
1670.4 | 0.124521625
1670.8 | 0.120739316
1671.2 | 0.119146179
1671.6 | 0.122655537
1672 | 0.120873006
1672.4 | 0.123145734
1672.8 | 0.119469263
1673.2 | 0.127195422
1673.6 | 0.120939851
1674 | 0.130170021
1674.4 | 0.126978176
1674.8 | 0.126376571
1675.2 | 0.121391054
1675.6 | 0.124137267
1676 | 0.128270511
1676.4 | 0.125618996
1676.8 | 0.124532766
1677.2 | 0.127251126
1677.6 | 0.125613425
1678 | 0.127535217
1678.4 | 0.128710573
1678.8 | 0.12690576
1679.2 | 0.122772516
1679.6 | 0.120717035
1680 | 0.123056607
1680.4 | 0.122221045
1680.8 | 0.125557721
1681.2 | 0.130754914
1681.6 | 0.125045243
1682 | 0.120193416
1682.4 | 0.120070867
1682.8 | 0.116088024
1683.2 | 0.121251794
1683.6 | 0.121636152
1684 | 0.121001126
1684.4 | 0.121017837
1684.8 | 0.117001571
1685.2 | 0.125468595
1685.6 | 0.120304824
1686 | 0.117926259
1686.4 | 0.120538782
1686.8 | 0.11901806
1687.2 | 0.115937623
1687.6 | 0.120332676
1688 | 0.118867659
1688.4 | 0.117491767
1688.8 | 0.116594931
1689.2 | 0.123223719
1689.6 | 0.122438291
1690 | 0.121246224
1690.4 | 0.119252017
1690.8 | 0.120705894
1691.2 | 0.119246447
1691.6 | 0.119090475
1692 | 0.121095823
1692.4 | 0.118717258
1692.8 | 0.120098719
1693.2 | 0.119536108
1693.6 | 0.121324209
1694 | 0.125607855
1694.4 | 0.122059504
1694.8 | 0.125173363
1695.2 | 0.120121001
1695.6 | 0.125841812
1696 | 0.123680493
1696.4 | 0.126850056
1696.8 | 0.122265609
1697.2 | 0.123552373
1697.6 | 0.126894619
1698 | 0.125262489
1698.4 | 0.124688737
1698.8 | 0.126042347
1699.2 | 0.1230956
1699.6 | 0.126565965
1700 | 0.129122783
1700.4 | 0.130732632
1700.8 | 0.131428933
1701.2 | 0.130532097
1701.6 | 0.128727284
1702 | 0.130370555
1702.4 | 0.128927819
1702.8 | 0.128426482
1703.2 | 0.130771625
1703.6 | 0.127234414
1704 | 0.132843817
1704.4 | 0.130504245
1704.8 | 0.128287222
1705.2 | 0.12690019
1705.6 | 0.127345823
1706 | 0.127139717
1706.4 | 0.123346268
1706.8 | 0.126799922
1707.2 | 0.129791233
1707.6 | 0.124343372
1708 | 0.132019397
1708.4 | 0.130331562
1708.8 | 0.124872561
1709.2 | 0.128042124
1709.6 | 0.129083791
1710 | 0.128237088
1710.4 | 0.129791233
1710.8 | 0.125184504
1711.2 | 0.123836464
1711.6 | 0.131640609
1712 | 0.130454111
1712.4 | 0.131891277
1712.8 | 0.133595823
1713.2 | 0.133222605
1713.6 | 0.134069308
1714 | 0.12881084
1714.4 | 0.128649299
1714.8 | 0.137584236
1715.2 | 0.133779646
1715.6 | 0.134436955
1716 | 0.136358746
1716.4 | 0.142592035
1716.8 | 0.142864985
1717.2 | 0.150424031
1717.6 | 0.150574432
1718 | 0.144240876
1718.4 | 0.153437623
1718.8 | 0.159013603
1719.2 | 0.156211687
1719.6 | 0.153727284
1720 | 0.160723719
1720.4 | 0.157281206
1720.8 | 0.171307498
1721.2 | 0.163397516
1721.6 | 0.165185618
1722 | 0.177574209
1722.4 | 0.173652641
1722.8 | 0.168839807
1723.2 | 0.173663782
1723.6 | 0.188609192
1724 | 0.188681607
1724.4 | 0.19415175
1724.8 | 0.1997333
1725.2 | 0.190815074
1725.6 | 0.165035217
1726 | 0.19768339
1726.4 | 0.224243104
1726.8 | 0.204640832
1727.2 | 0.227947427
1727.6 | 0.242814851
1728 | 0.231395511
1728.4 | 0.193466589
1728.8 | 0.182442748
1729.2 | 0.222182053
1729.6 | 0.233668238
1730 | 0.244848051
1730.4 | 0.276716366
1730.8 | 0.308244887
1731.2 | 0.286887935
1731.6 | 0.235974388
1732 | 0.20760429
1732.4 | 0.216567079
1732.8 | 0.222215475
1733.2 | 0.259993996
1733.6 | 0.284286554
1734 | 0.32377519
1734.4 | 0.389751126
1734.8 | 0.367430493
1735.2 | 0.279562846
1735.6 | 0.249170689
1736 | 0.235562177
1736.4 | 0.210918684
1736.8 | 0.223117881
1737.2 | 0.286642837
1737.6 | 0.324510484
1738 | 0.382927373
1738.4 | 0.464990653
1738.8 | 0.439010261
1739.2 | 0.348608078
1739.6 | 0.277022739
1740 | 0.253069976
1740.4 | 0.218355181
1740.8 | 0.200646848
1741.2 | 0.240709236
1741.6 | 0.295583345
1742 | 0.365659103
1742.4 | 0.419608523
1742.8 | 0.512890609
1743.2 | 0.486704111
1743.6 | 0.388815297
1744 | 0.310818416
1744.4 | 0.26861142
1744.8 | 0.231974833
1745.2 | 0.191923586
1745.6 | 0.199883701
1746 | 0.23301093
1746.4 | 0.305649076
1746.8 | 0.368956785
1747.2 | 0.4267665
1747.6 | 0.528225947
1748 | 0.542753577
1748.4 | 0.420031874
1748.8 | 0.338358523
1749.2 | 0.286347605
1749.6 | 0.242720154
1750 | 0.194708791
1750.4 | 0.187199878
1750.8 | 0.197711242
1751.2 | 0.229880359
1751.6 | 0.296502463
1752 | 0.361531429
1752.4 | 0.415553265
1752.8 | 0.497427151
1753.2 | 0.528326215
1753.6 | 0.428471045
1754 | 0.34211855
1754.4 | 0.29620166
1754.8 | 0.254122783
1755.2 | 0.202301259
1755.6 | 0.185924254
1756 | 0.184420243
1756.4 | 0.185768283
1756.8 | 0.212166455
1757.2 | 0.270756028
1757.6 | 0.326788782
1758 | 0.368956785
1758.4 | 0.42228232
1758.8 | 0.47486699
1759.2 | 0.403905537
1759.6 | 0.308501126
1760 | 0.270332676
1760.4 | 0.243383033
1760.8 | 0.195043015
1761.2 | 0.167280092
1761.6 | 0.174560618
1762 | 0.170366099
1762.4 | 0.170182275
1762.8 | 0.16874511
1763.2 | 0.164973942
1763.6 | 0.161720823
1764 | 0.164778978
1764.4 | 0.167213247
1764.8 | 0.165848496
1765.2 | 0.17432109
1765.6 | 0.166817748
1766 | 0.163954557
1766.4 | 0.16969765
1766.8 | 0.173162445
1767.2 | 0.168321758
1767.6 | 0.164233078
1768 | 0.172856072
1768.4 | 0.175875234
1768.8 | 0.173162445
1769.2 | 0.186369887
1769.6 | 0.228381919
1770 | 0.298669352
1770.4 | 0.339617436
1770.8 | 0.383139049
1771.2 | 0.485857409
1771.6 | 0.481835573
1772 | 0.381885707
1772.4 | 0.296519174
1772.8 | 0.269380136
1773.2 | 0.228047694
1773.6 | 0.193082231
1774 | 0.178627017
1774.4 | 0.174917124
1774.8 | 0.177295689
1775.2 | 0.175446313
1775.6 | 0.18600224
1776 | 0.193739539
1776.4 | 0.222928488
1776.8 | 0.292675591
1777.2 | 0.351610529
1777.6 | 0.384659771
1778 | 0.473713915
1778.4 | 0.526755359
1778.8 | 0.434436955
1779.2 | 0.338748452
1779.6 | 0.291505805
1780 | 0.264450324
1780.4 | 0.210099833
1780.8 | 0.190419575
1781.2 | 0.187461687
1781.6 | 0.186603844
1782 | 0.190018505
1782.4 | 0.186665119
1782.8 | 0.183573541
1783.2 | 0.187021625
1783.6 | 0.212160885
1784 | 0.261637267
1784.4 | 0.328276081
1784.8 | 0.393940074
1785.2 | 0.457860529
1785.6 | 0.542592035
1786 | 0.521212801
1786.4 | 0.399282097
1786.8 | 0.32513437
1787.2 | 0.295911999
1787.6 | 0.240887489
1788 | 0.200602284
1788.4 | 0.189617436
1788.8 | 0.189244218
1789.2 | 0.193522293
1789.6 | 0.191210573
1790 | 0.200290341
1790.4 | 0.204340029
1790.8 | 0.210439628
1791.2 | 0.215285885
1791.6 | 0.242670021
1792 | 0.300841812
1792.4 | 0.370210127
1792.8 | 0.403058835
1793.2 | 0.47948486
1793.6 | 0.515614539
1794 | 0.457531874
1794.4 | 0.354841366
1794.8 | 0.313469931
1795.2 | 0.280248006
1795.6 | 0.235083122
1796 | 0.213815297
1796.4 | 0.209136152
1796.8 | 0.212238871
1797.2 | 0.200864094
1797.6 | 0.205019619
1798 | 0.199231963
1798.4 | 0.202418238
1798.8 | 0.195405092
1799.2 | 0.206016723
1799.6 | 0.218516723
1800 | 0.250240208
1800.4 | 0.307253354
1800.8 | 0.357849388
1801.2 | 0.383328443
1801.6 | 0.454858078
1802 | 0.452184281
1802.4 | 0.375229067
1802.8 | 0.307866099
1803.2 | 0.284821313
1803.6 | 0.257453889
1804 | 0.208233746
1804.4 | 0.209280983
1804.8 | 0.209164004
1805.2 | 0.210968817
1805.6 | 0.213820867
1806 | 0.215971045
1806.4 | 0.225602284
1806.8 | 0.225886375
1807.2 | 0.220020734
1807.6 | 0.216734192
1808 | 0.214216366
1808.4 | 0.232938514
1808.8 | 0.254802373
1809.2 | 0.306512489
1809.6 | 0.333684949
1810 | 0.365068639
1810.4 | 0.414862534
1810.8 | 0.400585573
1811.2 | 0.338982409
1811.6 | 0.300301482
1812 | 0.299387935
1812.4 | 0.269597382
1812.8 | 0.25515888
1813.2 | 0.23627519
1813.6 | 0.237149744
1814 | 0.228888826
1814.4 | 0.224282097
1814.8 | 0.233913336
1815.2 | 0.237729067
1815.6 | 0.243778532
1816 | 0.248357409
1816.4 | 0.248335127
1816.8 | 0.24198486
1817.2 | 0.234877017
1817.6 | 0.247878354
1818 | 0.273546803
1818.4 | 0.30177207
1818.8 | 0.320315965
1819.2 | 0.338653755
1819.6 | 0.397237757
1820 | 0.371118104
1820.4 | 0.311860083
1820.8 | 0.299922694
1821.2 | 0.286787668
1821.6 | 0.276727507
1822 | 0.265915341
1822.4 | 0.262829334
1822.8 | 0.248858746
1823.2 | 0.245449655
1823.6 | 0.230754914
1824 | 0.22962412
1824.4 | 0.226961464
1824.8 | 0.223786331
1825.2 | 0.237105181
1825.6 | 0.24089306
1826 | 0.248557944
1826.4 | 0.239511598
1826.8 | 0.242330226
1827.2 | 0.247410439
1827.6 | 0.269602953
1828 | 0.279223051
1828.4 | 0.291945867
1828.8 | 0.296229513
1829.2 | 0.3466083
1829.6 | 0.323452106
1830 | 0.287027195
1830.4 | 0.285796135
1830.8 | 0.285656874
1831.2 | 0.272131919
1831.6 | 0.24470322
1832 | 0.259860306
1832.4 | 0.261174922
1832.8 | 0.257576438
1833.2 | 0.269458122
1833.6 | 0.285411776
1834 | 0.29279257
1834.4 | 0.309136152
1834.8 | 0.299248675
1835.2 | 0.307615431
1835.6 | 0.340191188
1836 | 0.331306384
1836.4 | 0.323379691
1836.8 | 0.319753354
1837.2 | 0.323000903
1837.6 | 0.320159994
1838 | 0.340436286
1838.4 | 0.329301037
1838.8 | 0.336080226
1839.2 | 0.347750234
1839.6 | 0.357671135
1840 | 0.342603176
1840.4 | 0.312071758
1840.8 | 0.329546135
1841.2 | 0.349644174
1841.6 | 0.343137935
1842 | 0.318399744
1842.4 | 0.3319247
1842.8 | 0.331852284
1843.2 | 0.312144174
1843.6 | 0.29538281
1844 | 0.28899912
1844.4 | 0.288943416
1844.8 | 0.28477675
1845.2 | 0.287573095
1845.6 | 0.290369441
1846 | 0.306373229
1846.4 | 0.319658657
1846.8 | 0.335044129
1847.2 | 0.338163559
1847.6 | 0.377925145
1848 | 0.372755805
1848.4 | 0.369034771
1848.8 | 0.373624789
1849.2 | 0.384531652
1849.6 | 0.349465921
1850 | 0.362868327
1850.4 | 0.361369887
1850.8 | 0.345588915
1851.2 | 0.32459404
1851.6 | 0.311525858
1852 | 0.308462133
1852.4 | 0.31589863
1852.8 | 0.323463247
1853.2 | 0.345026304
1853.6 | 0.351020065
1854 | 0.342887267
1854.4 | 0.330476393
1854.8 | 0.332119664
1855.2 | 0.3162997
1855.6 | 0.326109192
1856 | 0.326170466
1856.4 | 0.321842258
1856.8 | 0.346992659
1857.2 | 0.347733523
1857.6 | 0.348279423
1858 | 0.324282097
1858.4 | 0.327947427
1858.8 | 0.320544352
1859.2 | 0.328276081
1859.6 | 0.373346268
1860 | 0.377418238
1860.4 | 0.391099165
1860.8 | 0.394686509
1861.2 | 0.38302207
1861.6 | 0.349839138
1862 | 0.327128577
1862.4 | 0.330793906
1862.8 | 0.329055939
1863.2 | 0.333980181
1863.6 | 0.345572204
1864 | 0.357492881
1864.4 | 0.354401304
1864.8 | 0.360695867
1865.2 | 0.355114316
1865.6 | 0.33614707
1866 | 0.341667347
1866.4 | 0.34197929
1866.8 | 0.354512712
1867.2 | 0.361915787
1867.6 | 0.395399521
1868 | 0.403069976
1868.4 | 0.425969931
1868.8 | 0.396313069
1869.2 | 0.385662445
1869.6 | 0.393895511
1870 | 0.416411108
1870.4 | 0.436620555
1870.8 | 0.439639717
1871.2 | 0.441867881
1871.6 | 0.445527641
1872 | 0.450758256
1872.4 | 0.447382587
1872.8 | 0.447098496
1873.2 | 0.442742436
1873.6 | 0.455543238
1874 | 0.463414227
1874.4 | 0.452574209
1874.8 | 0.43220322
1875.2 | 0.437818193
1875.6 | 0.434565074
1876 | 0.435634593
1876.4 | 0.469803488
1876.8 | 0.457520734
1877.2 | 0.435155537
1877.6 | 0.448936732
1878 | 0.438915564
1878.4 | 0.434164004
1878.8 | 0.429139495
1879.2 | 0.417341366
1879.6 | 0.431373229
1880 | 0.429902641
1880.4 | 0.455498675
1880.8 | 0.451465698
1881.2 | 0.452256696
1881.6 | 0.450329334
1882 | 0.451510261
1882.4 | 0.448691634
1882.8 | 0.440614539
1883.2 | 0.459654201
1883.6 | 0.481779869
1884 | 0.462183167
1884.4 | 0.463692748
1884.8 | 0.495232409
1885.2 | 0.503582454
1885.6 | 0.473992436
1886 | 0.492820422
1886.4 | 0.48370166
1886.8 | 0.49198486
1887.2 | 0.475396179
1887.6 | 0.478387489
1888 | 0.479145065
1888.4 | 0.463035439
1888.8 | 0.473117881
1889.2 | 0.482286776
1889.6 | 0.491756473
1890 | 0.495683612
1890.4 | 0.509988425
1890.8 | 0.482225502
1891.2 | 0.483061063
1891.6 | 0.507236643
1892 | 0.527228844
1892.4 | 0.517608746
1892.8 | 0.519123898
1893.2 | 0.552696758
1893.6 | 0.526799922
1894 | 0.507219931
1894.4 | 0.509347828
1894.8 | 0.515993327
1895.2 | 0.465859637
1895.6 | 0.477802596
1896 | 0.461080226
1896.4 | 0.474432498
1896.8 | 0.474894842
1897.2 | 0.487539673
1897.6 | 0.471513603
1898 | 0.517068416
1898.4 | 0.503582454
1898.8 | 0.515820644
1899.2 | 0.520678042
1899.6 | 0.51739707
1900 | 0.560021848
1900.4 | 0.545850725
1900.8 | 0.537266723
1901.2 | 0.511988202
1901.6 | 0.502206562
1902 | 0.510812846
1902.4 | 0.512027195
1902.8 | 0.523251571
1903.2 | 0.511063514
1903.6 | 0.520895288
1904 | 0.532648853
1904.4 | 0.52500068
1904.8 | 0.550201215
1905.2 | 0.554301037
1905.6 | 0.587038336
1906 | 0.667519619
1906.4 | 0.626850056
1906.8 | 0.589767837
1907.2 | 0.573530092
1907.6 | 0.542536331
1908 | 0.541143728
1908.4 | 0.564639717
1908.8 | 0.561113648
1909.2 | 0.573251571
1909.6 | 0.551877908
1910 | 0.578248229
1910.4 | 0.590324878
1910.8 | 0.620082008
1911.2 | 0.587729067
1911.6 | 0.59197929
1912 | 0.636069085
1912.4 | 0.627886152
1912.8 | 0.631033434
1913.2 | 0.646942525
1913.6 | 0.681802151
1914 | 0.680153309
1914.4 | 0.657219931
1914.8 | 0.635155537
1915.2 | 0.636174922
1915.6 | 0.653950101
1916 | 0.651643951
1916.4 | 0.658033211
1916.8 | 0.646340921
1917.2 | 0.66765888
1917.6 | 0.652317971
1918 | 0.625156652
1918.4 | 0.679768951
1918.8 | 0.697026081
1919.2 | 0.679094931

## gas_free_HCF_loss
Wavelength (nm) | Loss (dB/km)
1200 | 0.5664635
1208.081 | 0.4661081
1216.162 | 0.3853514
1224.242 | 0.3217225
1232.323 | 0.2727504
1240.404 | 0.2359642
1248.485 | 0.2088931
1256.566 | 0.1890932
1264.646 | 0.1743128
1272.727 | 0.1624138
1280.808 | 0.1522137
1288.889 | 0.1436583
1296.97 | 0.1367582
1305.051 | 0.1315042
1313.131 | 0.1276204
1321.212 | 0.1246383
1329.293 | 0.122087
1337.374 | 0.1196554
1345.455 | 0.1173155
1353.535 | 0.115068
1361.616 | 0.1129138
1369.697 | 0.1108539
1377.778 | 0.1088891
1385.859 | 0.1070202
1393.939 | 0.1052482
1402.02 | 0.1035739
1410.101 | 0.1019982
1418.182 | 0.1005221
1426.263 | 0.09914623
1434.343 | 0.09787163
1442.424 | 0.09669915
1450.505 | 0.09562966
1458.586 | 0.09466403
1466.667 | 0.09380315
1474.747 | 0.09304788
1482.828 | 0.09239912
1490.909 | 0.09185772
1498.99 | 0.09142458
1507.071 | 0.09110056
1515.152 | 0.09088665
1523.232 | 0.09078519
1531.313 | 0.09079946
1539.394 | 0.09093277
1547.475 | 0.09118842
1555.556 | 0.09156972
1563.636 | 0.09207997
1571.717 | 0.09272248
1579.798 | 0.09350055
1587.879 | 0.09441748
1595.96 | 0.09547618
1604.04 | 0.09667588
1612.121 | 0.09801385
1620.202 | 0.09948735
1628.283 | 0.1010936
1636.364 | 0.10283
1644.444 | 0.1046953
1652.525 | 0.1067093
1660.606 | 0.1089051
1668.687 | 0.1113159
1676.768 | 0.1139752
1684.848 | 0.1169163
1692.929 | 0.1201724
1701.01 | 0.1237769
1709.091 | 0.1277633
1717.172 | 0.1321592
1725.253 | 0.1369612
1733.333 | 0.1421552
1741.414 | 0.1477269
1749.495 | 0.1536621
1757.576 | 0.1599464
1765.657 | 0.1665656
1773.737 | 0.1735819
1781.818 | 0.1812794
1789.899 | 0.1899829
1797.98 | 0.200017
1806.061 | 0.2117063
1814.141 | 0.2251922
1822.222 | 0.2401202
1830.303 | 0.2560525
1838.384 | 0.2725512
1846.465 | 0.2891809
1854.545 | 0.3061739
1862.626 | 0.3253324
1870.707 | 0.3486846
1878.788 | 0.3782583
1886.869 | 0.4160816
1894.949 | 0.4641823
1903.03 | 0.5245886
1911.111 | 0.5993282
1919.192 | 0.6904293
1927.273 | 0.7999198
1935.354 | 0.9298276
1943.434 | 1.082181
1951.515 | 1.259007
1959.596 | 1.462335
1967.677 | 1.694192
1975.758 | 1.956606
1983.838 | 2.251605
1991.919 | 2.581218
2000 | 2.947471

## Sato_2025_PSCF
Wavelength (nm) | Loss (dB/km)
1509.889135 | 0.148833949
1511.552108 | 0.148446495
1512.993345 | 0.14798155
1515.43237 | 0.147284134
1517.760529 | 0.146715868
1519.534367 | 0.146225092
1521.19734 | 0.145863469
1522.749443 | 0.145398524
1525.410197 | 0.144804428
1527.2949 | 0.144184503
1529.844785 | 0.143719558
1532.394675 | 0.143306273
1534.501103 | 0.142867158
1536.940128 | 0.142376385
1539.711747 | 0.14188561
1544.146335 | 0.141239854
1547.915741 | 0.140800739
1551.130813 | 0.140387455
1554.456758 | 0.140077492
1558.669616 | 0.139870848
1563.215069 | 0.139715868
1567.871387 | 0.139715868
1570.199555 | 0.139715868
1573.082031 | 0.14
1577.627484 | 0.140335795
1580.177374 | 0.140774909
1582.283812 | 0.14103321
1583.94678 | 0.141420665
1586.053209 | 0.141627306
1588.603098 | 0.142169741
1590.155201 | 0.142583027
1592.372495 | 0.142944651
1594.035472 | 0.143461256
1595.920171 | 0.143797049
1597.804869 | 0.144804428
1600.022163 | 0.145295204
1603.458974 | 0.146509225
1605.897998 | 0.147464945
1608.226157 | 0.148808118
1609.77827 | 0.149350554

## Nagayama_2002_PSCF
Wavelength (nm) | Loss (dB/km)
1005.909 | 0.72171102
1018.792 | 0.6935437
1030.169 | 0.66308068
1042.177 | 0.63337408
1050.014 | 0.60490526
1063.666 | 0.57761169
1077.57 | 0.55010558
1091.475 | 0.52347466
1105.379 | 0.49721883
1119.284 | 0.47583908
1133.188 | 0.45720994
1147.093 | 0.43833074
1160.997 | 0.42170204
1174.902 | 0.40232274
1188.806 | 0.38619415
1202.711 | 0.36693988
1216.615 | 0.35081129
1230.52 | 0.34393476
1244.424 | 0.34355968
1258.329 | 0.32155479
1272.233 | 0.29904979
1286.138 | 0.28392143
1300.569 | 0.27300581
1313.072 | 0.26642693
1327.851 | 0.26316681
1341.756 | 0.27216882
1355.976 | 0.28519254
1364.394 | 0.3193543
1368.875 | 0.36318904
1370.197 | 0.42776589
1370.197 | 0.39544621
1371.671 | 0.47124083
1372.725 | 0.50822127
1373.587 | 0.54928595
1374.621 | 0.59093608
1377.149 | 0.62663509
1377.781 | 0.66363081
1378.876 | 0.74523227
1379.256 | 0.70718215
1382.837 | 0.77888142
1386.966 | 0.75110024
1391.011 | 0.72176039
1392.088 | 0.68641087
1394.143 | 0.64376528
1395.026 | 0.60429619
1397.626 | 0.56642421
1398.638 | 0.53022616
1400.829 | 0.48160452
1404.326 | 0.42982885
1406.222 | 0.39046073
1409.761 | 0.35508099
1413.806 | 0.32179095
1419.986 | 0.28889277
1425.815 | 0.25288203
1434.031 | 0.22465826
1447.935 | 0.20165315
1461.84 | 0.18589964
1475.744 | 0.17427206
1489.649 | 0.16639531
1503.553 | 0.16176928
1517.458 | 0.15701823
1531.362 | 0.1537675
1545.267 | 0.1492665
1559.171 | 0.14976661
1573.076 | 0.1492665
1586.98 | 0.15064181
1600.885 | 0.15489275
1614.789 | 0.16101912
1628.694 | 0.17289675
1642.598 | 0.18464937
1656.503 | 0.20302845
1669.775 | 0.22724633
1681.152 | 0.26107885
1692.781 | 0.2883099
1699.761 | 0.3202934
1703.904 | 0.35435895
1709.708 | 0.38494388
1715.913 | 0.41418475
1721.601 | 0.44833359
1727.447 | 0.48350015
1733.035 | 0.51597299
1736.138 | 0.55124869
1740.309 | 0.58622861
1742.879 | 0.6240744
1743.722 | 0.65877139