## Sheet1
Datetime | Dusty Power (0°) | Clean Power (0°) | Dusty Power (15°) | Clean Power (15°) | Dusty Power (25°) | Clean Power (25°) | Dusty Power (45°) | Clean Power (45°) | Dusty Power (60°) | Clean Power (60°) | Dusty Power (75°) | Clean Power (75°) | Dusty Power (90°) | Clean Power (90°) | Rain (mm)
2023-02-08 | 4.71521 | 4.675141 | 6.373067 | 6.342814 | 7.615411 | 7.652398 | 8.196989 | 8.176454 | 6.648871 | 6.712704 | 5.842148 | 5.836211
2023-02-09 | 4.785727 | 4.783481 | 6.396298 | 6.356795 | 7.557642 | 7.509183 | 8.018955 | 7.985651 | 6.567102 | 6.537128 | 5.770454 | 5.761859
2023-02-10 | 4.658561 | 4.705586 | 6.195557 | 6.214679 | 7.320124 | 7.270451 | 7.727611 | 7.697489 | 6.346689 | 6.32333 | 5.560455 | 5.568855
2023-02-11 | 4.408852 | 4.403047 | 5.865455 | 5.903789 | 6.9159 | 7.010433 | 7.425338 | 7.439907 | 6.021851 | 6.079057 | 5.241001 | 5.259392
2023-02-12 | 3.854934 | 3.973193 | 5.045511 | 5.199598 | 5.908381 | 6.081737 | 6.255167 | 6.354663 | 5.024173 | 5.119622 | 4.394656 | 4.472104
2023-02-13 | 3.88799 | 4.016202 | 5.046787 | 5.249257 | 5.879446 | 6.062811 | 6.169378 | 6.313157 | 4.885377 | 5.05282 | 4.119724 | 4.175025
2023-02-14 | 4.19249 | 4.359951 | 5.53849 | 5.799282 | 6.495212 | 6.857834 | 6.992462 | 7.207225 | 5.413164 | 5.809175 | 4.780552 | 4.906928
2023-02-15 | 2.469105 | 2.644374 | 3.028706 | 3.341185 | 3.463309 | 3.519417 | 3.272768 | 3.454062 | 2.692839 | 2.692252 | 2.029934 | 2.086396
2023-02-16 | 2.531795 | 2.774327 | 3.154102 | 3.458322 | 3.71177 | 3.728643 | 3.485359 | 3.687256 | 2.878811 | 2.958744 | 2.419861 | 2.545051
2023-02-17 | 4.26339 | 4.454312 | 5.541843 | 5.816433 | 6.488529 | 6.869264 | 6.953929 | 7.192434 | 5.370371 | 5.72532 | 4.693309 | 4.836846
2023-02-18 | 3.815324 | 4.05785 | 4.897311 | 5.175248 | 5.793924 | 5.844223 | 5.863253 | 6.086299 | 4.4678 | 4.791031 | 3.909775 | 4.043289
2023-02-19 | 4.147608 | 4.510907 | 5.352204 | 5.761522 | 6.312925 | 6.741663 | 6.65384 | 7.022323 | 5.259101 | 5.635968 | 4.505226 | 4.710453
2023-02-20 | 3.883044 | 4.289758 | 4.980201 | 5.479708 | 5.825505 | 6.2609 | 6.140224 | 6.601128 | 4.78134 | 5.239056 | 4.046749 | 4.285462
2023-02-21 | 4.043602 | 4.510989 | 5.169419 | 5.696917 | 6.067238 | 6.530987 | 6.39305 | 6.877596 | 4.954117 | 5.462469 | 4.231145 | 4.486402
2023-02-22 | 4.353313 | 4.885937 | 5.587093 | 6.0936 | 6.654238 | 6.987313 | 6.929063 | 7.373287 | 5.443635 | 5.91961 | 4.64883 | 4.902479
2023-02-23 | 4.494614 | 5.026736 | 5.749279 | 6.242236 | 6.86383 | 7.14207 | 7.100095 | 7.545709 | 5.563348 | 6.006094 | 4.707798 | 4.975791
2023-02-24 | 4.743379 | 5.278482 | 6.054919 | 6.506599 | 7.249429 | 7.375395 | 7.39071 | 7.814352 | 5.814535 | 6.221436 | 4.886005 | 5.160779
2023-02-25 | 4.543757 | 5.071439 | 5.778995 | 6.264329 | 6.871787 | 7.144325 | 7.081359 | 7.530453 | 5.449589 | 5.928628 | 4.573979 | 4.854285
2023-02-26 | 4.399886 | 5.085577 | 5.580031 | 6.308704 | 6.627564 | 7.118082 | 6.845049 | 7.454739 | 5.323892 | 5.978116 | 4.463091 | 4.824903
2023-02-27 | 4.827309 | 5.616548 | 6.065604 | 6.764666 | 7.213299 | 7.562011 | 7.364926 | 7.958558 | 5.601129 | 6.245507 | 4.768536 | 5.163346
2023-02-28 | 4.21584 | 4.970043 | 5.297216 | 6.037357 | 6.29176 | 6.732134 | 6.437302 | 7.100568 | 4.883119 | 5.546812 | 4.103094 | 4.461991
2023-03-01 | 4.322823 | 5.15158 | 5.421934 | 6.199064 | 6.478735 | 7.1394 | 6.581205 | 7.276394 | 5.177213 | 5.676376 | 4.191677 | 4.569383 | 2.542742 | 2.556865
2023-03-02 | 4.101383 | 4.921474 | 5.127457 | 5.956888 | 6.082819 | 6.681048 | 6.183079 | 6.932005 | 5.131041 | 5.371415 | 3.874835 | 4.260469 | 2.345821 | 2.353488
2023-03-03 | 3.413055 | 4.123723 | 4.276989 | 5.085945 | 5.190506 | 5.637129 | 5.085825 | 5.794256 | 4.383767 | 4.508202 | 3.275778 | 3.590417 | 2.091666 | 2.081093 | 0.8
2023-03-04 | 3.737386 | 4.281561 | 4.840524 | 5.178941 | 5.645066 | 5.613568 | 5.624829 | 5.783516 | 4.497503 | 4.468871 | 3.343226 | 3.615486 | 2.02143 | 2.020053
2023-03-05 | 3.770509 | 4.351577 | 4.81296 | 5.160772 | 5.695299 | 5.679639 | 5.630294 | 5.8134 | 4.441655 | 4.426465 | 3.153678 | 3.402126 | 1.880889 | 1.872189
2023-03-06 | 4.239582 | 4.99522 | 5.470244 | 5.944909 | 6.416295 | 6.59534 | 6.52226 | 6.800463 | 4.952511 | 5.174576 | 3.649471 | 4.002386 | 2.12187 | 2.128172
2023-03-07 | 4.036759 | 4.755474 | 5.198837 | 5.654887 | 6.116754 | 6.223605 | 6.096608 | 6.359085 | 4.71885 | 4.836333 | 3.36508 | 3.682587 | 1.962183 | 1.958462
2023-03-08 | 4.193007 | 5.049381 | 5.39357 | 5.952295 | 6.325271 | 6.525674 | 6.359242 | 6.70979 | 4.826918 | 5.075339 | 3.49305 | 3.882766 | 2.016374 | 2.016425
2023-03-09 | 4.538138 | 5.44936 | 5.842576 | 6.437142 | 6.915838 | 7.101462 | 6.848849 | 7.233076 | 5.184691 | 5.463023 | 3.721219 | 4.161373 | 2.081583 | 2.093563
2023-03-10 | 4.857882 | 5.783754 | 6.191889 | 6.69009 | 7.366603 | 7.331125 | 7.236839 | 7.52883 | 5.301036 | 5.712132 | 3.9381 | 4.353534 | 2.203788 | 2.198793
2023-03-11 | 4.20318 | 5.035754 | 5.332376 | 5.802718 | 6.350205 | 6.35605 | 6.195502 | 6.489242 | 4.637227 | 4.917139 | 3.388094 | 3.76261 | 1.925695 | 1.92465
2023-03-12 | 3.617269 | 4.413027 | 4.621248 | 5.202524 | 5.500648 | 5.568455 | 5.18992 | 5.549652 | 4.144813 | 4.22504 | 2.952361 | 3.325558 | 1.725838 | 1.744612
2023-03-13 | 5.266419 | 6.245721 | 6.632742 | 7.129654 | 7.729666 | 7.693845 | 7.520158 | 7.86971 | 5.669646 | 5.907173 | 3.950924 | 4.460649 | 2.019373 | 2.031262
2023-03-14
2023-03-15 | 4.155422 | 5.178372 | 5.237412 | 5.878 | 6.276672 | 6.324733 | 5.946122 | 6.369145 | 4.315601 | 4.735091 | 3.146486 | 3.616319 | 1.644174 | 1.668435
2023-03-16 | 5.356732 | 6.46082 | 6.695965 | 7.310142 | 7.859841 | 7.810913 | 7.494484 | 7.947763 | 5.316697 | 5.903632 | 3.743164 | 4.287784805 | 1.811566 | 1.82731
2023-03-17 | 5.087458 | 6.201954 | 6.354715 | 6.991868 | 7.549934 | 7.539784 | 7.113197 | 7.582165 | 5.229002 | 5.592916 | 3.503801 | 4.023854 | 1.723799 | 1.722211
2023-03-18 | 2.946985 | 3.720762 | 3.72784 | 4.30812 | 4.485924 | 4.555165 | 4.07502 | 4.44096 | 3.328123 | 3.312373 | 2.177032 | 2.451023 | 1.258046 | 1.268335
2023-03-19 | 4.790678 | 5.871762 | 5.907185 | 6.57705 | 7.008922 | 6.969396 | 6.515225 | 7.012751 | 4.866633 | 5.191021 | 3.24607 | 3.804837 | 1.577741 | 1.598681
2023-03-20 | 5.211021 | 6.489088 | 6.435514 | 7.261701 | 7.571449 | 7.969868 | 7.082585 | 7.744246 | 4.95488 | 5.626416 | 3.316709 | 3.935695 | 1.547302 | 1.564798
2023-03-21 | 4.867716 | 6.08137 | 5.98806 | 6.754056 | 7.047377 | 7.355179 | 6.480547 | 7.07137 | 4.656017 | 5.13087 | 3.098746 | 3.67167 | 1.520031 | 1.530268
2023-03-22 | 5.199917 | 6.490114 | 6.371988 | 7.246664 | 7.524138 | 7.974124 | 6.964489 | 7.659576 | 4.768186 | 5.51665 | 3.189066 | 3.802532 | 1.468437 | 1.477361
2023-03-23 | 2.766785 | 3.771102 | 3.435559 | 4.357233 | 4.021447 | 4.53041 | 3.529162 | 4.151224 | 2.76892 | 2.93129 | 1.70368 | 2.006575 | 0.9858422 | 0.9821647
2023-03-24 | 4.812966 | 6.036359 | 5.871951 | 6.68292 | 6.97863 | 7.310457 | 6.386831 | 7.046501 | 4.297802 | 5.072969 | 2.934254 | 3.488574 | 1.368903 | 1.395556
2023-03-25 | 3.514165 | 4.538548 | 4.269288 | 5.044844 | 5.13348 | 5.210097 | 4.509811 | 5.053228 | 3.266476 | 3.723509 | 2.28327 | 2.71556 | 1.18592 | 1.211862
2023-03-26 | 4.138362 | 5.561111 | 5.05651 | 6.194147 | 5.919642 | 6.581216 | 5.465539 | 6.360621 | 3.524301 | 4.497163 | 2.60818 | 3.132863 | 1.359184 | 1.392759
2023-03-27
2023-03-28 | 5.034177 | 6.550898 | 6.088909 | 7.189271 | 7.190805 | 7.860836 | 6.447814 | 7.419907 | 4.063068 | 5.200066 | 2.741309 | 3.417979 | 1.165246 | 1.192701
2023-03-29 | 4.754239 | 6.235062 | 5.731136 | 6.815399 | 6.757903 | 7.402349 | 6.039496 | 6.985551 | 3.830499 | 4.907841 | 2.576566 | 3.210002 | 1.104323 | 1.145625
2023-03-30 | 3.921209 | 5.267441 | 4.748909 | 5.877257 | 5.619039 | 6.133778 | 4.943807 | 5.826663 | 3.271131 | 4.120545 | 2.287596 | 2.783895 | 1.204434 | 1.228872
2023-03-31 | 5.007769 | 6.654672 | 5.987227 | 7.218321 | 6.952268 | 7.670395 | 6.204919 | 7.275938 | 3.851183 | 4.990476 | 2.507858 | 3.147885 | 1.010267 | 1.050872
2023-04-01 | 4.946026 | 6.548189 | 5.898392 | 7.09442 | 6.831385 | 7.710987 | 6.06435 | 7.118915 | 3.746706 | 4.849426 | 2.413484 | 3.02939 | 0.9613682 | 0.998631
2023-04-02 | 4.983304 | 6.66608 | 5.916575 | 7.191691 | 6.862144 | 7.820306 | 6.042484 | 7.198141 | 3.707375 | 4.874152 | 2.339961 | 3.001422 | 0.8918677 | 0.9318272
2023-04-03 | 4.920958 | 6.76495 | 5.839615 | 7.219119 | 6.887205 | 7.639156 | 5.970734 | 7.210652 | 3.650678 | 4.910926 | 2.339205 | 3.015351 | 0.861589 | 0.9019257
2023-04-04 | 4.076804 | 5.788546 | 4.841752 | 6.251706 | 5.652821 | 6.637365 | 4.884633 | 6.089399 | 3.119154 | 4.154556 | 2.049269 | 2.590232 | 0.9189499 | 0.9559124
2023-04-05 | 4.181731 | 5.883883 | 4.933711 | 6.274893 | 5.764174 | 6.47231 | 4.96701 | 6.136749 | 3.135702 | 4.175682 | 2.040062 | 2.594524 | 0.8881774 | 0.908826
2023-04-06 | 4.063718 | 5.874513 | 4.827302 | 6.298345 | 5.670884 | 6.577311 | 4.903857 | 6.155702 | 3.090052 | 4.175559 | 2.030276 | 2.598913 | 0.9090744 | 0.9219181
2023-04-07 | 3.37919 | 4.946789 | 3.992019 | 5.266368 | 4.75707 | 5.42491 | 4.023574 | 5.055324 | 2.561053 | 3.44857 | 1.742913 | 2.250651 | 0.8037299 | 0.8304307
2023-04-08 | 3.673752 | 5.313576 | 4.337309 | 5.712003 | 5.155639 | 5.895964 | 4.319707 | 5.448263 | 2.728335 | 3.681527 | 1.76372 | 2.258833 | 0.772979 | 0.7936375
2023-04-09 | 3.336214 | 4.97623 | 3.925978 | 5.316647 | 4.65638 | 5.473557 | 3.911022 | 5.051365 | 2.51395 | 3.435749 | 1.665767 | 2.153503 | 0.7933834 | 0.8142693
2023-04-10 | 3.174551 | 4.903196 | 3.746758 | 5.199032 | 4.366758 | 5.479977 | 3.680097 | 4.894857 | 2.316126 | 3.254025 | 1.551795 | 2.050162 | 0.7190154 | 0.7363401
2023-04-11 | 2.756724 | 4.393926 | 3.264777 | 4.73819 | 3.784485 | 4.850069 | 3.109538 | 4.26187 | 2.045514 | 2.794214 | 1.295752 | 1.640059 | 0.6726889 | 0.6858481
2023-04-12 | 3.043248 | 4.739779 | 3.634233 | 5.105763 | 4.218498 | 5.217831 | 3.399505 | 4.570187 | 2.221143 | 2.985163 | 1.380217 | 1.750998 | 0.6532969 | 0.6698024
2023-04-13 | 2.414715 | 3.746184 | 2.84487 | 4.024655 | 3.348379 | 4.036492 | 2.679483 | 3.541061 | 1.842558 | 2.403644 | 1.238279 | 1.558096 | 0.6987535 | 0.730195
2023-04-14 | 3.990043 | 5.922835 | 4.682738 | 6.238091 | 5.416723 | 6.492907 | 4.436652 | 5.83576 | 2.674936 | 3.778057 | 1.652923 | 2.15501 | 0.632326 | 0.6642477
2023-04-15 | 3.604348 | 5.458412 | 4.206575 | 5.723324 | 4.868938 | 5.847755 | 3.920363 | 5.185833 | 2.480337 | 3.367667 | 1.54469 | 1.979068 | 0.6956536 | 0.7186229
2023-04-16 | 3.722821 | 5.510899 | 4.354098 | 5.814539 | 5.066627 | 5.939025 | 4.041109 | 5.298085 | 2.482583 | 3.413932 | 1.503325 | 1.968807 | 0.5685082 | 0.5952927
2023-04-17 | 4.200456 | 6.155737 | 4.864521 | 6.386362 | 5.543963 | 6.575643 | 4.427961 | 5.845224 | 2.554095 | 3.664798 | 1.499922 | 1.968286 | 0.492503 | 0.5170779
2023-04-18 | 3.736785 | 5.448021 | 4.344349 | 5.75236 | 5.049062 | 5.865577 | 4.022798 | 5.261334 | 2.380028 | 3.354005 | 1.439819 | 1.886582 | 0.5214207 | 0.5455169
2023-04-19 | 3.825554 | 5.630846 | 4.405578 | 5.882368 | 5.043221 | 5.999424 | 3.967709 | 5.256439 | 2.38707 | 3.312632 | 1.396641 | 1.825067 | 0.5189972 | 0.5366426
2023-04-20 | 4.156082 | 6.009708 | 4.782727 | 6.264711 | 5.464332 | 6.61883 | 4.305137 | 5.675132 | 2.510056 | 3.527093 | 1.417868 | 1.856927 | 0.4637767 | 0.4813465
2023-04-21 | 3.163001 | 4.755562 | 3.627103 | 4.991971 | 4.16035 | 5.094023 | 3.220979 | 4.319554 | 1.996159 | 2.723671 | 1.189073 | 1.509126 | 0.532194 | 0.5454413
2023-04-22 | 4.226358 | 6.069871 | 4.796168 | 6.275704 | 5.445613 | 6.401281 | 4.218989 | 5.583749 | 2.379466 | 3.408053 | 1.326859 | 1.747184 | 0.4119596 | 0.425609
2023-04-23 | 3.73313 | 5.642943 | 4.272281 | 5.836578 | 4.844133 | 5.943574 | 3.73848 | 5.073802 | 2.227165 | 3.108943 | 1.268034 | 1.656409 | 0.4643446 | 0.4783124
2023-04-24 | 3.438198 | 5.040274 | 3.866265 | 5.215547 | 4.386253 | 5.337426 | 3.372844 | 4.510921 | 1.994672 | 2.778859 | 1.136841 | 1.460298 | 0.4363387 | 0.454177
2023-04-25 | 3.92629 | 5.832683 | 4.430279 | 5.981484 | 4.998375 | 6.076911 | 3.831801 | 5.200851 | 2.231121 | 3.159836 | 1.25418 | 1.641902 | 0.4293567 | 0.4437008
2023-04-26 | 3.958949 | 6.147909 | 4.44355 | 6.323172 | 5.037404 | 6.453968 | 3.830911 | 5.557028 | 2.235775 | 3.349598 | 1.233189 | 1.697087 | 0.4287628 | 0.45251
2023-04-27 | 3.878592 | 6.059042 | 4.335338 | 6.209271 | 4.901723 | 6.484619 | 3.686114 | 5.385724 | 2.151418 | 3.211954 | 1.162002 | 1.602616 | 0.4013417 | 0.4199891 | 6
2023-04-28 | 4.623445 | 4.627861 | 5.060694 | 5.019678 | 5.069616 | 5.021906 | 4.207045 | 4.266917 | 2.411772 | 2.630493 | 1.309489 | 1.473518 | 0.4518332 | 0.4665877
2023-04-29 | 6.49017 | 6.449848 | 7.038421 | 7.00103 | 6.851458 | 6.80476 | 5.706015 | 5.765225 | 2.990825 | 3.32262 | 1.323182 | 1.495515 | 0.2729779 | 0.2833931
2023-04-30 | 6.817339 | 6.927241 | 7.365205 | 7.334036 | 7.213627 | 7.169167 | 5.938935 | 6.074192 | 3.068467 | 3.428836 | 1.232211 | 1.410081 | 0.228612 | 0.2384116
2023-05-01 | 6.581083 | 6.70777 | 7.101349 | 7.061158 | 6.948655 | 6.905201 | 5.616218 | 5.744281 | 2.860049 | 3.19889 | 1.168487 | 1.327999 | 0.2099302 | 0.2171309
2023-05-02 | 6.391797 | 6.545912 | 6.874971 | 6.836048 | 6.701068 | 6.663207 | 5.362681 | 5.533351 | 2.770978 | 3.078009 | 1.108166 | 1.269069 | 0.2055953 | 0.2123462
2023-05-03 | 6.629062 | 6.789149 | 7.124404 | 7.09219 | 6.922 | 6.8826 | 5.523681 | 5.696021 | 2.769275 | 3.105213 | 1.062148 | 1.219177 | 0.1694218 | 0.1772787
2023-05-04 | 6.517635 | 6.734415 | 6.996138 | 6.959809 | 6.828425 | 6.894183 | 5.40637 | 5.652923 | 2.685426 | 3.06536 | 1.036399 | 1.2008 | 0.1748285 | 0.1831011
2023-05-05 | 6.535831 | 6.70596 | 7.013806 | 6.976738 | 6.838088 | 6.794979 | 5.455574 | 5.677192 | 2.640403 | 3.078106 | 1.014472 | 1.176659 | 0.1628939 | 0.1699596
2023-05-06 | 6.23648 | 6.418774 | 6.64624 | 6.609116 | 6.436146 | 6.397505 | 5.136154 | 5.338825 | 2.512228 | 2.918814 | 0.9850035 | 1.138718 | 0.1785116 | 0.1847791
2023-05-07 | 6.329297 | 6.628323 | 6.736249 | 6.697002 | 6.51547 | 6.658407 | 5.121683 | 5.438619 | 2.463653 | 2.961419 | 1.01534 | 1.17898 | 0.2180647 | 0.2256538
2023-05-08 | 5.43951 | 5.735797 | 5.820042 | 5.905437 | 5.820293 | 5.856099 | 4.524353 | 4.82025 | 2.338175 | 2.73604 | 1.047867 | 1.212979 | 0.3138834 | 0.325482
2023-05-09 | 6.403409 | 6.761841 | 6.761202 | 6.807449 | 6.482973 | 6.767558 | 5.017245 | 5.417192 | 2.378996 | 2.86982 | 0.922209 | 1.086473 | 0.1868026 | 0.1946594
2023-05-10 | 6.321214 | 6.643637 | 6.680242 | 6.645637 | 6.437967 | 6.654926 | 4.965478 | 5.337145 | 2.359182 | 2.840368 | 0.9234633 | 1.084208 | 0.1997707 | 0.2081652
2023-05-11 | 6.069037 | 6.430781 | 6.404408 | 6.37328 | 6.227534 | 6.616924 | 4.749396 | 5.178561 | 2.233066 | 2.743383 | 0.8612461 | 1.021556 | 0.1858629 | 0.1941121
2023-05-12 | 5.964221 | 6.267345 | 6.310052 | 6.287929 | 6.209396 | 6.266371 | 4.683958 | 5.079409 | 2.212171 | 2.707832 | 0.8579549 | 1.011021 | 0.1883388 | 0.1980632
2023-05-13 | 6.085899 | 6.494013 | 6.350399 | 6.494891 | 6.096382 | 6.426249 | 4.624173 | 5.05214 | 2.160919 | 2.65206 | 0.8448717 | 0.9940664 | 0.1984072 | 0.208092
2023-05-14 | 6.043232 | 6.529173 | 6.274788 | 6.503404 | 6.004873 | 6.497256 | 4.570787 | 5.087261 | 2.182454 | 2.691721 | 0.8711589 | 1.036201 | 0.2294085 | 0.239173
2023-05-15 | 6.067668 | 6.628018 | 6.32087 | 6.534048 | 6.107748 | 6.572188 | 4.703645 | 5.234902 | 2.29812 | 2.842954 | 0.9553031 | 1.144303 | 0.2762071 | 0.28887
2023-05-16 | 6.398963 | 6.94758 | 6.700597 | 6.872903 | 6.549085 | 6.892395 | 5.033786 | 5.664105 | 2.419992 | 3.028786 | 0.9517269 | 1.152304 | 0.2267793 | 0.239738
2023-05-17 | 5.661597 | 6.293413 | 5.827294 | 6.18259 | 5.574712 | 6.115793 | 4.129467 | 4.741397 | 1.949713 | 2.462749 | 0.7541033 | 0.9121401 | 0.210637 | 0.2196841
2023-05-18 | 5.518345 | 6.122131 | 5.69042 | 6.041461 | 5.466285 | 5.981911 | 4.020894 | 4.60263 | 1.807674 | 2.368913 | 0.7241606 | 0.8676052 | 0.202202 | 0.2113462
2023-05-19 | 5.88828 | 6.482687 | 6.085997 | 6.371419 | 5.875945 | 6.29558 | 4.30903 | 4.922602 | 2.038019 | 2.509352 | 0.7410256 | 0.8903278 | 0.2005974 | 0.2097028
2023-05-20 | 5.941567 | 6.679724 | 6.068509 | 6.5268 | 5.7161 | 6.364593 | 4.173594 | 4.804563 | 1.956533 | 2.38752 | 0.6867214 | 0.8283115 | 0.1830154 | 0.1902733
2023-05-21 | 6.007551 | 6.71418 | 6.158345 | 6.652791 | 5.858206 | 6.601272 | 4.217058 | 4.971994 | 1.838843 | 2.45622 | 0.6601052 | 0.811144 | 0.170064 | 0.1788943
2023-05-22 | 5.2912 | 6.036653 | 5.366855 | 5.930829 | 5.308632 | 6.0212 | 3.77839 | 4.534435 | 1.645002 | 2.087464 | 0.5692467 | 0.6913453 | 0.1729219 | 0.1802229
2023-05-23
2023-05-24 | 5.468615 | 6.286074 | 5.549211 | 6.160716 | 5.243362 | 6.008006 | 3.733065 | 4.571907 | 1.66445 | 2.275619 | 0.6299224 | 0.7740329 | 0.1929121 | 0.2004065
2023-05-25 | 5.40313 | 6.218536 | 5.494476 | 6.116835 | 5.175384 | 5.867359 | 3.643181 | 4.514655 | 1.642917 | 2.21185 | 0.5849707 | 0.7243578 | 0.174987 | 0.1825637
2023-05-26 | 5.457187 | 6.309681 | 5.516309 | 6.169214 | 5.180388 | 5.945849 | 3.630293 | 4.492183 | 1.688896 | 2.203406 | 0.6023722 | 0.7401912 | 0.1956816 | 0.2028683
2023-05-27 | 5.233611 | 6.157086 | 5.262554 | 6.007065 | 4.817655 | 5.654916 | 3.378871 | 4.361035 | 1.635769 | 2.162185 | 0.6089249 | 0.7503923 | 0.2152784 | 0.2228275
2023-05-28 | 5.301493 | 6.247472 | 5.308709 | 6.094508 | 4.833825 | 5.723242 | 3.340247 | 4.388429 | 1.565751 | 2.128776 | 0.5599468 | 0.695325 | 0.1859133 | 0.1933407
2023-05-29 | 1.927496 | 2.380533 | 1.9721 | 2.45722 | 1.672132 | 2.051917 | 1.216395 | 1.768796 | 0.8720801 | 1.075696 | 0.507269 | 0.6121813 | 0.3036267 | 0.320809
2023-05-30 | 4.284285 | 5.277294 | 4.25677 | 5.209413 | 4.020621 | 4.963156 | 2.82514 | 3.741468 | 1.475499 | 1.984678 | 0.6845366 | 0.8493582 | 0.3186912 | 0.3374433
2023-05-31 | 5.061193 | 6.123408 | 4.986198 | 5.966571 | 4.661433 | 5.694877 | 3.193176 | 4.268351 | 1.535233 | 2.093794 | 0.5871192 | 0.732568 | 0.2272512 | 0.2392107
2023-06-01 | 5.270398 | 6.30274 | 5.207667 | 6.175423 | 4.895854 | 5.908952 | 3.294305 | 4.400742 | 1.499655 | 2.092275 | 0.515027 | 0.65143 | 0.1787289 | 0.1880637
2023-06-02 | 4.98995 | 6.038831 | 4.925081 | 5.906015 | 4.253721 | 5.303338 | 2.90389 | 4.264368 | 1.498889 | 2.116397 | 0.6128208 | 0.7668561 | 0.2592439 | 0.2723046
2023-06-03 | 5.148057 | 6.252735 | 5.065992 | 6.126634 | 4.300002 | 5.415643 | 2.874632 | 4.363881 | 1.416519 | 2.100393 | 0.5406998 | 0.6866379 | 0.2121198 | 0.221696
2023-06-04 | 4.986011 | 6.081466 | 4.892354 | 5.948734 | 4.122914 | 5.237018 | 2.746723 | 4.229564 | 1.524819 | 2.045733 | 0.528575 | 0.6724172 | 0.211488 | 0.221158
2023-06-05 | 5.182333 | 6.33512 | 5.072641 | 6.182894 | 4.267145 | 5.43629 | 2.789016 | 4.350938 | 1.493445 | 2.0271 | 0.4762929 | 0.6120616 | 0.1782812 | 0.1867214
2023-06-06 | 5.087658 | 6.289217 | 4.962898 | 6.121253 | 3.9539 | 5.176635 | 2.572469 | 4.270142 | 1.492076 | 2.004686 | 0.488268 | 0.6254112 | 0.1934205 | 0.2018843
2023-06-07 | 4.250444 | 5.318767 | 4.128446 | 5.219484 | 3.911122 | 4.881753 | 2.579781 | 3.564056 | 1.370213 | 1.815468 | 0.5506239 | 0.6954146 | 0.2660857 | 0.2796032
2023-06-08 | 5.095399 | 6.309373 | 4.967265 | 6.181171 | 4.709168 | 5.949675 | 3.094182 | 4.331189 | 1.34028 | 2.043509 | 0.5065488 | 0.6508253 | 0.2091841 | 0.2207081
2023-06-09 | 4.948431 | 6.146809 | 4.818906 | 5.987242 | 4.604273 | 5.758097 | 3.040856 | 4.237751 | 1.360986 | 2.017541 | 0.5193335 | 0.665807 | 0.2235646 | 0.2360009
2023-06-10 | 4.70523 | 6.011274 | 4.565684 | 5.84296 | 4.360782 | 5.594095 | 2.883593 | 4.128281 | 1.394917 | 2.020455 | 0.5497151 | 0.711045 | 0.2568165 | 0.2710645
2023-06-11 | 4.087388 | 5.517941 | 3.9559 | 5.326674 | 3.835533 | 5.169923 | 2.607689 | 3.789524 | 1.407728 | 2.02008 | 0.7058773 | 0.9056601 | 0.3894961 | 0.4134904
2023-06-12 | 4.689238 | 6.115773 | 4.540931 | 5.960782 | 4.407651 | 5.726265 | 2.821695 | 4.149969 | 1.383527 | 1.999768 | 0.5260247 | 0.6874034 | 0.2465602 | 0.2617161
2023-06-13 | 5.315625 | 6.726752 | 5.132792 | 6.54375 | 4.936016 | 6.308251 | 2.996334 | 4.465552 | 1.345329 | 1.938546 | 0.3636554 | 0.4861194 | 0.1283265 | 0.1364741
2023-06-14 | 4.902451 | 6.377403 | 4.717805 | 6.176261 | 4.596662 | 5.958236 | 2.843657 | 4.262098 | 1.343519 | 1.954334 | 0.4424206 | 0.5843548 | 0.1896169 | 0.2000519
2023-06-15 | 4.670245 | 6.19375 | 4.49158 | 6.00915 | 4.39319 | 5.708732 | 2.751589 | 4.154847 | 1.333256 | 1.968434 | 0.5006458 | 0.6585162 | 0.2358189 | 0.2484475
2023-06-16 | 4.809418 | 6.314139 | 4.63018 | 6.118336 | 4.519656 | 5.867361 | 2.804455 | 4.226896 | 1.324919 | 1.962949 | 0.4679695 | 0.6179478 | 0.2104309 | 0.2225898
2023-06-17 | 5.146687 | 6.58372 | 4.964575 | 6.466128 | 4.856611 | 6.202394 | 2.941349 | 4.475138 | 1.330285 | 1.969439 | 0.382039 | 0.516124 | 0.1483707 | 0.1589519
2023-06-18 | 4.963611 | 6.589371 | 4.795812 | 6.31765 | 4.641188 | 6.072355 | 2.776639 | 4.280343 | 1.334643 | 1.879474 | 0.3702981 | 0.4986574 | 0.1470777 | 0.155771
2023-06-19 | 4.83816 | 6.512277 | 4.688971 | 6.254353 | 4.543851 | 5.971443 | 2.733304 | 4.246151 | 1.367174 | 1.906477 | 0.4058825 | 0.5456592 | 0.1747143 | 0.1843663
2023-06-20 | 4.723152 | 6.386115 | 4.58889 | 6.246479 | 4.470337 | 5.903262 | 2.710259 | 4.236454 | 1.379418 | 1.946525 | 0.4441999 | 0.5991602 | 0.2023987 | 0.2150475
2023-06-21 | 4.655287 | 6.36964 | 4.52746 | 6.202224 | 4.41447 | 5.938948 | 2.669765 | 4.225177 | 1.33501 | 1.952021 | 0.4528238 | 0.6129858 | 0.2120182 | 0.2260422
2023-06-22 | 4.491994 | 6.214588 | 4.364573 | 6.033264 | 4.273915 | 5.799503 | 2.583603 | 4.115582 | 1.33838 | 1.922451 | 0.4604038 | 0.624273 | 0.2208306 | 0.2357781
2023-06-23 | 4.415318 | 6.134007 | 4.295595 | 5.934903 | 4.258467 | 5.694682 | 2.571327 | 4.082923 | 1.370483 | 1.94762 | 0.4930499 | 0.6664265 | 0.2459632 | 0.2621895
2023-06-24 | 4.08915 | 5.702329 | 3.997459 | 5.530023 | 4.013966 | 5.304021 | 2.441594 | 3.868988 | 1.075301 | 1.895339 | 0.5029046 | 0.6843351 | 0.258866 | 0.2749445
2023-06-25 | 4.495083 | 6.217706 | 4.364026 | 5.998808 | 4.351706 | 5.753022 | 2.562802 | 4.080155 | 1.080078 | 1.899302 | 0.4485178 | 0.6096912 | 0.2142283 | 0.2278569
2023-06-26 | 4.50443 | 6.201942 | 4.388206 | 5.998735 | 4.407131 | 5.73629 | 2.47547 | 4.133889 | 1.094798 | 1.951448 | 0.4805704 | 0.6479482 | 0.2346802 | 0.2490433
2023-06-27 | 4.645248 | 6.356685 | 4.498285 | 6.121824 | 4.48113 | 5.800529 | 2.467555 | 4.1276 | 1.040645 | 1.891079 | 0.4273071 | 0.5791898 | 0.1951631 | 0.2073392
2023-06-28 | 4.712838 | 6.390939 | 4.555118 | 6.14422 | 4.886696 | 5.331125 | 2.48293 | 4.137546 | 1.004509 | 1.879819 | 0.4143408 | 0.5609402 | 0.1836142 | 0.1952912
2023-06-29 | 4.662605 | 6.287802 | 4.45054 | 6.047534 | 4.890577 | 5.199103 | 2.441246 | 4.070032 | 1.341205 | 1.888903 | 0.4434923 | 0.5972699 | 0.2044381 | 0.2174825
2023-06-30 | 4.777862 | 6.356269 | 4.550576 | 6.136298 | 5.018254 | 5.312296 | 2.483252 | 4.141623 | 1.357311 | 1.90356 | 0.4349329 | 0.5859473 | 0.1961555 | 0.2085126
2023-07-01 | 4.167926 | 5.573071 | 4.069919 | 5.520217 | 4.634158 | 4.861044 | 2.411291 | 3.924275 | 1.183269 | 1.985968 | 0.5736842 | 0.7666288 | 0.3012358 | 0.3205359
2023-07-02 | 4.636227 | 6.133209 | 4.432294 | 5.933942 | 4.932406 | 5.182646 | 2.475678 | 4.070997 | 1.194327 | 1.916783 | 0.4544499 | 0.6133464 | 0.2068436 | 0.2201833
2023-07-03 | 4.638371 | 6.135761 | 4.427365 | 5.926163 | 4.927702 | 5.157063 | 2.439291 | 4.023184 | 1.332199 | 1.866517 | 0.4209372 | 0.5723318 | 0.1818148 | 0.1934997
2023-07-04 | 4.701349 | 6.43851 | 4.480107 | 6.252157 | 4.993179 | 6.029135 | 2.477853 | 4.351355 | 0.993888 | 1.995801 | 0.421696 | 0.5935273 | 0.1781073 | 0.1892948
2023-07-05 | 4.705715 | 6.462432 | 4.488338 | 6.282145 | 4.991797 | 6.06162 | 2.475884 | 4.360739 | 1.272323 | 1.999299 | 0.4189456 | 0.5917354 | 0.1743088 | 0.1850839
2023-07-06 | 4.477732 | 6.222835 | 4.301591 | 6.07207 | 4.848579 | 5.881878 | 2.479883 | 4.353045 | 1.173166 | 2.103165 | 0.5067671 | 0.7107592 | 0.2371413 | 0.2529844
2023-07-07 | 4.689262 | 6.486349 | 4.478701 | 6.297231 | 5.010906 | 6.066909 | 2.495306 | 4.390366 | 1.365424 | 2.037818 | 0.4374379 | 0.6200109 | 0.1820539 | 0.1943326
2023-07-08 | 4.589155 | 6.333425 | 4.389734 | 6.153226 | 4.927384 | 5.941039 | 2.451558 | 4.316275 | 1.355719 | 2.026441 | 0.4451622 | 0.6312936 | 0.1857769 | 0.19857
2023-07-09 | 4.53369 | 6.340052 | 4.341418 | 6.18756 | 4.901558 | 5.994464 | 2.45564 | 4.382252 | 1.327854 | 2.061819 | 0.4475834 | 0.6432236 | 0.1864215 | 0.200235
2023-07-10 | 3.346065 | 5.01658 | 3.271488 | 5.024277 | 3.837819 | 4.760456 | 2.007235 | 3.545925 | 1.15529 | 1.865011 | 0.5992144 | 0.8251282 | 0.3585944 | 0.3855247
2023-07-11 | 3.850115 | 5.586326 | 3.725917 | 5.510445 | 4.311226 | 5.32889 | 2.255108 | 4.008448 | 1.179926 | 2.061972 | 0.5895419 | 0.8282813 | 0.3023241 | 0.3247408
2023-07-12 | 3.937345 | 5.850086 | 3.786361 | 5.734943 | 4.324143 | 5.510808 | 2.164222 | 3.952991 | 0.9730622 | 1.921154 | 0.467716 | 0.6730974 | 0.2205926 | 0.2357621
2023-07-13 | 4.101653 | 6.119722 | 3.960843 | 5.889469 | 4.553214 | 5.818007 | 2.347007 | 4.265209 | 1.396892 | 2.129774 | 0.5619004 | 0.7996543 | 0.2716862 | 0.2915033
2023-07-14 | 3.317732 | 4.996064 | 3.251103 | 4.878623 | 3.833305 | 4.794401 | 2.053972 | 3.666357 | 1.31232 | 2.013027 | 0.6527905 | 0.9164551 | 0.3714069 | 0.3984849
2023-07-15 | 4.027349 | 5.921685 | 3.905557 | 5.400803 | 4.55672 | 5.641314 | 2.349314 | 4.258667 | 1.390022 | 2.173662 | 0.5752114 | 0.8273476 | 0.2692219 | 0.2881279
2023-07-16 | 4.311025 | 6.245648 | 4.148689 | 6.085924 | 4.81055 | 5.951891 | 2.460243 | 4.531155 | 1.418768 | 2.263672 | 0.5484595 | 0.8048715 | 0.2410231 | 0.259743
2023-07-17 | 3.616913 | 5.44229 | 3.569279 | 5.346075 | 4.244284 | 5.325655 | 2.259007 | 4.144869 | 1.406391 | 2.223535 | 0.6467142 | 0.9426206 | 0.3316818 | 0.3575505
2023-07-18 | 2.77396 | 4.282793 | 2.740522 | 4.197434 | 3.294791 | 4.164936 | 1.764236 | 3.262587 | 1.178398 | 1.827489 | 0.5783402 | 0.8516853 | 0.3315897 | 0.3595998
2023-07-19 | 3.741788 | 5.586206 | 3.657106 | 5.305786 | 4.312779 | 5.398818 | 2.23567 | 4.167937 | 1.348722 | 2.183062 | 0.5875638 | 0.8756452 | 0.2799689 | 0.3037845
2023-07-20 | 4.099794 | 6.182689 | 3.970643 | 5.989995 | 4.646819 | 5.940456 | 2.349137 | 4.507053 | 1.364197 | 2.2558 | 0.5210394 | 0.7933192 | 0.2049371 | 0.222504
2023-07-21 | 4.121384 | 6.233005 | 3.998204 | 6.063055 | 4.703626 | 6.002361 | 2.38636 | 4.568831 | 1.404082 | 2.309927 | 0.5468891 | 0.8308895 | 0.2150109 | 0.2330658
2023-07-22 | 4.269754 | 6.325773 | 4.15505 | 6.194588 | 4.882138 | 6.120706 | 2.479365 | 4.685677 | 1.41118 | 2.336689 | 0.5155148 | 0.7932788 | 0.1770957 | 0.193836
2023-07-23 | 4.123218 | 6.17417 | 4.019066 | 6.045525 | 4.757188 | 5.970286 | 2.429043 | 4.656729 | 1.389572 | 2.360501 | 0.5289248 | 0.8229683 | 0.1855545 | 0.2036349
2023-07-24 | 3.911252 | 5.993414 | 3.329616 | 5.835382 | 4.581121 | 5.807911 | 2.393211 | 4.577722 | 1.381411 | 2.402103 | 0.5992115 | 0.9231951 | 0.2403334 | 0.2642626
2023-07-25 | 3.534995 | 5.60331 | 3.413552 | 5.046992 | 4.203103 | 5.429212 | 2.207435 | 4.288635 | 1.262009 | 2.309902 | 0.6272396 | 0.961571 | 0.2848 | 0.3108083
2023-07-26 | 3.705159 | 5.840289 | 3.557183 | 5.566562 | 4.422559 | 5.698227 | 2.333053 | 4.55195 | 1.43167 | 2.455163 | 0.649658 | 1.009634 | 0.277591 | 0.3048916
2023-07-27 | 3.821903 | 6.051063 | 3.669553 | 5.831861 | 4.555548 | 5.914345 | 2.367949 | 4.699835 | 1.425954 | 2.488517 | 0.610836 | 0.9675091 | 0.2335243 | 0.2563069
2023-07-28 | 3.780053 | 6.037863 | 3.626842 | 5.750053 | 4.537936 | 5.883483 | 2.379047 | 4.686996 | 1.220294 | 2.496649 | 0.6298107 | 0.991866 | 0.2435718 | 0.267683
2023-07-29 | 3.849882 | 6.081418 | 3.683046 | 5.8212 | 4.646382 | 5.972122 | 2.414233 | 4.766323 | 1.185376 | 2.528841 | 0.6165927 | 0.9796389 | 0.2189931 | 0.2409917
2023-07-30 | 4.000163 | 6.227718 | 3.809408 | 6.189351 | 4.822862 | 6.134352 | 2.495061 | 4.958134 | 1.385294 | 2.601772 | 0.5833231 | 0.9548366 | 0.1764942 | 0.1958383
2023-07-31 | 3.856116 | 6.125832 | 3.692598 | 5.797474 | 4.689795 | 5.981591 | 2.455848 | 4.898686 | 1.267491 | 2.624786 | 0.6337259 | 1.025306 | 0.2136476 | 0.2363343
2023-08-01 | 3.881088 | 6.180036 | 3.714911 | 6.000078 | 4.752974 | 6.118844 | 2.477054 | 4.976218 | 1.184206 | 2.65972 | 0.622183 | 1.022672 | 0.1959738 | 0.2168534
2023-08-02 | 3.79425 | 6.158115 | 3.656444 | 6.172111 | 4.670951 | 6.097851 | 2.444018 | 4.973953 | 1.174816 | 2.693624 | 0.6601384 | 1.080091 | 0.2250115 | 0.2471151
2023-08-03 | 3.759501 | 6.24746 | 3.654272 | 6.223427 | 4.662055 | 6.193862 | 2.473904 | 5.03161 | 1.175659 | 2.740895 | 0.6841793 | 1.118809 | 0.2352973 | 0.259058
2023-08-04 | 3.657377 | 6.158654 | 3.554436 | 5.79878 | 4.577878 | 6.126811 | 2.429516 | 4.956991 | 1.546115 | 2.714818 | 0.6925895 | 1.127372 | 0.2426341 | 0.2654011
2023-08-05 | 3.542766 | 5.987036 | 3.461336 | 5.676022 | 4.497104 | 5.960647 | 2.434381 | 4.898335 | 1.575093 | 2.758481 | 0.7530267 | 1.212541 | 0.2838494 | 0.3123091
2023-08-06 | 3.353046 | 5.754053 | 3.302572 | 5.67378 | 4.267142 | 5.760568 | 2.311163 | 4.740583 | 1.51865 | 2.679783 | 0.7143287 | 1.175924 | 0.2647362 | 0.2899075
2023-08-07 | 3.654187 | 6.196976 | 3.583337 | 6.089072 | 4.676553 | 6.242633 | 2.509855 | 5.189987 | 1.587036 | 2.900344 | 0.731156 | 1.234816 | 0.2448129 | 0.2709381
2023-08-08 | 3.744622 | 6.293374 | 3.682389 | 6.057688 | 4.803566 | 6.332356 | 2.558381 | 5.320192 | 1.589356 | 2.959141 | 0.7178343 | 1.230631 | 0.2194381 | 0.2417874
2023-08-09 | 3.73102 | 6.322555 | 3.666267 | 6.072343 | 4.811123 | 6.392061 | 2.570367 | 5.371042 | 1.610013 | 3.00167 | 0.7279068 | 1.254822 | 0.215431 | 0.2389702
2023-08-10 | 3.566413 | 6.207653 | 3.537427 | 5.99243 | 4.664899 | 6.204951 | 2.516216 | 5.294975 | 1.506349 | 3.008495 | 0.7701063 | 1.314833 | 0.2537773 | 0.2775129
2023-08-11 | 3.710213 | 6.341861 | 3.67914 | 6.426201 | 4.876701 | 6.470077 | 2.610118 | 5.486936 | 1.578434 | 3.111851 | 0.7712573 | 1.334717 | 0.2323534 | 0.249608
2023-08-12 | 3.418307 | 6.088064 | 3.410203 | 6.119239 | 4.540361 | 6.191072 | 2.481495 | 5.213294 | 1.615001 | 3.014113 | 0.8270059 | 1.394231 | 0.3044343 | 0.3349533
2023-08-13 | 2.75499 | 5.000629 | 2.8008 | 5.195814 | 3.840318 | 5.132262 | 2.154954 | 4.514026 | 1.344043 | 2.781538 | 0.8717383 | 1.453653 | 0.4215478 | 0.4648534
2023-08-14 | 3.166574 | 5.806689 | 3.193122 | 5.875011 | 4.331192 | 5.956388 | 2.42674 | 5.142482 | 1.41468 | 3.071556 | 0.8936978 | 1.513198 | 0.3645379
2023-08-15 | 3.101047 | 5.827098 | 3.153565 | 5.918387 | 4.280934 | 6.050642 | 2.392747 | 5.137575 | 1.406585 | 3.060029 | 0.871206 | 1.489158 | 0.3435238
2023-08-16 | 2.368658 | 4.898012 | 2.481694 | 4.841013 | 3.437116 | 5.080119 | 2.000862 | 4.380331 | 1.337574 | 2.747069 | 0.9781497 | 1.572766 | 0.5796396
2023-08-17 | 2.668598 | 5.343328 | 2.77344 | 5.419208 | 3.797597 | 5.520715 | 2.173976 | 4.780011 | 1.421539 | 2.960136 | 0.9582082 | 1.583948 | 0.4648795
2023-08-18 | 2.758887 | 5.40488 | 2.913843 | 5.18899 | 3.867639 | 5.59398 | 2.237013 | 4.809336 | 1.519809 | 2.978504 | 0.9649437 | 1.598765 | 0.4634961
2023-08-19 | 2.989599 | 5.649107 | 3.142692 | 5.721016 | 4.176598 | 5.914725 | 2.379202 | 5.103682 | 1.501624 | 3.137861 | 0.9637825 | 1.621687 | 0.4034082
2023-08-20 | 2.904535 | 5.703154 | 3.060717 | 5.737359 | 4.096969 | 6.000389 | 2.3494 | 5.224182 | 1.673752 | 3.225041 | 0.9826734 | 1.688394 | 0.4324138
2023-08-21 | 2.675811 | 5.445267 | 2.837933 | 5.367947 | 3.819191 | 5.752359 | 2.230689 | 5.010865 | 1.67358 | 3.164824 | 1.054877 | 1.77545 | 0.5572094
2023-08-22 | 2.550763 | 5.558677 | 2.745873 | 5.655538 | 3.729218 | 5.916843 | 2.212386 | 5.20367 | 1.658882 | 3.289032 | 1.027009 | 1.813635 | 0.5086303
2023-08-23 | 2.560994 | 5.520007 | 2.753202 | 5.638 | 3.816578 | 5.890766 | 2.378564 | 5.216342 | 1.804656 | 3.310434 | 1.12972 | 1.817486 | 0.4938475
2023-08-24 | 2.729281 | 5.807111 | 2.942188 | 5.958327 | 4.054759 | 6.178118 | 2.503005 | 5.551593 | 1.854101 | 3.504666 | 1.156095 | 1.892289 | 0.4729849
2023-08-25 | 2.521058 | 5.504082 | 2.736337 | 5.645026 | 3.788841 | 5.880154 | 2.363217 | 5.276004 | 1.78735 | 3.376864 | 1.175184 | 1.897382 | 0.5344551
2023-08-26 | 2.344772 | 5.264091 | 2.568599 | 5.448079 | 3.537531 | 5.632905 | 2.239827 | 5.080096 | 1.791203 | 3.320293 | 1.230081 | 1.960849 | 0.6404482
2023-08-27 | 2.200682 | 5.181807 | 2.438005 | 5.342388 | 3.349387 | 5.542697 | 2.129966 | 5.0099 | 1.76965 | 3.26522 | 1.213411 | 1.952091 | 0.670936
2023-08-28 | 2.1694 | 4.859305 | 2.388169 | 5.08464 | 3.285504 | 5.197598 | 2.087662 | 4.808936 | 1.482185 | 3.147229 | 1.163791 | 1.87548 | 0.5943155
2023-08-29 | 2.582714 | 5.763696 | 2.847278 | 6.030307 | 3.968522 | 6.190564 | 2.498708 | 5.706348 | 1.698642 | 3.692213 | 1.246581 | 2.075668 | 0.5356729
2023-08-30 | 2.476078 | 5.623955 | 2.741384 | 5.71586 | 3.824544 | 6.070792 | 2.423093 | 5.61276 | 1.655251 | 3.668137 | 1.270541 | 2.110386 | 0.5781863
2023-08-31 | 2.702332 | 5.966601 | 2.97261 | 6.03304 | 4.096701 | 6.365237 | 2.560124 | 5.93891 | 1.736697 | 3.899593 | 1.306803 | 2.219833 | 0.5797125
2023-09-01 | 2.516187 | 5.778499 | 2.800675 | 5.9953 | 3.887229 | 6.22992 | 2.469463 | 5.833399 | 1.989498 | 3.830757 | 1.35227 | 2.258195 | 0.6646394
2023-09-02 | 2.291598 | 5.353282 | 2.583304 | 5.573713 | 3.615352 | 5.729907 | 2.346018 | 5.490118 | 1.805701 | 3.733968 | 1.408944 | 2.317593 | 0.7714272
2023-09-03 | 2.193179 | 5.181532 | 2.471461 | 5.413007 | 3.403236 | 5.47885 | 2.187262 | 5.28671 | 1.820914 | 3.57569 | 1.292154 | 2.18035 | 0.675998
2023-09-04 | 1.707209 | 4.458917 | 1.929518 | 4.767725 | 2.746785 | 4.888316 | 1.768839 | 4.480654 | 1.57182 | 3.019277 | 1.135292 | 1.894108 | 0.708095
2023-09-05 | 2.480082 | 5.907308 | 2.837805 | 6.182591 | 4.038532 | 6.450541 | 2.584751 | 6.180103 | 2.0593 | 4.135601 | 1.418918 | 2.452122 | 0.6601263
2023-09-06 | 2.515801 | 5.966754 | 2.886999 | 6.283113 | 4.115674 | 6.536632 | 2.639952 | 6.318775 | 2.122241 | 4.273854 | 1.47529 | 2.558362 | 0.6858641
2023-09-07 | 2.301135 | 5.637937 | 2.646158 | 5.92172 | 3.920533 | 6.22688 | 2.553365 | 5.994857 | 1.928398 | 4.082025 | 1.477626 | 2.539665 | 0.7678794
2023-09-08 | 2.065781 | 5.358398 | 2.403775 | 5.657812 | 3.615408 | 6.113778 | 2.412429 | 5.744933 | 1.685225 | 3.937091 | 1.503335 | 2.529093 | 0.8743192
2023-09-09 | 1.991149 | 5.214924 | 2.335714 | 5.609674 | 3.521195 | 5.942151 | 2.359105 | 5.617212 | 1.662199 | 3.915874 | 1.489715 | 2.513345 | 0.871045
2023-09-10 | 1.925038 | 5.305359 | 2.270722 | 5.730078 | 3.449751 | 6.081757 | 2.324481 | 5.75185 | 1.940876 | 4.014101 | 1.503391 | 2.58761 | 0.910428
2023-09-11 | 1.864186 | 5.194831 | 2.206818 | 5.561472 | 3.367317 | 5.934561 | 2.273714 | 5.624678 | 1.884803 | 3.945839 | 1.492204 | 2.577371 | 0.948018
2023-09-12 | 1.845262 | 5.098086 | 2.201024 | 5.452696 | 3.387969 | 5.833165 | 2.300224 | 5.618527 | 1.89355 | 4.003327 | 1.508619 | 2.6217 | 0.9508884
2023-09-13 | 1.626975 | 4.659565 | 1.949297 | 5.133897 | 3.013809 | 5.39119 | 2.049428 | 5.112866 | 1.775886 | 3.648094 | 1.375514 | 2.401458 | 0.8901549
2023-09-14 | 1.927692 | 5.515266 | 2.335877 | 6.017961 | 3.599245 | 6.393369 | 2.447333 | 6.194665 | 2.140071 | 4.398655 | 1.650784 | 2.887721 | 1.018542
2023-09-15 | 1.924242 | 5.450238 | 2.338385 | 5.841875 | 3.667263 | 6.378491 | 2.499099 | 6.172447 | 2.140902 | 4.418299 | 1.681059 | 2.921874 | 1.04283
2023-09-16 | 1.988641 | 5.578064 | 2.432498 | 6.055016 | 3.817822 | 6.52716 | 2.596227 | 6.362751 | 2.233149 | 4.574251 | 1.731354 | 3.021349 | 1.057652
2023-09-17 | 1.795578 | 5.290558 | 2.212481 | 5.837055 | 3.485662 | 6.189754 | 2.403473 | 6.093823 | 2.118388 | 4.41133 | 1.708493 | 2.991261 | 1.138685
2023-09-18 | 1.837155 | 5.434458 | 2.264693 | 5.961741 | 3.580013 | 6.350044 | 2.468012 | 6.244413 | 2.1332 | 4.546911 | 1.762555 | 3.097787 | 1.170825
2023-09-19 | 1.857307 | 5.399664 | 2.328108 | 5.92098 | 3.669437 | 6.258451 | 2.531383 | 6.239496 | 2.164758 | 4.581101 | 1.773353 | 3.134426 | 1.167627
2023-09-20 | 1.892821 | 5.638966 | 2.391814 | 6.218265 | 3.796413 | 6.63598 | 2.624645 | 6.602722 | 2.270688 | 4.826716 | 1.835527 | 3.278213 | 1.172897
2023-09-21 | 1.806464 | 5.462901 | 2.274763 | 5.792736 | 3.610048 | 6.295444 | 2.507788 | 6.324353 | 2.227946 | 4.650515 | 1.808021 | 3.209539 | 1.231281
2023-09-22 | 1.848638 | 5.544348 | 2.352729 | 6.112793 | 3.754201 | 6.579438 | 2.627644 | 6.575689 | 2.329541 | 4.863125 | 1.894519 | 3.361207 | 1.255181
2023-09-23 | 1.781318 | 5.279469 | 2.264404 | 5.975354 | 3.640198 | 6.227591 | 2.563034 | 6.307011 | 2.245422 | 4.708312 | 1.884456 | 3.300907 | 1.281698
2023-09-24 | 1.704582 | 5.384469 | 2.182324 | 6.092824 | 3.542839 | 6.476855 | 2.5915 | 6.483837 | 2.270216 | 4.840126 | 1.935065 | 3.42114 | 1.326516
2023-09-25 | 1.499905 | 5.06881 | 1.947457 | 5.78947 | 3.167737 | 6.218976 | 2.386601 | 6.223301 | 2.090457 | 4.630192 | 1.877708 | 3.316568 | 1.391178
2023-09-26 | 1.334337 | 4.687276 | 1.696096 | 5.191723 | 2.827811 | 5.761468 | 2.118772 | 5.729226 | 1.954576 | 4.261813 | 1.721409 | 3.069685 | 1.333178
2023-09-27 | 1.296679 | 4.603948 | 1.653549 | 4.9191 | 2.756904 | 5.712768 | 2.066699 | 5.705141 | 1.923404 | 4.273758 | 1.747526 | 3.105583 | 1.367061
2023-09-28 | 1.359109 | 4.904841 | 1.750321 | 5.249494 | 2.947251 | 6.088976 | 2.22214 | 6.139711 | 2.088812 | 4.640993 | 1.887036 | 3.380596 | 1.487916
2023-09-29 | 1.440158 | 5.108321 | 1.875405 | 5.426751 | 3.178738 | 6.324389 | 2.412563 | 6.406247 | 2.160256 | 4.909154 | 2.02338 | 3.612455 | 1.57325
2023-09-30 | 1.538511 | 5.376679 | 2.026378 | 5.716228 | 3.439447 | 6.60942 | 2.60699 | 6.798438 | 2.286464 | 5.234013 | 2.150699 | 3.855317 | 1.642941
2023-10-01 | 1.306926 | 4.892871 | 1.716877 | 5.356136 | 2.80979 | 5.983797 | 2.168113 | 6.302858 | 2.091238 | 4.850563 | 2.014393 | 3.612605 | 1.653059
2023-10-02 | 1.366716 | 5.090569 | 1.819941 | 5.458402 | 3.118669 | 6.272681 | 2.392548 | 6.526434 | 2.15936 | 5.032143 | 2.090119 | 3.758343 | 1.661459
2023-10-03 | 1.393481 | 5.20348 | 1.867958 | 5.615435 | 3.214378 | 6.478771 | 2.473685 | 6.702554 | 2.237794 | 5.212744 | 2.174095 | 3.911169 | 1.721626
2023-10-04 | 1.451895 | 5.408404 | 1.964337 | 6.286854 | 3.410759 | 6.71219 | 2.628706 | 6.995943 | 2.257425 | 5.464327 | 2.287451 | 4.124964 | 1.800367
2023-10-05 | 1.354901 | 5.213226 | 1.846557 | 6.040271 | 3.214375 | 6.550761 | 2.506847 | 6.837157 | 2.257524 | 5.342105 | 2.233568 | 4.046606 | 1.817148
2023-10-06 | 1.304164 | 5.02765 | 1.788962 | 5.925542 | 3.132651 | 6.412348 | 2.463282 | 6.698546 | 2.220873 | 5.275148 | 2.257057 | 4.042284 | 1.8706
2023-10-07 | 1.267387 | 5.016074 | 1.743251 | 5.976271 | 3.082107 | 6.481529 | 2.48104 | 6.797145 | 2.280722 | 5.346453 | 2.282686 | 4.107125 | 1.927148
2023-10-08 | 1.287501 | 5.116364 | 1.783066 | 5.968066 | 3.126447 | 6.494283 | 2.503446 | 6.843413 | 2.24751 | 5.365911 | 2.307193 | 4.167181 | 1.912113
2023-10-09 | 1.182818 | 4.824267 | 1.639255 | 5.732198 | 2.92357 | 6.258185 | 2.354567 | 6.541613 | 2.155358 | 5.101846 | 2.196368 | 3.9799 | 1.858293
2023-10-10 | 1.13801 | 4.842017 | 1.588823 | 5.704422 | 2.83688 | 6.337622 | 2.319939 | 6.6845 | 2.203918 | 5.184936 | 2.242378 | 4.097691 | 1.949407
2023-10-11 | 1.108304 | 4.786155 | 1.558676 | 5.592347 | 2.765244 | 6.287575 | 2.270848 | 6.661437 | 2.181247 | 5.170995 | 2.258032 | 4.116058 | 1.987846
2023-10-12 | 1.175866 | 5.07677 | 1.676057 | 6.178112 | 3.068725 | 6.636793 | 2.522313 | 7.026667 | 2.321733 | 5.471101 | 2.436041 | 4.42916 | 2.12866
2023-10-13 | 1.19734 | 5.215869 | 1.730535 | 6.387189 | 3.093544 | 6.700624 | 2.568652 | 7.257281 | 2.393366 | 5.552643 | 2.550224 | 4.631575 | 2.252012
2023-10-14 | 1.174694 | 5.10469 | 1.703517 | 6.305659 | 3.112988 | 6.679058 | 2.595331 | 7.165367 | 2.408028 | 5.683556 | 2.553499 | 4.617152 | 2.261629
2023-10-15 | 1.130952 | 5.066036 | 1.647209 | 6.332192 | 2.868274 | 6.494626 | 2.413652 | 7.14767 | 2.350961 | 5.697525 | 2.543035 | 4.634747 | 2.28042
2023-10-16 | 1.105081 | 5.00641 | 1.623661 | 6.285313 | 2.851409 | 6.529242 | 2.411472 | 7.163434 | 2.422436 | 5.708612 | 2.555291 | 4.666321 | 2.311261
2023-10-17 | 1.044952 | 4.78211 | 1.536195 | 6.148893 | 2.750009 | 6.418565 | 2.339804 | 7.018186 | 2.331874 | 5.54962 | 2.50302 | 4.550937 | 2.294542
2023-10-18 | 1.0354 | 4.775988 | 1.539081 | 6.113422 | 2.877125 | 6.604552 | 2.448615 | 7.071758 | 2.456273 | 5.618336 | 2.537111 | 4.591356 | 2.339931
2023-10-19 | 0.9839336 | 4.611084 | 1.475299 | 5.915456 | 2.671683 | 6.272871 | 2.29889 | 6.864459 | 2.328791 | 5.478578 | 2.485749 | 4.513289 | 2.317664
2023-10-20 | 0.9430923 | 4.448219 | 1.413454 | 5.740104 | 2.558261 | 6.147183 | 2.219395 | 6.739407 | 2.207467 | 5.364745 | 2.460072 | 4.453382 | 2.326739
2023-10-21 | 1.001314 | 4.696319 | 1.526064 | 6.009508 | 2.816473 | 6.483908 | 2.452335 | 7.130284 | 2.458838 | 5.702937 | 2.676571 | 4.802878 | 2.518282
2023-10-22 | 0.9468322 | 4.574733 | 1.456423 | 5.872458 | 2.764328 | 6.535852 | 2.421963 | 7.074322 | 2.348471 | 5.684999 | 2.633151 | 4.763429 | 2.521367
2023-10-23 | 0.8770538 | 4.275191 | 1.336648 | 5.275242 | 2.561206 | 6.170188 | 2.256801 | 6.687504 | 2.209306 | 5.379049 | 2.486005 | 4.486384 | 2.399656
2023-10-24 | 0.8002635 | 4.004258 | 1.212639 | 4.929636 | 2.305084 | 5.73735 | 2.03184 | 6.173423 | 2.040029 | 4.919903 | 2.279985 | 4.132601 | 2.254237
2023-10-25 | 0.839797 | 4.223887 | 1.300688 | 5.337687 | 2.521883 | 6.244182 | 2.249537 | 6.775488 | 2.234297 | 5.396423 | 2.543182 | 4.59965 | 2.502036
2023-10-26 | 0.8033013 | 4.09414 | 1.248958 | 5.164341 | 2.405892 | 6.002733 | 2.161497 | 6.577181 | 2.175066 | 5.25862 | 2.488853 | 4.494948 | 2.461582
2023-10-27 | 0.7022698 | 3.586494 | 1.06374 | 4.351727 | 1.983615 | 4.980696 | 1.77597 | 5.430936 | 1.383583 | 4.361374 | 2.131894 | 3.762085 | 2.086409
2023-10-28 | 3.045022 | 3.003597 | 3.855561 | 3.812762 | 3.928702 | 3.890375 | 4.254519 | 4.503353 | 3.604988 | 3.584311 | 3.13971 | 3.123307 | 1.967612 |  | 7
2023-10-29 | 2.559886 | 2.515397 | 3.266098 | 3.225805 | 3.662007 | 3.628425 | 3.776895 | 3.780342 | 2.952009 | 3.019131 | 2.415844 | 2.482544 | 1.563225 |  | 9
2023-10-30 | 4.404296 | 4.370985 | 5.685112 | 5.643061 | 6.401155 | 6.356991 | 6.978437 | 6.941409 | 5.525423 | 5.691451 | 4.906496 | 4.911441 | 3.173869
2023-10-31 | 4.488774 | 4.484347 | 5.822411 | 5.779811 | 6.775008 | 6.733633 | 7.408669 | 7.377327 | 5.86754 | 6.043563 | 5.21683 | 5.244144 | 3.411605
2023-11-01 | 4.008649 | 3.97569 | 5.005885 | 5.125673 | 6.101254 | 6.12204 | 6.685704 | 6.690285 | 5.28126 | 5.395333 | 4.644796 | 4.665688 | 3.055311
2023-11-02 | 3.870388 | 3.872557 | 4.832161 | 5.040099 | 5.780876 | 5.758105 | 6.359009 | 6.383653 | 5.072423 | 5.208529 | 4.49067 | 4.527326 | 3.038822 |  | 0.2
2023-11-03 | 3.225029 | 3.31314 | 4.094181 | 4.081704 | 4.935511 | 4.909863 | 5.366167 | 5.369154 | 4.431607 | 4.476481 | 3.824405 | 3.924388 | 2.707522
2023-11-04 | 4.133887 | 4.146669 | 5.318663 | 5.284757 | 6.521142 | 6.501029 | 7.216557 | 7.226024 | 5.74042 | 5.982574 | 5.195383 | 5.263249 | 3.564056
2023-11-05 | 3.754931 | 3.851884 | 4.84704 | 4.899092 | 5.954937 | 6.087702 | 6.637306 | 6.762067 | 5.236098 | 5.545717 | 4.737705 | 4.839017 | 3.225727
2023-11-06 | 3.56945 | 3.697541 | 4.721602 | 5.039129 | 5.675457 | 6.045664 | 6.511666 | 6.717622 | 5.10205 | 5.541662 | 4.647495 | 4.769426 | 3.165056
2023-11-07 | 1.126251 | 1.263929 | 1.369712 | 1.500888 | 1.515347 | 1.53684 | 1.354311 | 1.482068 | 1.102619 | 1.112667 | 0.8157323 | 0.853451 | 0.5264435
2023-11-08 | 3.542287 | 3.743402 | 4.669188 | 5.020665 | 5.292914 | 5.566598 | 6.075353 | 6.756645 | 5.239391 | 5.57993 | 4.805692 | 4.948636 | 3.39116
2023-11-09 | 3.098545 | 3.288735 | 4.069598 | 4.357609 | 4.655767 | 5.011695 | 5.350368 | 5.886552 | 4.441417 | 4.80078 | 4.112749 | 4.218644 | 2.851734
2023-11-10 | 2.062305 | 2.165875 | 2.934726 | 2.898488 | 3.4174 | 3.370853 | 3.728748 | 3.752175 | 3.103617 | 3.079229 | 2.716087 | 2.704188 | 1.826458 |  | 2
2023-11-11 | 3.569718 | 3.528857 | 5.001992 | 5.011962 | 5.246763 | 5.369936 | 6.147762 | 6.914305 | 5.511749 | 5.787944 | 5.071871 | 5.089781 | 3.514469 |  | 11
2023-11-12 | 3.258987 | 3.416659 | 4.598897 | 4.661902 | 4.725289 | 4.973063 | 5.598751 | 6.421584 | 5.040461 | 5.378091 | 4.638362 | 4.687069 | 3.212547
2023-11-13 | 3.176523 | 3.35653 | 4.4662 | 4.574126 | 4.727272 | 4.963587 | 5.578259 | 6.282835 | 5.016971 | 5.261629 | 4.535316 | 4.595438 | 3.154615
2023-11-14 | 2.855942 | 3.054072 | 4.033305 | 4.199916 | 4.177279 | 4.481247 | 4.954677 | 5.686308 | 4.367287 | 4.74205 | 4.048287 | 4.108913 | 2.788348
2023-11-15 | 1.264269 | 1.348602 | 1.686453 | 1.761381 | 1.836583 | 1.929024 | 2.043712 | 2.187761 | 1.737467 | 1.764225 | 1.50189 | 1.503725 | 1.011507 |  | 5
2023-11-16 | 4.032426 | 3.993189 | 5.407477 | 5.738664 | 6.61274 | 6.567052 | 7.469685 | 7.449778 | 5.952786 | 6.343531 | 5.669522 | 5.696722 | 4.116737
2023-11-17 | 3.747243 | 3.706528 | 5.035283 | 5.360128 | 6.079875 | 6.04773 | 6.987495 | 6.960546 | 5.782359 | 5.924199 | 5.30846 | 5.361482 | 3.94247
2023-11-18 | 3.360744 | 3.322061 | 4.578702 | 4.87362 | 5.565388 | 5.692288 | 6.522201 | 6.49272 | 5.205144 | 5.459272 | 4.857452 | 4.881625 | 3.476072
2023-11-19 | 1.470694 | 1.526651 | 1.849749 | 1.962969 | 2.156098 | 2.137695 | 2.179265 | 2.2296 | 1.767963 | 1.77745 | 1.452484 | 1.484637 | 1.031133
2023-11-20
2023-11-21 | 3.805573 | 3.763734 | 5.24626 | 5.623429 | 6.469902 | 6.446921 | 7.470794 | 7.432951 | 6.273775 | 6.369921 | 5.731652 | 5.750306 | 4.220953
2023-11-22 | 3.40625 | 3.371399 | 4.720346 | 5.162389 | 5.895497 | 5.956 | 6.866557 | 6.857642 | 5.761029 | 5.85073 | 5.215232 | 5.27575 | 3.849651
2023-11-23 | 2.093466 | 2.116091 | 2.850574 | 3.100142 | 3.382269 | 3.505476 | 3.853003 | 3.949732 | 3.174511 | 3.347566 | 2.884975 | 2.906366 | 2.020721
2023-11-24 | 3.075041 | 3.086345 | 4.318231 | 4.761981 | 5.185354 | 5.472964 | 6.207823 | 6.370674 | 5.041654 | 5.420892 | 4.732664 | 4.807243 | 3.469147
2023-11-25 | 3.151585 | 3.15652 | 4.434125 | 4.90091 | 5.53367 | 5.732497 | 6.55471 | 6.608265 | 5.101119 | 5.606179 | 4.991161 | 5.075512 | 3.730918
2023-11-26 | 2.939842 | 3.011681 | 4.118888 | 4.647202 | 5.099252 | 5.346149 | 6.05941 | 6.194996 | 4.688469 | 5.218844 | 4.593244 | 4.696804 | 3.396906
2023-11-27
2023-11-28 | 3.421899 | 3.586616 | 4.927387 | 5.567203 | 6.209118 | 6.409976 | 7.337897 | 7.518346 | 6.156647 | 6.471702 | 5.777498 | 5.899389 | 4.431595
2023-11-29 | 3.077332 | 3.263874 | 4.426952 | 5.100718 | 5.571662 | 5.919008 | 6.643313 | 6.881174 | 5.454249 | 5.835558 | 5.180889 | 5.312474 | 3.957898
2023-11-30 | 2.204506 | 2.406014 | 3.197518 | 3.735547 | 3.824416 | 4.26954 | 4.593062 | 5.005725 | 3.767292 | 4.256839 | 3.596682 | 3.734167 | 2.598544
2023-12-01 | 2.78571 | 2.999648 | 3.953821 | 4.590864 | 4.92494 | 5.202494 | 5.817125 | 6.117463 | 4.697199 | 5.203884 | 4.570308 | 4.692438 | 3.467891
2023-12-02 | 2.93197 | 3.212853 | 4.27805 | 4.878982 | 5.36747 | 5.770112 | 6.450175 | 6.832859 | 5.550066 | 5.866393 | 5.200855 | 5.330065 | 3.998713
2023-12-03 | 1.533194 | 1.701945 | 2.163797 | 2.510099 | 2.675931 | 2.906345 | 3.081841 | 3.319615 | 2.580446 | 2.844881 | 2.434572 | 2.49102 | 1.739917
2023-12-04 | 2.815482 | 3.158926 | 4.138881 | 4.941791 | 5.29901 | 5.844106 | 6.454497 | 6.796205 | 5.15319 | 5.875769 | 5.227276 | 5.35404 | 4.033065
2023-12-05 | 2.166751 | 2.481688 | 3.083633 | 3.698078 | 3.961891 | 4.357584 | 4.656317 | 4.99809 | 3.902393 | 4.269044 | 3.68979 | 3.833723 | 2.845165
2023-12-06 | 2.584434 | 2.9987 | 3.706972 | 4.485961 | 4.753851 | 5.28325 | 5.680161 | 6.093333 | 4.893557 | 5.234978 | 4.5781 | 4.743935 | 3.541683
2023-12-07 | 2.923169 | 3.418262 | 4.366543 | 5.371527 | 5.76575 | 6.399405 | 6.996976 | 7.419365 | 5.990056 | 6.444757 | 5.757692 | 5.980514 | 4.645295
2023-12-08 | 2.65076 | 3.127696 | 3.866383 | 4.83385 | 4.991365 | 5.676997 | 6.045099 | 6.563444 | 4.88643 | 5.680719 | 4.90943 | 5.160703 | 3.862005
2023-12-09 | 2.605705 | 3.11806 | 3.864599 | 4.830349 | 5.075628 | 5.724894 | 6.171111 | 6.70142 | 5.396447 | 5.84577 | 5.130763 | 5.378837 | 4.040194
2023-12-10 | 2.404894 | 2.921565 | 3.62122 | 4.627118 | 4.669565 | 5.423146 | 5.78617 | 6.434237 | 5.00899 | 5.553633 | 4.771107 | 5.04211 | 3.782456
2023-12-11 | 1.892664 | 2.299287 | 2.687676 | 3.440523 | 3.337481 | 3.961686 | 3.978199 | 4.490771 | 3.380989 | 3.777199 | 3.139839 | 3.328327 | 2.410729
2023-12-12 | 2.131245 | 2.63224 | 3.130312 | 4.006991 | 3.996153 | 4.661423 | 4.834041 | 5.383789 | 4.209536 | 4.592589 | 3.966048 | 4.153463 | 3.013133 |  | 19
2023-12-13 | 3.151057 | 3.487757 | 5.060926 | 5.572243 | 6.596947 | 6.667533 | 7.834241 | 7.806268 | 6.845582 | 6.817093 | 5.997377 | 6.330455 | 4.842311
2023-12-14
2023-12-15 | 3.163906 | 3.490849 | 4.980357 | 5.351265 | 6.59594 | 6.549971 | 7.641782 | 7.616784 | 6.637286 | 6.612553 | 6.010792 | 6.281967 | 5.075799
2023-12-16 | 3.158453 | 3.558119 | 5.007256 | 5.565773 | 6.521057 | 6.475633 | 7.641293 | 7.648999 | 6.670952 | 6.658808 | 6.023226 | 6.332202 | 5.138703
2023-12-17 | 3.20036 | 3.650657 | 5.068272 | 5.464829 | 6.683562 | 6.642999 | 7.759519 | 7.755441 | 6.77909 | 6.751287 | 6.15233 | 6.467026 | 5.308891
2023-12-18 | 2.97196 | 3.435171 | 4.803993 | 4.92698 | 6.366701 | 6.533252 | 7.579887 | 7.664972 | 6.451304 | 6.651198 | 5.962288 | 6.262659 | 4.950455
2023-12-19 | 2.521247 | 2.958766 | 4.042921 | 4.549389 | 5.211867 | 5.524253 | 6.310708 | 6.534431 | 5.377086 | 5.63181 | 4.942594 | 5.205318 | 3.989493
2023-12-20 | 2.215883 | 2.680437 | 3.436713 | 4.042086 | 4.444867 | 4.708728 | 5.183836 | 5.382151 | 4.316949 | 4.596372 | 3.841316 | 4.156743 | 3.120883
2023-12-21 | 2.406936 | 2.928548 | 3.879459 | 4.392351 | 5.108451 | 5.461833 | 6.196929 | 6.446953 | 5.241912 | 5.592982 | 4.817531 | 5.132568 | 3.931771
2023-12-22 | 2.313626 | 2.792077 | 3.65215 | 4.290814 | 4.760112 | 4.968682 | 5.648542 | 5.838956 | 4.84082 | 5.002543 | 4.348452 | 4.610908 | 3.549677
2023-12-23 | 2.924016 | 2.884702 | 4.265265 | 4.504366 | 5.283779 | 5.28178 | 6.18604 | 6.162431 | 5.232147 | 5.306359 | 4.822066 | 4.83604 | 3.704641 |  | 36
2023-12-24
2023-12-25 | 3.186757 | 3.154676 | 4.709863 | 5.084862 | 5.972313 | 6.003006 | 7.070444 | 7.054727 | 6.094279 | 6.150028 | 5.604194 | 5.694935 | 4.461416
2023-12-26 | 2.687332 | 2.687947 | 3.912618 | 4.113582 | 4.901799 | 5.049329 | 5.892283 | 5.93049 | 4.604835 | 5.060819 | 4.59465 | 4.612074 | 3.44389 |  | 0.2
2023-12-27 | 1.196892 | 1.266678 | 1.71422 | 1.850606 | 2.101646 | 2.119291 | 2.296381 | 2.36603 | 1.917753 | 1.964056 | 1.630605 | 1.684397 | 1.159
2023-12-28 | 2.045884 | 2.1414 | 2.946919 | 3.271148 | 3.668604 | 3.700295 | 4.208705 | 4.275983 | 3.636846 | 3.622824 | 3.176712 | 3.272252 | 2.521193
2023-12-29 | 2.147767 | 2.24796 | 2.948573 | 3.210677 | 3.598714 | 3.585097 | 3.92524 | 3.998848 | 3.40378 | 3.381439 | 2.889583 | 2.98983 | 2.295983
2023-12-30 | 2.485826 | 2.599889 | 3.594255 | 3.925591 | 4.628354 | 4.616825 | 5.297299 | 5.396267 | 4.618666 | 4.654512 | 4.13278 | 4.258659 | 3.279784
2023-12-31 | 3.666458 | 3.779767 | 5.411503 | 6.005083 | 7.06579 | 7.047853 | 8.274263 | 8.282823 | 6.822309 | 7.194969 | 6.726325 | 6.811528 | 5.444343
2024-01-01 | 3.349207 | 3.497008 | 5.003922 | 5.620727 | 6.491758 | 6.641038 | 7.741922 | 7.813406 | 6.526696 | 6.806006 | 6.276258 | 6.350773 | 4.949384
2024-01-02 | 2.682826 | 2.878226 | 3.888309 | 4.359788 | 4.96931 | 4.986631 | 5.63722 | 5.765517 | 4.821218 | 4.912204 | 4.306242 | 4.483803 | 3.463916
2024-01-03 | 3.299625 | 3.500215 | 4.973424 | 5.623106 | 6.419131 | 6.63196 | 7.722065 | 7.864396 | 6.756422 | 6.828681 | 6.162173 | 6.354065 | 4.921549
2024-01-04 | 3.053658 | 3.268096 | 4.537156 | 5.207942 | 5.026769 | 5.36351 | 6.230999 | 7.215442 | 5.785088 | 6.32775 | 5.596047 | 5.828695 | 4.524388
2024-01-05 | 2.752965 | 2.98861 | 4.103875 | 4.530592 | 5.147517 | 5.408724 | 6.161217 | 6.342571 | 5.25495 | 5.515055 | 4.867001 | 5.023773 | 3.830249
2024-01-06 | 3.444039 | 3.714661 | 5.08371 | 5.789984 | 6.579637 | 6.845006 | 7.83071 | 7.971928 | 6.725704 | 6.929696 | 6.167574 | 6.375763 | 4.942708
2024-01-07
2024-01-08
2024-01-09
2024-01-10
2024-01-11
2024-01-12 | 3.542045 | 4.013028 | 5.197607 | 6.167507 | 6.264584 | 6.700065 | 7.522505 | 8.273843 | 6.521868 | 7.101101 | 6.259051 | 6.54297 | 4.995033
2024-01-13 | 3.001426 | 3.460159 | 4.481865 | 5.394052 | 5.784957 | 6.262497 | 6.926703 | 7.353336 | 5.866985 | 6.364958 | 5.551868 | 5.854205 | 4.403593
2024-01-14 | 2.787078 | 3.265367 | 4.077039 | 4.935293 | 4.996218 | 5.418608 | 5.942732 | 6.642647 | 4.748586 | 5.70365 | 4.916979 | 5.211372 | 3.909424
2024-01-15 | 3.124938 | 3.659481 | 4.687016 | 5.685178 | 5.736769 | 6.312302 | 6.989913 | 7.749081 | 6.201548 | 6.670089 | 5.80106 | 6.102684 | 4.536404
2024-01-16 | 2.838532 | 3.339603 | 4.05106 | 4.912835 | 4.899366 | 5.3623 | 5.762037 | 6.436642 | 5.220233 | 5.514984 | 4.712569 | 4.98267 | 3.652484
2024-01-17 | 1.967812 | 2.443488 | 2.881837 | 3.584582 | 3.400598 | 3.891021 | 3.88245 | 4.475993 | 3.494343 | 3.729884 | 2.986294 | 3.256123 | 2.319728
2024-01-18 | 3.396018 | 4.006649 | 4.994994 | 6.091838 | 6.118303 | 6.627466 | 7.296912 | 8.147136 | 6.605788 | 6.970503 | 6.015954 | 6.413276 | 4.74827
2024-01-19 | 3.217084 | 3.79854 | 4.670981 | 5.683012 | 5.639304 | 6.059574 | 6.670668 | 7.586835 | 6.033893 | 6.519448 | 5.729345 | 6.033045 | 4.55261
2024-01-20 | 3.127726 | 3.76083 | 4.571502 | 5.613135 | 5.398417 | 5.965581 | 6.50722 | 7.588341 | 5.614829 | 6.494597 | 5.581897 | 5.940319 | 4.371572
2024-01-21 | 2.975888 | 3.601791 | 4.328414 | 5.315806 | 5.588633 | 6.196493 | 6.632931 | 7.245014 | 5.589627 | 6.176824 | 5.28339 | 5.597336 | 4.049239
2024-01-22 | 2.285186 | 2.838828 | 3.332844 | 4.14855 | 3.657668 | 4.286595 | 4.421627 | 5.600743 | 4.275768 | 4.765559 | 3.958402 | 4.233357 | 2.98302
2024-01-23 | 2.468928 | 3.089979 | 3.543902 | 4.555442 | 4.357265 | 5.006731 | 5.142308 | 5.960074 | 4.18617 | 5.051342 | 4.106828 | 4.465372 | 3.156461
2024-01-24 | 2.850813 | 3.576019 | 4.19863 | 5.356837 | 5.139278 | 6.049695 | 6.250176 | 7.225164 | 5.346476 | 6.123449 | 5.008997 | 5.438095 | 3.807818
2024-01-25 | 2.542457 | 3.227954 | 3.620164 | 4.620372 | 4.498102 | 5.212387 | 5.229487 | 6.008554 | 4.407038 | 5.065048 | 4.07139 | 4.450731 | 3.068245
2024-01-26 | 0.9681729 | 1.263965 | 1.173087 | 1.454804 | 1.148933 | 1.165766 | 0.9279567 | 1.324006 | 0.9651583 | 0.9514961 | 0.6305706 | 0.7165349 | 0.4491907
2024-01-27 | 1.638504 | 2.094926 | 2.139941 | 2.571836 | 2.454076 | 2.485 | 2.325191 | 2.783001 | 2.070468 | 2.204256 | 1.640346 | 1.82901 | 1.207485
2024-01-28 | 2.434449 | 3.073971 | 3.627193 | 4.320953 | 3.768329 | 4.010388 | 4.212803 | 5.461823 | 4.187746 | 4.56132 | 3.618334 | 4.008219 | 2.800678
2024-01-29 | 1.648407 | 2.170366 | 2.259139 | 2.844865 | 2.931881 | 3.0815 | 2.885196 | 3.206466 | 2.317753 | 2.52578 | 1.84559 | 2.084738 | 1.375941
2024-01-30 | 2.949021 | 3.664877 | 4.396844 | 5.285904 | 5.468517 | 5.782976 | 6.058082 | 6.753145 | 4.92893 | 5.624686 | 4.533146 | 4.932297 | 3.267596
2024-01-31 | 3.587895 | 4.455945 | 5.415206 | 6.38 | 7.10974 | 7.206364 | 7.799177 | 8.236332 | 6.289104 | 6.975563 | 5.709315 | 6.257421 | 4.30068
2024-02-01 | 2.833506 | 3.561682 | 4.157508 | 5.000922 | 5.314104 | 5.62195 | 5.826975 | 6.352141 | 4.617925 | 5.284673 | 4.183971 | 4.632905 | 3.045788
2024-02-02 | 3.905553 | 4.852419 | 5.776698 | 6.770423 | 7.691673 | 7.6766 | 8.217931 | 8.644275 | 6.69966 | 7.270475 | 5.912679 | 6.511104 | 4.377035
2024-02-03 | 2.928518 | 3.713862 | 4.240403 | 5.096294 | 5.502555 | 5.586722 | 5.740954 | 6.185975 | 4.807562 | 5.139985 | 4.050033 | 4.478242 | 2.984124
2024-02-04 | 3.512774 | 4.441577 | 5.226852 | 6.339913 | 6.284855 | 6.609112 | 6.959042 | 8.078042 | 6.185888 | 6.770518 | 5.329968 | 5.961104 | 3.909975
2024-02-05 | 2.81179 | 3.62693 | 4.0777 | 5.097641 | 5.261084 | 5.698003 | 5.677955 | 6.388263 | 4.78118 | 5.244274 | 3.960986 | 4.484147 | 2.835788
2024-02-06 | 3.031604 | 3.955004 | 4.362852 | 5.282901 | 5.788872 | 5.85253 | 5.97037 | 6.523422 | 5.00177 | 5.477102 | 4.262904 | 4.783994 | 3.186829
2024-02-07 | 2.153273 | 2.848155 | 3.002805 | 3.653935 | 4.035875 | 4.108266 | 4.036034 | 4.491378 | 3.182541 | 3.699581 | 2.887603 | 3.192148 | 2.103726
2024-02-08 | 1.087523 | 1.55559 | 1.431877 | 1.907347 | 1.853802 | 1.919727 | 1.66564 | 1.945501 | 1.476183 | 1.541712 | 1.075601 | 1.244112 | 0.7946762