## Sheet1
Molecule_Id | Smiles | Inchi_Key | Rankings From Searches | [5 empty] | Comprehensive Ranking | Reorganisation_Energy (eV) | Electron Mobilities [cm2 (Vs)-1]
[11 empty] | SG14-500 |  | Top5-500 |  | Top10-500 |  | Sampling A |  | Comprehensive CSP |  | Comprehensive CSP GM Channels
|  |  | GM_Search | SG14-500 | Top5-500 | Top10-500 | Sampling_A | Previous_Search |  |  | GM | Avg | GM | Avg | GM | Avg | GM | Avg | GM | Avg | A | B | C
M1 | c1cnc2nc3cc4cc5nccnc5cc4nc3cc2c1 | APWUTBVYHSRDLJ-UHFFFAOYSA-N | 1 |  | 8 | 8 |  |  | 12 | 0.16561 | 6.21581 | 4.044857 | 15.94091 | 10.80083 | 15.94091 | 10.7582 | 15.95957 | 9.224854 | 15.95985 | 8.923082 | 3.675 | 6.644 | 37.56
M2 | c1cnc2cc3cc4cc5cccnc5nc4cc3cc2c1 | OZWHYTKJYIMLNZ-UHFFFAOYSA-N | 2 |  | 2 | 1 | 1 |  | 2 | 0.15116 | 4.050697 | 6.147475 | 15.68401 | 13.1469 | 15.68401 | 13.13885 | 15.68401 | 13.10901 | 15.71968 | 12.71343 | 0.14 | 0.354 | 46.665
M3 | c1ccc2cc3cc4nc5ncccc5cc4cc3cc2c1 | XAELHHLSBGDXLG-UHFFFAOYSA-N | 3 | [5 empty] | 15 | 0.15067 | 4.035666 | 5.784953 | 14.30911 | 10.18533 | 14.30911 | 10.01926 | 14.30711 | 8.045737 | 14.3023 | 8.071378 | 0.045 | 8.634 | 34.228
M4 | c1ccc2cc3cc4cc5nnccc5cc4cc3cc2c1 | KOJCSFXTXGAEGX-UHFFFAOYSA-N | 4 | 4 | 5 | 5 | 5 |  | 6 | 0.16207 | 14.21202 | 12.01765 | 14.21202 | 11.09127 | 14.21202 | 11.08787 | 14.22555 | 11.48677 | 14.2201 | 10.94161 | 0.097 | 20.025 | 22.538
M5 | c1cc2cc3cc4cc5cnncc5cc4cc3cc2cn1 | XGTZLDMPURKTFA-UHFFFAOYSA-N | 5 | 2 | 3 | 3 | 3 |  | 1 | 0.15704 | 14.56472 | 12.29662 | 13.81797 | 12.57965 | 13.81797 | 12.58323 | 13.81797 | 12.65899 | 13.82578 | 12.95827 | 0.316 | 1.347 | 39.814
M6 | c1cnc2cc3nc4nc5cnncc5cc4cc3cc2n1 | HCUJHXCDWYNEMN-UHFFFAOYSA-N | 6 | [5 empty] | 23 | 0.18057 | 13.48577 | 8.132144 | 13.48577 | 8.17308 | 13.48577 | 8.522956 | 13.48484 | 8.54592 | 13.48296 | 5.677092 | 0.019 | 10.851 | 29.579
M7 | c1ncc2cc3cc4cc5cnncc5cc4cc3cc2n1 | WNHKEQNQXMMMQE-UHFFFAOYSA-N | 7 | 5 | 6 | 6 | 6 |  | 5 | 0.16754 | 12.85905 | 11.03925 | 12.85905 | 11.05133 | 12.85905 | 10.95374 | 12.85863 | 10.90128 | 12.86514 | 10.9706 | 0.975 | 1.32 | 36.3
M8 | c1cnc2cc3cc4cc5ccccc5nc4cc3cc2c1 | OAEKFSYDHQSUSJ-UHFFFAOYSA-N | 8 |  | 9 | 9 | 7 |  | 10 | 0.14493 | 9.157119 | 8.707121 | 12.6392 | 10.75325 | 12.6392 | 10.72462 | 12.6392 | 10.71871 | 7.962496 | 9.795019 | 0.111 | 0.171 | 23.606
M9 | c1ccc2cc3nc4cc5ncccc5nc4cc3cc2c1 | SJHVAKGPHGJDPE-UHFFFAOYSA-N | 9 | [5 empty] | 17 | 0.15102 | 15.24518 | 7.248694 | 15.24518 | 7.160969 | 15.24518 | 6.73256 | 11.97287 | 7.194377 | 11.97926 | 7.842205 | 0.096 | 7.059 | 28.782
M10 | c1ccc2cc3cc4c(ccc5cccnc54)cc3cc2c1 | SZUSEQRNSVBTPN-UHFFFAOYSA-N | 10 | [5 empty] | 16 | 0.15905 | 3.548114 | 4.951896 | 3.548114 | 5.011211 | 3.548114 | 4.752281 | 12.10447 | 8.073167 | 12.0916 | 7.984679 | 0.218 | 2.267 | 33.79
M11 | c1cnc2cc3cc4cc5ccncc5cc4nc3cc2c1 | HDMCYLAPCQSEQF-UHFFFAOYSA-N |  | 1 |  |  |  |  | 14 | 0.15097 | 15.56333 | 12.53087 | 7.385175 | 8.790825 | 7.385175 | 8.751022 | 7.550029 | 8.492574 | 7.794479 | 8.338868 | 0.075 | 0.091 | 23.217
M12 | c1cnc2cc3cc4cc5cccnc5cc4cc3cc2c1 | LGAXRTSSPRKVIU-UHFFFAOYSA-N |  | 3 | 1 | 2 | 2 |  | 3 | 0.14213 | 9.385668 | 12.2112 | 9.385668 | 12.75277 | 9.385668 | 12.53964 | 9.383725 | 12.61032 | 9.388882 | 12.54936 | 0.016 | 0.281 | 27.87
M13 | c1cc2cc3cc4cc5nnccc5cc4cc3cc2cn1 | AIKMMXFPPWNUBH-UHFFFAOYSA-N |  | 6 |  |  |  |  | 20 | 0.16724 | 12.5396 | 10.89536 | 12.5396 | 8.909909 | 12.5396 | 8.894497 | 5.895517 | 7.295463 | 5.900062 | 6.927831 | 0.427 | 0.778 | 16.495
M14 | c1nncc2cc3cc4cc5nnncc5cc4cc3cc12 | BXSPKABRAUHYOE-UHFFFAOYSA-N |  | 7 |  | 10 | 10 |  | 8 | 0.18536 | 10.95275 | 10.4362 | 10.95275 | 10.15256 | 10.95275 | 10.07565 | 10.95303 | 10.07679 | 10.94496 | 10.07519 | 0.537 | 2.087 | 30.211
M15 | c1cc2cc3cc4cc5nnccc5nc4cc3cc2cn1 | MGKFVCCOIQAZIK-UHFFFAOYSA-N |  | 8 |  |  |  |  | 18 | 0.17785 | 11.70294 | 9.999589 | 11.70294 | 8.777111 | 11.70294 | 8.779235 | 11.70662 | 8.160098 | 11.69294 | 7.405089 | 1.619 | 9.139 | 24.321
M16 | c1cc2cc3cc4cc5cnncc5nc4cc3cc2nn1 | IAZWSMDXEAQAMH-UHFFFAOYSA-N |  | 9 |  |  |  |  | 13 | 0.17198 | 10.67943 | 10.1508 | 10.67943 | 9.289129 | 10.67943 | 9.076374 | 10.68007 | 9.080022 | 10.68093 | 8.794563 | 1.147 | 3.02 | 27.876
M17 | c1nncc2cc3cc4cc5cnncc5cc4cc3cc12 | AZYQJJTYBXWIPT-UHFFFAOYSA-N |  | 10 |  |  |  |  | 11 | 0.1584 | 9.363619 | 9.486174 | 9.363619 | 9.48393 | 9.364395 | 9.756292 | 9.364395 | 9.760881 | 9.349938 | 9.652313 | 1.89 | 11.498 | 14.661
M18 | c1cnc2cc3cc4cc5ncccc5cc4cc3cc2c1 | PFIIXNOIGNLCRF-UHFFFAOYSA-N |  |  | 4 | 4 | 4 |  | 4 | 0.14237 | 8.10151 | 7.692597 | 11.63352 | 12.3665 | 11.63352 | 12.1201 | 11.63075 | 12.05255 | 11.62915 | 12.04153 | 0.045 | 6.624 | 28.218
M19 | c1cnc2cc3cc4cc5ccnnc5cc4cc3nc2c1 | LCVLFVBTMYNNNT-UHFFFAOYSA-N |  |  | 7 | 7 |  |  | 19 | 0.16262 | 9.702196 | 5.178859 | 13.20687 | 10.79632 | 13.20687 | 10.81646 | 4.537646 | 7.131683 | 4.538219 | 7.133994 | 0.084 | 0.131 | 13.4
M20 | c1cnc2nc3cc4cc5cccnc5nc4cc3cc2c1 | XLHCICQZFRAPQO-UHFFFAOYSA-N |  |  | 10 |  | 9 |  | 9 | 0.15595 | 10.81628 | 8.214961 | 10.81628 | 10.21573 | 10.81628 | 9.839851 | 10.81372 | 10.20051 | 10.80676 | 9.863368 | 0.534 | 13.602 | 18.284
M21 | c1ccc2c(c1)cnc1cc3cc4ccncc4cc3cc12 | VWVDLKUYFZNZHW-UHFFFAOYSA-N |  |  |  |  | 8 |  | 7 | 0.17064 | 3.896276 | 3.872523 | 2.996604 | 3.596876 | 2.996604 | 3.679597 | 13.16823 | 10.4195 | 13.17851 | 10.43285 | 0.055 | 17.906 | 21.574
1A | c5ccc4cc3cc2cc1ccccc1cc2cc3cc4c5 | SLIUAWYAILUBJU-UHFFFAOYSA-N | [5 empty] | 1 | 27 | 0.13508 | 2.384401 | 3.371075 | 2.384401 | 3.102412 | 2.384401 | 3.074405 | 2.385129 | 3.14784 | 2.396492 | 3.050137 | 1.631 | 2.385 | 3.173
2A | c5ccc4nc3ccc2ncc1cccnc1c2c3cc4c5 | HUBKYHWOOXVRDO-UHFFFAOYSA-N | [5 empty] | 2 | 29 | 0.13513 | 1.047648 | 3.029751 | 0.9946236 | 1.629861 | 0.9946236 | 1.791798 | 0.994855 | 1.946665 | 1.889317 | 1.743956 | 0.054 | 2.733 | 2.88
3A | c5cnc4nc3ccc2ncc1cccnc1c2c3cc4c5 | MRRJUYZBCXSECK-UHFFFAOYSA-N | [5 empty] | 3 | 31 | 0.13627 | 0.1392416 | 1.016165 | 1.007825 | 1.316389 | 0.09323416 | 1.279873 | 0.09323416 | 1.483367 | 1.20641 | 1.326725 | 0.831 | 0.972 | 1.816
4A | c5ccc4cc3c(ccc2ccc1cccnc1c23)cc4c5 | CWNJKJKBNWJSMV-UHFFFAOYSA-N | [5 empty] | 4 | 21 | 0.13557 | 8.166076 | 6.81934 | 8.166076 | 6.996313 | 8.166076 | 7.179969 | 8.166076 | 6.647396 | 8.162804 | 6.630332 | 0.341 | 0.879 | 23.269
5A | c5cnc4cc3ccc2ncc1cccnc1c2c3cc4c5 | BSSJWBIXEOXIRX-UHFFFAOYSA-N | [5 empty] | 5 | 24 | 0.13725 | 6.714594 | 6.165102 | 6.714594 | 5.898716 | 6.714594 | 4.773751 | 6.714594 | 5.152245 | 6.69171 | 5.091814 | 1.215 | 7.571 | 11.289
6A | c1cnc5c(c1)cnc4ccc3nc2cccnc2cc3c45 | KHYUOOVLXNJJQG-UHFFFAOYSA-N | [5 empty] | 6 | 28 | 0.13796 | 3.467926 | 2.782395 | 3.467926 | 2.262109 | 2.429131 | 2.733744 | 2.429131 | 2.686572 | 2.471463 | 2.765298 | 0.801 | 1.144 | 5.469
7A | c5ccc4cc3cc2cc1ncccc1cc2cc3cc4c5 | XVRDBVPUDAZXNF-UHFFFAOYSA-N | [5 empty] | 7 | 22 | 0.13976 | 6.184045 | 7.016646 | 3.401733 | 6.264177 | 3.401733 | 5.99829 | 3.401862 | 5.787423 | 3.397277 | 6.012128 | 0.701 | 3.97 | 5.52
8A | c5ccc4cc3c(cnc2ncc1cccnc1c23)cc4c5 | ZFCFROZTSHEODX-UHFFFAOYSA-N | [5 empty] | 8 | 25 | 0.13897 | 1.622608 | 3.049359 | 1.622608 | 2.493801 | 6.028938 | 4.856059 | 6.028938 | 4.850622 | 6.029341 | 5.076245 | 0.493 | 3.164 | 14.431
9A | c5cnc4cc3c(ccc2ncc1cccnc1c23)cc4c5 | WERVZJCVFWVXII-UHFFFAOYSA-N | [5 empty] | 9 | 30 | 0.13821 | 2.446244 | 2.159678 | 2.446244 | 1.682252 | 2.446244 | 1.673318 | 2.446244 | 1.468461 | 2.444975 | 1.455349 | 0.146 | 2.002 | 5.187
10A | c5ccc4nc3ccc2ccc1cccnc1c2c3cc4c5 | XCJIDTKPMOIBDK-UHFFFAOYSA-N | [5 empty] | 10 | 26 | 0.13883 | 1.478364 | 2.886064 | 1.478364 | 2.621711 | 1.478364 | 2.514879 | 3.726116 | 3.429827 | 3.724169 | 3.479981 | 0.016 | 3.858 | 7.298