## Sheet1
lambda(m) | Loss (dB/cm)
3.73684e-06 | 2.54067
3.97368e-06 | 2.05891
4.21053e-06 | 1.68301
4.44737e-06 | 1.38307
4.68421e-06 | 1.23625
4.92105e-06 | 1.0073
5.15789e-06 | 0.82227
5.39474e-06 | 0.68412
5.63158e-06 | 0.57283
5.86842e-06 | 0.48215
6.10526e-06 | 0.43932
6.34211e-06 | 0.36608
6.57895e-06 | 0.30381
6.81579e-06 | 0.25566
7.05263e-06 | 0.21664
7.28947e-06 | 0.18478
7.52632e-06 | 0.1701
7.76316e-06 | 0.14386
8e-06 | 0.12062