## Figure 4.3(a)
Power | Loss | Loss | Loss | Loss | Mean | Standard Deviation
W | dB/cm | dB/cm | dB/cm | dB/cm | dB/cm | dB/cm
200 | 5.36 | 4.58 | 5.09 | 5.44 | 5.1175 | 0.38836
250 | 0.82 | 1.07 | 1.1 | 0.93 | 0.98 | 0.12987
300 | 1.1 | 1.63 | 1.36 | 1.55 | 1.41 | 0.23566

## Figure 4.3(b)
Power | Loss | Loss | Loss | Loss | Mean | Standard Deviation
W | dB/cm | dB/cm | dB/cm | dB/cm | dB/cm | dB/cm
200 | 1.36 | 1.31 | 1.34 | 1.35 | 1.34 | 0.0216
250 | 1.2 | 1.3 | 1.06 | 1.18 | 1.185 | 0.09849
300 | 1.04 | 1.37 | 1.04 | 1.3 | 1.1875 | 0.1727