## Sheet1
Wavelength (nm) | n | n
| 200 nm | 250 nm | 300 nm | Wavelength | n
192.18182 | 2.31643 | 2.35379 | 2.23428 | 532 | 2.18
193.77794 | 2.33126 | 2.36844 | 2.25916 | 633 | 2.14
195.3741 | 2.3458 | 2.38277 | 2.28367 | 980 | 2.09
196.97031 | 2.36005 | 2.39678 | 2.30779 | 1550 | 2.05
198.56656 | 2.374 | 2.41048 | 2.33148
200.16287 | 2.38767 | 2.42386 | 2.35472
201.7592 | 2.40104 | 2.43693 | 2.37751
203.35559 | 2.41412 | 2.44968 | 2.3998
204.95203 | 2.42691 | 2.46212 | 2.42159
206.54849 | 2.43941 | 2.47424 | 2.44285
208.14502 | 2.45163 | 2.48605 | 2.46357
209.74158 | 2.46355 | 2.49754 | 2.48373
211.33818 | 2.47519 | 2.50872 | 2.50331
212.93481 | 2.48654 | 2.51959 | 2.5223
214.53149 | 2.4976 | 2.53014 | 2.54069
216.12822 | 2.50838 | 2.54039 | 2.55845
217.72498 | 2.51887 | 2.55032 | 2.5756
219.32178 | 2.52909 | 2.55995 | 2.5921
220.91862 | 2.53901 | 2.56926 | 2.60796
222.5155 | 2.54866 | 2.57828 | 2.62318
224.11243 | 2.55803 | 2.58698 | 2.63773
225.70938 | 2.56711 | 2.59538 | 2.65163
227.30637 | 2.57592 | 2.60348 | 2.66487
228.9034 | 2.58444 | 2.61127 | 2.67746
230.50046 | 2.59269 | 2.61877 | 2.68938
232.09757 | 2.60066 | 2.62596 | 2.70064
233.6947 | 2.60835 | 2.63286 | 2.71125
235.29187 | 2.61576 | 2.63946 | 2.72121
236.88907 | 2.6229 | 2.64576 | 2.73053
238.4863 | 2.62976 | 2.65177 | 2.73921
240.08359 | 2.63634 | 2.65749 | 2.74726
241.68088 | 2.64265 | 2.66291 | 2.75469
243.27823 | 2.64868 | 2.66805 | 2.76151
244.87561 | 2.65443 | 2.6729 | 2.76772
246.47299 | 2.6599 | 2.67746 | 2.77335
248.07044 | 2.6651 | 2.68174 | 2.7784
249.66792 | 2.67002 | 2.68573 | 2.78288
251.26541 | 2.67467 | 2.68945 | 2.78682
252.86295 | 2.67903 | 2.69288 | 2.79021
254.4605 | 2.68312 | 2.69603 | 2.79307
256.05807 | 2.68692 | 2.6989 | 2.79542
257.6557 | 2.69045 | 2.7015 | 2.79727
259.25336 | 2.6937 | 2.70383 | 2.79864
260.85101 | 2.69666 | 2.70588 | 2.79954
262.4487 | 2.69934 | 2.70766 | 2.79997
264.04645 | 2.70174 | 2.70917 | 2.79997
265.6442 | 2.70386 | 2.71042 | 2.79955
267.24197 | 2.70569 | 2.7114 | 2.7987
268.83978 | 2.70724 | 2.71211 | 2.79746
270.43759 | 2.7085 | 2.71257 | 2.79584
272.03546 | 2.70947 | 2.71276 | 2.79384
273.63333 | 2.71016 | 2.7127 | 2.79149
275.23123 | 2.71056 | 2.71238 | 2.78879
276.82916 | 2.71067 | 2.7118 | 2.78576
278.42712 | 2.71048 | 2.71097 | 2.78242
280.02508 | 2.71001 | 2.70989 | 2.77877
281.62308 | 2.70925 | 2.70857 | 2.77483
283.2211 | 2.7082 | 2.70699 | 2.77061
284.81915 | 2.70685 | 2.70517 | 2.76613
286.41717 | 2.70522 | 2.70311 | 2.76139
288.01529 | 2.70329 | 2.70082 | 2.7564
289.61337 | 2.70107 | 2.69828 | 2.75118
291.21149 | 2.69856 | 2.69551 | 2.74574
292.80963 | 2.69576 | 2.6925 | 2.74008
294.40778 | 2.69267 | 2.68927 | 2.73423
296.00595 | 2.6893 | 2.68581 | 2.72818
297.60416 | 2.68563 | 2.68212 | 2.72195
299.20236 | 2.68168 | 2.67822 | 2.71555
300.8006 | 2.67744 | 2.67409 | 2.70899
302.39883 | 2.67293 | 2.66975 | 2.70227
303.9971 | 2.66813 | 2.6652 | 2.6954
305.59537 | 2.66305 | 2.66044 | 2.6884
307.19367 | 2.65771 | 2.65548 | 2.68127
308.79196 | 2.65209 | 2.65031 | 2.67402
310.39029 | 2.64621 | 2.64494 | 2.66665
311.98862 | 2.64006 | 2.63939 | 2.65918
313.58698 | 2.63366 | 2.63364 | 2.65161
315.18533 | 2.627 | 2.62771 | 2.64396
316.78369 | 2.6201 | 2.62159 | 2.63621
318.38208 | 2.61296 | 2.6153 | 2.6284
319.98047 | 2.60559 | 2.60884 | 2.62051
321.57889 | 2.598 | 2.60222 | 2.61256
323.17731 | 2.59019 | 2.59543 | 2.60456
324.77573 | 2.58217 | 2.58849 | 2.5965
326.37418 | 2.57395 | 2.5814 | 2.58841
327.9726 | 2.56555 | 2.57416 | 2.58028
329.57108 | 2.55697 | 2.5668 | 2.57212
331.16953 | 2.54824 | 2.5593 | 2.56394
332.76801 | 2.53935 | 2.55169 | 2.55575
334.36649 | 2.53033 | 2.54396 | 2.54755
335.96497 | 2.5212 | 2.53613 | 2.53935
337.56348 | 2.51197 | 2.52821 | 2.53116
339.16196 | 2.50266 | 2.5202 | 2.52299
340.76047 | 2.49329 | 2.51211 | 2.51483
342.35898 | 2.4839 | 2.50397 | 2.50671
343.95749 | 2.47449 | 2.49577 | 2.49863
345.55603 | 2.46512 | 2.48753 | 2.49059
347.15457 | 2.45581 | 2.47928 | 2.48262
348.75308 | 2.4466 | 2.47101 | 2.47471
350.35162 | 2.43755 | 2.46276 | 2.46688
351.95013 | 2.42873 | 2.45453 | 2.45914
353.54868 | 2.42029 | 2.44635 | 2.45151
355.14725 | 2.41234 | 2.43825 | 2.444
356.74579 | 2.40473 | 2.43024 | 2.43662
358.3443 | 2.39743 | 2.42238 | 2.42941
359.94287 | 2.39043 | 2.41468 | 2.42239
361.54141 | 2.38374 | 2.40721 | 2.41561
363.13995 | 2.37743 | 2.40005 | 2.40917
364.7385 | 2.3715 | 2.39336 | 2.40298
366.33704 | 2.36584 | 2.38718 | 2.397
367.93558 | 2.36043 | 2.38137 | 2.39121
369.53412 | 2.35523 | 2.37586 | 2.38559
371.13263 | 2.35022 | 2.37058 | 2.38014
372.73117 | 2.34539 | 2.36552 | 2.37486
374.32971 | 2.34073 | 2.36066 | 2.36976
375.92822 | 2.33621 | 2.35597 | 2.36487
377.52676 | 2.33183 | 2.35145 | 2.3602
379.12527 | 2.32759 | 2.34707 | 2.35572
380.72379 | 2.32347 | 2.34283 | 2.35139
382.3223 | 2.31947 | 2.33872 | 2.34721
383.92078 | 2.31558 | 2.33474 | 2.34315
385.51929 | 2.3118 | 2.33087 | 2.33922
387.11777 | 2.30811 | 2.3271 | 2.33539
388.71625 | 2.30452 | 2.32344 | 2.33168
390.31473 | 2.30103 | 2.31988 | 2.32806
391.91318 | 2.29762 | 2.31641 | 2.32454
393.51163 | 2.29429 | 2.31303 | 2.32111
395.11008 | 2.29104 | 2.30973 | 2.31776
396.70853 | 2.28787 | 2.30651 | 2.3145
398.30695 | 2.28477 | 2.30337 | 2.31131
399.90533 | 2.28174 | 2.3003 | 2.3082
401.50375 | 2.27878 | 2.2973 | 2.30516
403.10214 | 2.27588 | 2.29437 | 2.30219
404.70053 | 2.27305 | 2.2915 | 2.29929
406.29889 | 2.27027 | 2.2887 | 2.29645
407.89728 | 2.26756 | 2.28596 | 2.29367
409.49561 | 2.2649 | 2.28328 | 2.29095
411.09393 | 2.2623 | 2.28065 | 2.28828
412.69223 | 2.25975 | 2.27807 | 2.28568
414.29053 | 2.25724 | 2.27555 | 2.28312
415.88882 | 2.25479 | 2.27308 | 2.28062
417.48712 | 2.25239 | 2.27066 | 2.27816
419.08536 | 2.25003 | 2.26829 | 2.27576
420.68359 | 2.24772 | 2.26596 | 2.2734
422.28183 | 2.24545 | 2.26367 | 2.27108
423.88004 | 2.24322 | 2.26143 | 2.26881
425.47821 | 2.24104 | 2.25923 | 2.26658
427.07642 | 2.23889 | 2.25707 | 2.2644
428.67456 | 2.23678 | 2.25495 | 2.26225
430.2727 | 2.23471 | 2.25287 | 2.26014
431.87079 | 2.23268 | 2.25083 | 2.25807
433.4689 | 2.23068 | 2.24882 | 2.25604
435.06696 | 2.22872 | 2.24685 | 2.25404
436.66504 | 2.22679 | 2.24491 | 2.25208
438.26303 | 2.22489 | 2.243 | 2.25014
439.86108 | 2.22303 | 2.24113 | 2.24825
441.45905 | 2.22119 | 2.23929 | 2.24638
443.05704 | 2.21939 | 2.23748 | 2.24455
444.65497 | 2.21762 | 2.2357 | 2.24275
446.25287 | 2.21587 | 2.23394 | 2.24097
447.85077 | 2.21415 | 2.23222 | 2.23923
449.44867 | 2.21247 | 2.23053 | 2.23751
451.04654 | 2.2108 | 2.22886 | 2.23583
452.64435 | 2.20917 | 2.22721 | 2.23416
454.24213 | 2.20756 | 2.2256 | 2.23253
455.8399 | 2.20597 | 2.22401 | 2.23092
457.43765 | 2.20441 | 2.22244 | 2.22933
459.03534 | 2.20287 | 2.2209 | 2.22777
460.63306 | 2.20136 | 2.21938 | 2.22624
462.23071 | 2.19987 | 2.21788 | 2.22472
463.82837 | 2.1984 | 2.21641 | 2.22323
465.42596 | 2.19695 | 2.21495 | 2.22177
467.02353 | 2.19552 | 2.21352 | 2.22032
468.62109 | 2.19412 | 2.21211 | 2.21889
470.2186 | 2.19273 | 2.21073 | 2.21749
471.8161 | 2.19137 | 2.20936 | 2.21611
473.41357 | 2.19002 | 2.20801 | 2.21474
475.01099 | 2.1887 | 2.20668 | 2.2134
476.6084 | 2.18739 | 2.20536 | 2.21208
478.20575 | 2.1861 | 2.20407 | 2.21077
479.80307 | 2.18483 | 2.2028 | 2.20948
481.40039 | 2.18358 | 2.20154 | 2.20821
482.99765 | 2.18234 | 2.2003 | 2.20696
484.59491 | 2.18113 | 2.19908 | 2.20573
486.19208 | 2.17992 | 2.19787 | 2.20451
487.78925 | 2.17874 | 2.19668 | 2.20331
489.38638 | 2.17757 | 2.1955 | 2.20212
490.98349 | 2.17641 | 2.19435 | 2.20095
492.58051 | 2.17528 | 2.1932 | 2.1998
494.17755 | 2.17415 | 2.19208 | 2.19866
495.77457 | 2.17304 | 2.19096 | 2.19754
497.37149 | 2.17195 | 2.18986 | 2.19643
498.96841 | 2.17087 | 2.18878 | 2.19534
500.56528 | 2.1698 | 2.18771 | 2.19426
502.16211 | 2.16875 | 2.18665 | 2.19319
503.75888 | 2.16771 | 2.18561 | 2.19214
505.35565 | 2.16669 | 2.18458 | 2.1911
506.95233 | 2.16567 | 2.18356 | 2.19008
508.54901 | 2.16467 | 2.18256 | 2.18907
510.14566 | 2.16369 | 2.18157 | 2.18807
511.74225 | 2.16271 | 2.18059 | 2.18708
513.33881 | 2.16175 | 2.17962 | 2.18611
514.9353 | 2.1608 | 2.17867 | 2.18515
516.5318 | 2.15986 | 2.17772 | 2.1842
518.12817 | 2.15893 | 2.17679 | 2.18326
519.72455 | 2.15801 | 2.17587 | 2.18233
521.32092 | 2.15711 | 2.17496 | 2.18142
522.91718 | 2.15622 | 2.17406 | 2.18051
524.51343 | 2.15533 | 2.17317 | 2.17962
526.10962 | 2.15446 | 2.17229 | 2.17874
527.70581 | 2.1536 | 2.17143 | 2.17786
529.30188 | 2.15274 | 2.17057 | 2.177
530.89795 | 2.1519 | 2.16972 | 2.17615
532.49402 | 2.15107 | 2.16889 | 2.17531
534.08997 | 2.15025 | 2.16806 | 2.17448
535.68585 | 2.14944 | 2.16724 | 2.17366
537.28174 | 2.14863 | 2.16643 | 2.17284
538.87756 | 2.14784 | 2.16563 | 2.17204
540.47333 | 2.14705 | 2.16484 | 2.17125
542.06903 | 2.14628 | 2.16406 | 2.17046
543.66467 | 2.14551 | 2.16329 | 2.16968
545.26038 | 2.14475 | 2.16252 | 2.16892
546.8559 | 2.144 | 2.16177 | 2.16816
548.45142 | 2.14326 | 2.16102 | 2.16741
550.04688 | 2.14253 | 2.16028 | 2.16667
551.64233 | 2.1418 | 2.15955 | 2.16594
553.23767 | 2.14109 | 2.15883 | 2.16521
554.83295 | 2.14038 | 2.15811 | 2.16449
556.42822 | 2.13968 | 2.15741 | 2.16378
558.02344 | 2.13898 | 2.15671 | 2.16308
559.61859 | 2.1383 | 2.15602 | 2.16239
561.21368 | 2.13762 | 2.15533 | 2.16171
562.80872 | 2.13695 | 2.15466 | 2.16103
564.40369 | 2.13629 | 2.15399 | 2.16036
565.99866 | 2.13563 | 2.15332 | 2.15969
567.59351 | 2.13498 | 2.15267 | 2.15903
569.18829 | 2.13434 | 2.15202 | 2.15839
570.78308 | 2.1337 | 2.15138 | 2.15774
572.37775 | 2.13307 | 2.15074 | 2.15711
573.97235 | 2.13245 | 2.15011 | 2.15648
575.56696 | 2.13184 | 2.14949 | 2.15585
577.1615 | 2.13123 | 2.14888 | 2.15524
578.75598 | 2.13063 | 2.14827 | 2.15463
580.35034 | 2.13003 | 2.14766 | 2.15403
581.9447 | 2.12944 | 2.14707 | 2.15343
583.53894 | 2.12886 | 2.14648 | 2.15284
585.13318 | 2.12828 | 2.14589 | 2.15225
586.7273 | 2.12771 | 2.14531 | 2.15168
588.32141 | 2.12715 | 2.14474 | 2.1511
589.9154 | 2.12658 | 2.14417 | 2.15054
591.5094 | 2.12603 | 2.14361 | 2.14997
593.10333 | 2.12548 | 2.14306 | 2.14942
594.69714 | 2.12494 | 2.1425 | 2.14887
596.29089 | 2.1244 | 2.14196 | 2.14832
597.88464 | 2.12387 | 2.14142 | 2.14779
599.47827 | 2.12335 | 2.14089 | 2.14725
601.07184 | 2.12282 | 2.14036 | 2.14672
602.66534 | 2.12231 | 2.13983 | 2.1462
604.25879 | 2.1218 | 2.13931 | 2.14568
605.85217 | 2.12129 | 2.1388 | 2.14517
607.44543 | 2.12079 | 2.13829 | 2.14466
609.0387 | 2.1203 | 2.13779 | 2.14416
610.6319 | 2.11981 | 2.13729 | 2.14366
612.22498 | 2.11932 | 2.1368 | 2.14317
613.81799 | 2.11884 | 2.13631 | 2.14268
615.41095 | 2.11836 | 2.13582 | 2.1422
617.00384 | 2.11789 | 2.13534 | 2.14172
618.59668 | 2.11742 | 2.13487 | 2.14125
620.18939 | 2.11696 | 2.13439 | 2.14078
621.7821 | 2.1165 | 2.13393 | 2.14031
623.37469 | 2.11605 | 2.13346 | 2.13985
624.96722 | 2.1156 | 2.13301 | 2.13939
626.55969 | 2.11516 | 2.13255 | 2.13894
628.1521 | 2.11472 | 2.1321 | 2.13849
629.74438 | 2.11428 | 2.13166 | 2.13805
631.33661 | 2.11385 | 2.13122 | 2.13761
632.92883 | 2.11342 | 2.13078 | 2.13718
634.52087 | 2.113 | 2.13035 | 2.13674
636.11292 | 2.11258 | 2.12992 | 2.13632
637.70483 | 2.11216 | 2.12949 | 2.1359
639.29669 | 2.11175 | 2.12907 | 2.13548
640.88849 | 2.11134 | 2.12865 | 2.13506
642.48016 | 2.11094 | 2.12824 | 2.13465
644.07178 | 2.11054 | 2.12783 | 2.13424
645.66333 | 2.11014 | 2.12742 | 2.13384
647.25482 | 2.10975 | 2.12702 | 2.13344
648.84619 | 2.10936 | 2.12662 | 2.13304
650.4375 | 2.10897 | 2.12622 | 2.13265
652.02875 | 2.10859 | 2.12583 | 2.13226
653.61993 | 2.10821 | 2.12544 | 2.13187
655.211 | 2.10784 | 2.12505 | 2.13149
656.80194 | 2.10746 | 2.12467 | 2.13111
658.39288 | 2.1071 | 2.12429 | 2.13073
659.9837 | 2.10673 | 2.12392 | 2.13036
661.5744 | 2.10637 | 2.12355 | 2.12999
663.1651 | 2.10601 | 2.12318 | 2.12962
664.75568 | 2.10566 | 2.12281 | 2.12926
666.34613 | 2.10531 | 2.12245 | 2.1289
667.93658 | 2.10496 | 2.12209 | 2.12855
669.52685 | 2.10461 | 2.12173 | 2.12819
671.11707 | 2.10427 | 2.12138 | 2.12784
672.70727 | 2.10393 | 2.12103 | 2.1275
674.2973 | 2.10359 | 2.12068 | 2.12715
675.88733 | 2.10326 | 2.12034 | 2.12681
677.47717 | 2.10293 | 2.12 | 2.12647
679.06702 | 2.1026 | 2.11966 | 2.12614
680.65668 | 2.10228 | 2.11932 | 2.1258
682.24634 | 2.10196 | 2.11899 | 2.12547
683.83582 | 2.10164 | 2.11866 | 2.12515
685.42529 | 2.10132 | 2.11833 | 2.12482
687.01465 | 2.10101 | 2.11801 | 2.1245
688.60394 | 2.1007 | 2.11769 | 2.12418
690.19312 | 2.10039 | 2.11737 | 2.12387
691.78217 | 2.10009 | 2.11705 | 2.12355
693.37122 | 2.09979 | 2.11674 | 2.12324
694.96008 | 2.09949 | 2.11643 | 2.12294
696.54889 | 2.09919 | 2.11612 | 2.12263
698.13757 | 2.0989 | 2.11581 | 2.12233
699.7262 | 2.0986 | 2.11551 | 2.12203
701.31476 | 2.09831 | 2.1152 | 2.12173
702.9032 | 2.09803 | 2.11491 | 2.12143
704.49158 | 2.09774 | 2.11461 | 2.12114
706.07977 | 2.09746 | 2.11431 | 2.12085
707.66791 | 2.09718 | 2.11402 | 2.12056
709.25598 | 2.09691 | 2.11373 | 2.12028
710.84393 | 2.09663 | 2.11345 | 2.11999
712.43176 | 2.09636 | 2.11316 | 2.11971
714.01959 | 2.09609 | 2.11288 | 2.11943
715.60724 | 2.09582 | 2.1126 | 2.11916
717.19482 | 2.09556 | 2.11232 | 2.11888
718.78229 | 2.09529 | 2.11205 | 2.11861
720.36963 | 2.09503 | 2.11177 | 2.11834
721.95691 | 2.09477 | 2.1115 | 2.11807
723.54407 | 2.09452 | 2.11123 | 2.11781
725.13117 | 2.09427 | 2.11097 | 2.11754
726.71814 | 2.09401 | 2.1107 | 2.11728
728.30499 | 2.09376 | 2.11044 | 2.11702
729.89172 | 2.09352 | 2.11018 | 2.11677
731.47839 | 2.09327 | 2.10992 | 2.11651
733.065 | 2.09303 | 2.10966 | 2.11626
734.65143 | 2.09279 | 2.10941 | 2.116
736.23779 | 2.09254 | 2.10915 | 2.11576
737.82404 | 2.09231 | 2.1089 | 2.11551
739.41022 | 2.09207 | 2.10865 | 2.11526
740.99622 | 2.09184 | 2.1084 | 2.11502
742.58215 | 2.09161 | 2.10816 | 2.11478
744.16803 | 2.09138 | 2.10792 | 2.11454
745.75372 | 2.09115 | 2.10768 | 2.1143
747.33935 | 2.09092 | 2.10744 | 2.11406
748.92487 | 2.0907 | 2.1072 | 2.11383
750.51025 | 2.09048 | 2.10696 | 2.1136
752.09558 | 2.09026 | 2.10673 | 2.11337
753.68079 | 2.09004 | 2.10649 | 2.11314
755.26581 | 2.08982 | 2.10626 | 2.11291
756.85077 | 2.08961 | 2.10603 | 2.11268
758.43567 | 2.08939 | 2.10581 | 2.11246
760.02039 | 2.08918 | 2.10558 | 2.11224
761.60504 | 2.08897 | 2.10536 | 2.11202
763.18957 | 2.08876 | 2.10513 | 2.1118
764.77399 | 2.08855 | 2.10491 | 2.11158
766.35828 | 2.08835 | 2.10469 | 2.11137
767.9425 | 2.08815 | 2.10448 | 2.11115
769.52655 | 2.08795 | 2.10426 | 2.11094
771.11054 | 2.08775 | 2.10405 | 2.11073
772.6944 | 2.08755 | 2.10383 | 2.11052
774.27814 | 2.08735 | 2.10362 | 2.11031
775.86176 | 2.08716 | 2.10341 | 2.11011
777.44525 | 2.08696 | 2.1032 | 2.1099
779.02869 | 2.08677 | 2.103 | 2.1097
780.61194 | 2.08658 | 2.10279 | 2.1095
782.19507 | 2.08639 | 2.10259 | 2.1093
783.77814 | 2.0862 | 2.10239 | 2.1091
785.36108 | 2.08602 | 2.10219 | 2.1089
786.94391 | 2.08583 | 2.10199 | 2.1087
788.52655 | 2.08565 | 2.10179 | 2.10851
790.10913 | 2.08547 | 2.10159 | 2.10832
791.69159 | 2.08529 | 2.1014 | 2.10812
793.27393 | 2.08511 | 2.1012 | 2.10793
794.85614 | 2.08493 | 2.10101 | 2.10774
796.43823 | 2.08475 | 2.10082 | 2.10756
798.0202 | 2.08458 | 2.10063 | 2.10737
799.60211 | 2.0844 | 2.10044 | 2.10718
801.18378 | 2.08423 | 2.10025 | 2.107
802.76544 | 2.08406 | 2.10007 | 2.10682
804.34692 | 2.08389 | 2.09988 | 2.10664
805.92828 | 2.08372 | 2.0997 | 2.10646
807.50952 | 2.08356 | 2.09952 | 2.10628
809.09064 | 2.08339 | 2.09934 | 2.1061
810.67163 | 2.08323 | 2.09916 | 2.10592
812.2525 | 2.08307 | 2.09898 | 2.10575
813.83325 | 2.0829 | 2.0988 | 2.10557
815.41388 | 2.08274 | 2.09863 | 2.1054
816.99432 | 2.08258 | 2.09845 | 2.10523
818.57471 | 2.08243 | 2.09828 | 2.10506
820.15497 | 2.08227 | 2.0981 | 2.10489
821.73505 | 2.08211 | 2.09793 | 2.10472
823.31506 | 2.08196 | 2.09776 | 2.10455
824.8949 | 2.08181 | 2.09759 | 2.10439
826.47461 | 2.08165 | 2.09743 | 2.10422
828.0542 | 2.0815 | 2.09726 | 2.10406
829.63367 | 2.08135 | 2.09709 | 2.1039
831.21307 | 2.0812 | 2.09693 | 2.10374
832.7923 | 2.08106 | 2.09677 | 2.10358
834.3714 | 2.08091 | 2.0966 | 2.10342
835.95032 | 2.08076 | 2.09644 | 2.10326
837.52911 | 2.08062 | 2.09628 | 2.1031
839.10779 | 2.08048 | 2.09612 | 2.10294
840.68634 | 2.08033 | 2.09597 | 2.10279
842.26477 | 2.08019 | 2.09581 | 2.10263
843.84308 | 2.08005 | 2.09565 | 2.10248
845.4212 | 2.07991 | 2.0955 | 2.10233
846.99921 | 2.07978 | 2.09534 | 2.10218
848.57703 | 2.07964 | 2.09519 | 2.10203
850.15491 | 2.0795 | 2.09504 | 2.10188
851.73242 | 2.07937 | 2.09489 | 2.10173
853.30994 | 2.07923 | 2.09474 | 2.10158
854.88733 | 2.0791 | 2.09459 | 2.10143
856.46448 | 2.07897 | 2.09444 | 2.10129
858.0415 | 2.07884 | 2.09429 | 2.10114
859.61847 | 2.0787 | 2.09414 | 2.101
861.19519 | 2.07857 | 2.094 | 2.10086
862.77185 | 2.07845 | 2.09385 | 2.10071
864.34845 | 2.07832 | 2.09371 | 2.10057
865.9248 | 2.07819 | 2.09357 | 2.10043
867.50098 | 2.07807 | 2.09342 | 2.10029
869.07703 | 2.07794 | 2.09328 | 2.10015
870.65301 | 2.07782 | 2.09314 | 2.10001
872.22882 | 2.07769 | 2.093 | 2.09988
873.8045 | 2.07757 | 2.09287 | 2.09974
875.38007 | 2.07745 | 2.09273 | 2.0996
876.95538 | 2.07733 | 2.09259 | 2.09947
878.53064 | 2.07721 | 2.09246 | 2.09934
880.10577 | 2.07709 | 2.09232 | 2.0992
881.68066 | 2.07697 | 2.09219 | 2.09907
883.25549 | 2.07686 | 2.09205 | 2.09894
884.8302 | 2.07674 | 2.09192 | 2.09881
886.40466 | 2.07662 | 2.09179 | 2.09868
887.979 | 2.07651 | 2.09166 | 2.09855
889.55322 | 2.0764 | 2.09153 | 2.09842
891.12732 | 2.07628 | 2.0914 | 2.09829
892.70129 | 2.07617 | 2.09127 | 2.09817
894.27502 | 2.07606 | 2.09114 | 2.09804
895.84863 | 2.07595 | 2.09101 | 2.09791
897.42218 | 2.07584 | 2.09089 | 2.09779
898.99548 | 2.07573 | 2.09076 | 2.09767
900.56867 | 2.07562 | 2.09063 | 2.09754
902.14172 | 2.07551 | 2.09051 | 2.09742
903.71466 | 2.0754 | 2.09039 | 2.0973
905.28729 | 2.0753 | 2.09026 | 2.09718
906.85999 | 2.07519 | 2.09014 | 2.09705
908.43231 | 2.07509 | 2.09002 | 2.09693
910.0047 | 2.07498 | 2.0899 | 2.09681
911.57678 | 2.07488 | 2.08978 | 2.0967
913.14874 | 2.07477 | 2.08966 | 2.09658
914.72058 | 2.07467 | 2.08954 | 2.09646
916.2923 | 2.07457 | 2.08942 | 2.09634
917.86377 | 2.07447 | 2.0893 | 2.09623
919.43518 | 2.07437 | 2.08919 | 2.09611
921.00635 | 2.07427 | 2.08907 | 2.096
922.57733 | 2.07417 | 2.08895 | 2.09588
924.14825 | 2.07407 | 2.08884 | 2.09577
925.71906 | 2.07397 | 2.08872 | 2.09565
927.28955 | 2.07388 | 2.08861 | 2.09554
928.85999 | 2.07378 | 2.0885 | 2.09543
930.4303 | 2.07368 | 2.08838 | 2.09532
932.00037 | 2.07359 | 2.08827 | 2.09521
933.57031 | 2.07349 | 2.08816 | 2.0951
935.14014 | 2.0734 | 2.08805 | 2.09499
936.70978 | 2.07331 | 2.08794 | 2.09488
938.27918 | 2.07321 | 2.08783 | 2.09477
939.84851 | 2.07312 | 2.08772 | 2.09466
941.41766 | 2.07303 | 2.08761 | 2.09455
942.98663 | 2.07294 | 2.0875 | 2.09444
944.55548 | 2.07285 | 2.0874 | 2.09434
946.12415 | 2.07275 | 2.08729 | 2.09423
947.69269 | 2.07267 | 2.08718 | 2.09413
949.26105 | 2.07258 | 2.08708 | 2.09402
950.82922 | 2.07249 | 2.08697 | 2.09392
952.39716 | 2.0724 | 2.08687 | 2.09381
953.96503 | 2.07231 | 2.08676 | 2.09371
955.53272 | 2.07223 | 2.08666 | 2.09361
957.10022 | 2.07214 | 2.08656 | 2.0935
958.6676 | 2.07205 | 2.08645 | 2.0934
960.23474 | 2.07197 | 2.08635 | 2.0933
961.80176 | 2.07188 | 2.08625 | 2.0932
963.36865 | 2.0718 | 2.08615 | 2.0931
964.93536 | 2.07171 | 2.08605 | 2.093
966.50183 | 2.07163 | 2.08595 | 2.0929
968.06818 | 2.07155 | 2.08585 | 2.0928
969.6344 | 2.07146 | 2.08575 | 2.0927
971.20038 | 2.07138 | 2.08565 | 2.0926
972.76624 | 2.0713 | 2.08555 | 2.0925
974.33185 | 2.07122 | 2.08546 | 2.0924
975.89734 | 2.07114 | 2.08536 | 2.09231
977.46271 | 2.07106 | 2.08526 | 2.09221
979.02783 | 2.07098 | 2.08517 | 2.09211
980.5929 | 2.0709 | 2.08507 | 2.09202
982.15772 | 2.07082 | 2.08498 | 2.09192
983.72229 | 2.07074 | 2.08488 | 2.09183
985.2868 | 2.07066 | 2.08479 | 2.09173
986.85107 | 2.07058 | 2.08469 | 2.09164
988.41522 | 2.07051 | 2.0846 | 2.09154
989.97913 | 2.07043 | 2.0845 | 2.09145
991.54285 | 2.07035 | 2.08441 | 2.09136
993.10657 | 2.07028 | 2.08432 | 2.09126
994.66992 | 2.0702 | 2.08423 | 2.09117
996.23321 | 2.07013 | 2.08413 | 2.09108
997.7962 | 2.07005 | 2.08404 | 2.09099
999.35907 | 2.06998 | 2.08395 | 2.0909
1012.23547 | 2.06938 | 2.08322 | 2.09016
1015.64832 | 2.06922 | 2.08303 | 2.08997
1019.06152 | 2.06907 | 2.08284 | 2.08977
1022.47492 | 2.06892 | 2.08265 | 2.08959
1025.88855 | 2.06877 | 2.08247 | 2.0894
1029.30237 | 2.06862 | 2.08229 | 2.08921
1032.71643 | 2.06847 | 2.0821 | 2.08903
1036.13062 | 2.06832 | 2.08192 | 2.08884
1039.54517 | 2.06818 | 2.08174 | 2.08866
1042.95996 | 2.06803 | 2.08156 | 2.08848
1046.37488 | 2.06789 | 2.08139 | 2.0883
1049.79004 | 2.06775 | 2.08121 | 2.08812
1053.20532 | 2.06761 | 2.08104 | 2.08794
1056.62097 | 2.06747 | 2.08087 | 2.08777
1060.03687 | 2.06733 | 2.08069 | 2.08759
1063.45288 | 2.0672 | 2.08052 | 2.08742
1066.86926 | 2.06706 | 2.08036 | 2.08724
1070.28577 | 2.06693 | 2.08019 | 2.08707
1073.70239 | 2.06679 | 2.08002 | 2.0869
1077.11939 | 2.06666 | 2.07985 | 2.08673
1080.53674 | 2.06653 | 2.07969 | 2.08656
1083.9541 | 2.0664 | 2.07953 | 2.08639
1087.37183 | 2.06627 | 2.07937 | 2.08622
1090.78967 | 2.06614 | 2.07921 | 2.08605
1094.20776 | 2.06602 | 2.07904 | 2.08589
1097.62622 | 2.06589 | 2.07889 | 2.08572
1101.0448 | 2.06576 | 2.07873 | 2.08556
1104.46362 | 2.06564 | 2.07857 | 2.08539
1107.88269 | 2.06551 | 2.07841 | 2.08523
1111.302 | 2.06539 | 2.07826 | 2.08507
1114.72156 | 2.06527 | 2.0781 | 2.08491
1118.14136 | 2.06514 | 2.07795 | 2.08475
1121.56128 | 2.06502 | 2.0778 | 2.08459
1124.98169 | 2.0649 | 2.07764 | 2.08443
1128.4021 | 2.06478 | 2.07749 | 2.08427
1131.82288 | 2.06466 | 2.07734 | 2.08411
1135.2439 | 2.06454 | 2.07719 | 2.08395
1138.66516 | 2.06442 | 2.07704 | 2.08379
1142.08667 | 2.0643 | 2.07689 | 2.08364
1145.5083 | 2.06419 | 2.07675 | 2.08348
1148.9303 | 2.06407 | 2.0766 | 2.08333
1152.35242 | 2.06395 | 2.07645 | 2.08317
1155.7749 | 2.06383 | 2.07631 | 2.08302
1159.19751 | 2.06372 | 2.07616 | 2.08286
1162.62048 | 2.0636 | 2.07602 | 2.08271
1166.0437 | 2.06349 | 2.07587 | 2.08256
1169.46716 | 2.06337 | 2.07573 | 2.0824
1172.89087 | 2.06326 | 2.07559 | 2.08225
1176.31482 | 2.06314 | 2.07545 | 2.0821
1179.73901 | 2.06303 | 2.0753 | 2.08195
1183.16345 | 2.06291 | 2.07516 | 2.0818
1186.58814 | 2.0628 | 2.07502 | 2.08165
1190.01306 | 2.06269 | 2.07488 | 2.08149
1193.43823 | 2.06257 | 2.07474 | 2.08134
1196.86377 | 2.06246 | 2.0746 | 2.0812
1200.28943 | 2.06235 | 2.07446 | 2.08105
1203.71545 | 2.06224 | 2.07432 | 2.0809
1207.1416 | 2.06213 | 2.07418 | 2.08075
1210.56812 | 2.06201 | 2.07405 | 2.0806
1213.99487 | 2.0619 | 2.07391 | 2.08045
1217.42188 | 2.06179 | 2.07377 | 2.0803
1220.84912 | 2.06168 | 2.07363 | 2.08015
1224.27661 | 2.06157 | 2.0735 | 2.08001
1227.70435 | 2.06146 | 2.07336 | 2.07986
1231.13245 | 2.06134 | 2.07323 | 2.07971
1234.56079 | 2.06123 | 2.07309 | 2.07956
1237.98926 | 2.06112 | 2.07295 | 2.07942
1241.41821 | 2.06101 | 2.07282 | 2.07927
1244.84717 | 2.0609 | 2.07268 | 2.07912
1248.27661 | 2.06079 | 2.07255 | 2.07898
1251.70618 | 2.06068 | 2.07242 | 2.07883
1255.13599 | 2.06057 | 2.07228 | 2.07869
1258.56616 | 2.06045 | 2.07215 | 2.07854
1261.9967 | 2.06034 | 2.07201 | 2.07839
1265.42737 | 2.06023 | 2.07188 | 2.07825
1268.85828 | 2.06012 | 2.07175 | 2.0781
1272.28955 | 2.06001 | 2.07162 | 2.07796
1275.72107 | 2.0599 | 2.07148 | 2.07781
1279.15283 | 2.05979 | 2.07135 | 2.07767
1282.58484 | 2.05967 | 2.07122 | 2.07752
1286.01721 | 2.05956 | 2.07109 | 2.07738
1289.44983 | 2.05945 | 2.07095 | 2.07723
1292.88257 | 2.05934 | 2.07082 | 2.07709
1296.3158 | 2.05923 | 2.07069 | 2.07694
1299.74927 | 2.05911 | 2.07056 | 2.0768
1303.18286 | 2.059 | 2.07043 | 2.07665
1306.61694 | 2.05889 | 2.0703 | 2.07651
1310.05115 | 2.05877 | 2.07016 | 2.07636
1313.4856 | 2.05866 | 2.07003 | 2.07622
1316.92053 | 2.05855 | 2.0699 | 2.07607
1320.35559 | 2.05844 | 2.06977 | 2.07593
1323.79089 | 2.05832 | 2.06964 | 2.07579
1327.22656 | 2.05821 | 2.06951 | 2.07564
1330.66248 | 2.0581 | 2.06938 | 2.0755
1334.09876 | 2.05798 | 2.06925 | 2.07536
1337.53528 | 2.05787 | 2.06912 | 2.07521
1340.97192 | 2.05775 | 2.06899 | 2.07507
1344.40906 | 2.05764 | 2.06885 | 2.07492
1347.84644 | 2.05752 | 2.06872 | 2.07478
1351.28406 | 2.05741 | 2.06859 | 2.07464
1354.72192 | 2.05729 | 2.06846 | 2.07449
1358.16028 | 2.05718 | 2.06833 | 2.07435
1361.59876 | 2.05706 | 2.0682 | 2.07421
1365.03748 | 2.05695 | 2.06807 | 2.07406
1368.47656 | 2.05683 | 2.06794 | 2.07392
1371.91602 | 2.05671 | 2.06781 | 2.07378
1375.35571 | 2.0566 | 2.06768 | 2.07363
1378.79565 | 2.05648 | 2.06755 | 2.07349
1382.23584 | 2.05636 | 2.06742 | 2.07335
1385.67639 | 2.05625 | 2.06729 | 2.0732
1389.11731 | 2.05613 | 2.06716 | 2.07306
1392.55835 | 2.05601 | 2.06703 | 2.07292
1395.99976 | 2.05589 | 2.0669 | 2.07277
1399.44153 | 2.05577 | 2.06677 | 2.07263
1402.88354 | 2.05565 | 2.06664 | 2.07249
1406.32593 | 2.05554 | 2.06651 | 2.07235
1409.76856 | 2.05542 | 2.06638 | 2.0722
1413.21143 | 2.0553 | 2.06625 | 2.07206
1416.65466 | 2.05518 | 2.06612 | 2.07192
1420.09814 | 2.05506 | 2.06599 | 2.07178
1423.54199 | 2.05494 | 2.06586 | 2.07164
1426.98608 | 2.05482 | 2.06573 | 2.07149
1430.43054 | 2.0547 | 2.0656 | 2.07135
1433.87524 | 2.05458 | 2.06547 | 2.07121
1437.32031 | 2.05445 | 2.06534 | 2.07107
1440.76575 | 2.05433 | 2.06521 | 2.07093
1444.2113 | 2.05421 | 2.06508 | 2.07079
1447.65735 | 2.05409 | 2.06495 | 2.07064
1451.10352 | 2.05397 | 2.06482 | 2.0705
1454.55005 | 2.05384 | 2.06469 | 2.07036
1457.99695 | 2.05372 | 2.06456 | 2.07022
1461.44409 | 2.0536 | 2.06443 | 2.07008
1464.89172 | 2.05348 | 2.0643 | 2.06994
1468.33948 | 2.05335 | 2.06417 | 2.0698
1471.7876 | 2.05323 | 2.06404 | 2.06966
1475.23608 | 2.0531 | 2.06391 | 2.06952
1478.68481 | 2.05298 | 2.06378 | 2.06938
1482.13391 | 2.05286 | 2.06365 | 2.06925
1485.58325 | 2.05273 | 2.06352 | 2.06911
1489.03296 | 2.0526 | 2.06339 | 2.06897
1492.48291 | 2.05248 | 2.06326 | 2.06883
1495.93323 | 2.05235 | 2.06313 | 2.06869
1499.38391 | 2.05223 | 2.063 | 2.06856
1502.83484 | 2.0521 | 2.06287 | 2.06842
1506.28613 | 2.05198 | 2.06274 | 2.06828
1509.73767 | 2.05185 | 2.06261 | 2.06815
1513.1897 | 2.05172 | 2.06248 | 2.06801
1516.64185 | 2.0516 | 2.06235 | 2.06788
1520.09448 | 2.05147 | 2.06222 | 2.06774
1523.54724 | 2.05135 | 2.06209 | 2.06761
1527.00049 | 2.05122 | 2.06196 | 2.06748
1530.45398 | 2.05109 | 2.06183 | 2.06734
1533.90796 | 2.05096 | 2.0617 | 2.06721
1537.36206 | 2.05084 | 2.06157 | 2.06708
1540.81665 | 2.05071 | 2.06144 | 2.06695
1544.27136 | 2.05058 | 2.06132 | 2.06682
1547.72656 | 2.05045 | 2.06119 | 2.06669
1551.18201 | 2.05033 | 2.06106 | 2.06657
1554.63794 | 2.0502 | 2.06093 | 2.06644
1558.09399 | 2.05007 | 2.0608 | 2.06632
1561.55054 | 2.04994 | 2.06067 | 2.06619
1565.0072 | 2.04981 | 2.06054 | 2.06607
1568.46448 | 2.04969 | 2.06042 | 2.06595
1571.92188 | 2.04956 | 2.06029 | 2.06583
1575.37964 | 2.04943 | 2.06016 | 2.06571
1578.83777 | 2.0493 | 2.06004 | 2.06559
1582.29626 | 2.04917 | 2.05991 | 2.06547
1585.75513 | 2.04904 | 2.05978 | 2.06535
1589.21423 | 2.04892 | 2.05965 | 2.06523
1592.67371 | 2.04879 | 2.05953 | 2.06511
1596.13354 | 2.04866 | 2.0594 | 2.065
1599.59363 | 2.04853 | 2.05928 | 2.06488
1603.0542 | 2.0484 | 2.05915 | 2.06476
1606.51501 | 2.04827 | 2.05903 | 2.06465
1609.9762 | 2.04815 | 2.0589 | 2.06453
1613.43774 | 2.04802 | 2.05878 | 2.06442
1616.89954 | 2.04789 | 2.05866 | 2.0643
1620.36169 | 2.04776 | 2.05853 | 2.06419
1623.82422 | 2.04764 | 2.05841 | 2.06407
1627.28711 | 2.04751 | 2.05829 | 2.06396
1630.75037 | 2.04738 | 2.05817 | 2.06385
1634.21399 | 2.04726 | 2.05805 | 2.06373
1637.67786 | 2.04713 | 2.05793 | 2.06362
1641.14221 | 2.047 | 2.05781 | 2.06351
1644.60669 | 2.04688 | 2.05769 | 2.0634
1648.07166 | 2.04675 | 2.05757 | 2.06329
1651.53687 | 2.04663 | 2.05746 | 2.06318
1655.00269 | 2.0465 | 2.05734 | 2.06307
1658.46875 | 2.04638 | 2.05723 | 2.06296
1661.93494 | 2.04626 | 2.05711 | 2.06285
1665.40173 | 2.04613 | 2.057 | 2.06274
1668.86877 | 2.04601 | 2.05689 | 2.06263
1672.33618 | 2.04589 | 2.05677 | 2.06252
1675.80396 | 2.04577 | 2.05666 | 2.06241
1679.2721 | 2.04565 | 2.05655 | 2.0623
1682.7406 | 2.04553 | 2.05644 | 2.0622
1686.20935 | 2.04541 | 2.05633 | 2.06209
1689.67871 | 2.0453 | 2.05622 | 2.06198
1693.14819 | 2.04518 | 2.05611 | 2.06187
1696.61816 | 2.04507 | 2.056 | 2.06177