## All
Source | Model | f_c (Mpa) | f_u (Mpa) | E (Mpa) | d (mm) | h (mm) | h/d | P_u (kN) | P_u per stud (kN) | P_Rk (kN) | d_u (mm) | Failure mode
Model | PA_C100_d25_h35 | 102 | 692 | 45000 | 25 | 35 | 1.4 | 1254.6 | 313.65 | 1129.2 | 7.1068 | Pry-out
Model | PA_C35_d25_h35 | 35 | 692 | 34000 | 25 | 35 | 1.4 | 935.45 | 233.8625 | 841.91 | 5.2727 | Pry-out
Model | PA_C50_d25_h35 | 46 | 692 | 37000 | 25 | 35 | 1.4 | 1005.8 | 251.45 | 905.21 | 5.9454 | Pry-out
Model | PA_C70_d25_h35 | 70 | 692 | 41000 | 25 | 35 | 1.4 | 1105.6 | 276.4 | 995.01 | 6.2655 | Pry-out
Model | PD_C100_d25_h35 | 102 | 608 | 45000 | 25 | 35 | 1.4 | 1246.5 | 311.625 | 1121.8 | 8.0254 | Pry-out
Model | PD_C35_d25_h35 | 35 | 608 | 34000 | 25 | 35 | 1.4 | 868.15 | 217.0375 | 781.34 | 4.4305 | Pry-out
Model | PD_C50_d25_h35 | 46 | 608 | 37000 | 25 | 35 | 1.4 | 958.17 | 239.5425 | 862.35 | 5.6513 | Pry-out
Model | PD_C70_d25_h35 | 70 | 608 | 41000 | 25 | 35 | 1.4 | 1066.3 | 266.575 | 959.66 | 6.722 | Pry-out
Model | PA_C100_d22_h35 | 102 | 692 | 45000 | 22 | 35 | 1.590909 | 1003.4 | 250.85 | 903.03 | 7.0579 | Pry-out
Model | PA_C35_d22_h35 | 35 | 692 | 34000 | 22 | 35 | 1.590909 | 746.36 | 186.59 | 671.72 | 5.6311 | Pry-out
Model | PA_C50_d22_h35 | 46 | 692 | 37000 | 22 | 35 | 1.590909 | 812.69 | 203.1725 | 731.42 | 6.2227 | Pry-out
Model | PA_C70_d22_h35 | 70 | 692 | 41000 | 22 | 35 | 1.590909 | 885.64 | 221.41 | 797.08 | 6.6904 | Pry-out
Model | PD_C100_d22_h35 | 102 | 608 | 45000 | 22 | 35 | 1.590909 | 1008.1 | 252.025 | 907.26 | 8.0289 | Pry-out
Model | PD_C35_d22_h35 | 35 | 608 | 34000 | 22 | 35 | 1.590909 | 688.47 | 172.1175 | 619.63 | 4.5768 | Pry-out
Model | PD_C50_d22_h35 | 46 | 608 | 37000 | 22 | 35 | 1.590909 | 768.74 | 192.185 | 691.87 | 5.791 | Pry-out
Model | PD_C70_d22_h35 | 70 | 608 | 41000 | 22 | 35 | 1.590909 | 854.32 | 213.58 | 768.89 | 7.2894 | Pry-out
Model | PA_C100_d19_h35 | 102 | 692 | 45000 | 19 | 35 | 1.842105 | 802.77 | 200.6925 | 722.5 | 7.1245 | Pry-out
Model | PA_C35_d19_h35 | 35 | 692 | 34000 | 19 | 35 | 1.842105 | 589.29 | 147.3225 | 530.36 | 6.7538 | Pry-out
Model | PA_C50_d19_h35 | 46 | 692 | 37000 | 19 | 35 | 1.842105 | 643.41 | 160.8525 | 579.07 | 6.8682 | Pry-out
Model | PA_C70_d19_h35 | 70 | 692 | 41000 | 19 | 35 | 1.842105 | 693.65 | 173.4125 | 624.28 | 7.3709 | Pry-out
Model | PD_C100_d19_h35 | 102 | 608 | 45000 | 19 | 35 | 1.842105 | 814.41 | 203.6025 | 732.97 | 7.9815 | Pry-out
Model | PD_C35_d19_h35 | 35 | 608 | 34000 | 19 | 35 | 1.842105 | 532.87 | 133.2175 | 479.58 | 5.1269 | Pry-out
Model | PD_C50_d19_h35 | 46 | 608 | 37000 | 19 | 35 | 1.842105 | 595.07 | 148.7675 | 535.56 | 6.027 | Pry-out
Model | PD_C70_d19_h35 | 70 | 608 | 41000 | 19 | 35 | 1.842105 | 667.94 | 166.985 | 601.15 | 7.8736 | Pry-out
Model | PA_C100_d25_h50 | 102 | 692 | 45000 | 25 | 50 | 2 | 1297.4 | 324.35 | 1167.7 | 8.6247 | Concrete
Model | PA_C35_d25_h50 | 35 | 692 | 34000 | 25 | 50 | 2 | 957.29 | 239.3225 | 861.57 | 7.2236 | Concrete
Model | PA_C50_d25_h50 | 46 | 692 | 37000 | 25 | 50 | 2 | 1034.3 | 258.575 | 930.85 | 7.8203 | Concrete
Model | PA_C70_d25_h50 | 70 | 692 | 41000 | 25 | 50 | 2 | 1143.3 | 285.825 | 1029 | 7.898 | Concrete
Model | PD_C100_d25_h50 | 102 | 608 | 45000 | 25 | 50 | 2 | 1289.1 | 322.275 | 1160.2 | 9.5485 | Concrete
Model | PD_C35_d25_h50 | 35 | 608 | 34000 | 25 | 50 | 2 | 879.46 | 219.865 | 791.52 | 5.5447 | Concrete
Model | PD_C50_d25_h50 | 46 | 608 | 37000 | 25 | 50 | 2 | 976.69 | 244.1725 | 879.02 | 6.7277 | Concrete
Model | PD_C70_d25_h50 | 70 | 608 | 41000 | 25 | 50 | 2 | 1100.6 | 275.15 | 990.5 | 8.9495 | Concrete
Model | PA_C100_d16_h35 | 102 | 692 | 45000 | 16 | 35 | 2.1875 | 629.06 | 157.265 | 566.15 | 7.4237 | Steel
Model | PA_C35_d16_h35 | 35 | 692 | 34000 | 16 | 35 | 2.1875 | 425.89 | 106.4725 | 383.31 | 7.1588 | Steel
Model | PA_C50_d16_h35 | 46 | 692 | 37000 | 16 | 35 | 2.1875 | 474.22 | 118.555 | 426.79 | 7.7458 | Steel
Model | PA_C70_d16_h35 | 70 | 692 | 41000 | 16 | 35 | 2.1875 | 532.16 | 133.04 | 478.94 | 8.4598 | Steel
Model | PD_C100_d16_h35 | 102 | 608 | 45000 | 16 | 35 | 2.1875 | 639.94 | 159.985 | 575.94 | 8.2686 | Steel
Model | PD_C35_d16_h35 | 35 | 608 | 34000 | 16 | 35 | 2.1875 | 379.8 | 94.95 | 341.82 | 6.2562 | Steel
Model | PD_C50_d16_h35 | 46 | 608 | 37000 | 16 | 35 | 2.1875 | 441.42 | 110.355 | 397.28 | 7.1955 | Steel
Model | PD_C70_d16_h35 | 70 | 608 | 41000 | 16 | 35 | 2.1875 | 532.3 | 133.075 | 479.07 | 8.9935 | Steel
Model | PA_C100_d22_h50 | 102 | 692 | 45000 | 22 | 50 | 2.272727 | 1025.3 | 256.325 | 922.77 | 7.8995 | Steel
Model | PA_C35_d22_h50 | 35 | 692 | 34000 | 22 | 50 | 2.272727 | 762.15 | 190.5375 | 685.94 | 6.78 | Concrete
Model | PA_C50_d22_h50 | 46 | 692 | 37000 | 22 | 50 | 2.272727 | 830.14 | 207.535 | 747.12 | 8.0205 | Concrete
Model | PA_C70_d22_h50 | 70 | 692 | 41000 | 22 | 50 | 2.272727 | 894.8 | 223.7 | 805.32 | 7.9886 | Concrete
Model | PD_C100_d22_h50 | 102 | 608 | 45000 | 22 | 50 | 2.272727 | 1037.6 | 259.4 | 933.8 | 8.9491 | Steel
Model | PD_C35_d22_h50 | 35 | 608 | 34000 | 22 | 50 | 2.272727 | 695.34 | 173.835 | 625.81 | 5.4224 | Concrete
Model | PD_C50_d22_h50 | 46 | 608 | 37000 | 22 | 50 | 2.272727 | 778.64 | 194.66 | 700.77 | 7.0391 | Concrete
Model | PD_C70_d22_h50 | 70 | 608 | 41000 | 22 | 50 | 2.272727 | 857.11 | 214.2775 | 771.4 | 8.8088 | Concrete
Model | PA_C100_d25_h60 | 102 | 692 | 45000 | 25 | 60 | 2.4 | 1282.8 | 320.7 | 1154.5 | 8.5853 | Concrete
Model | PA_C35_d25_h60 | 35 | 692 | 34000 | 25 | 60 | 2.4 | 959.7 | 239.925 | 863.73 | 6.9659 | Concrete
Model | PA_C50_d25_h60 | 46 | 692 | 37000 | 25 | 60 | 2.4 | 1031.3 | 257.825 | 928.17 | 7.6797 | Concrete
Model | PA_C70_d25_h60 | 70 | 692 | 41000 | 25 | 60 | 2.4 | 1125.1 | 281.275 | 1012.6 | 7.9364 | Concrete
Model | PD_C100_d25_h60 | 102 | 608 | 45000 | 25 | 60 | 2.4 | 1276.7 | 319.175 | 1149 | 9.2925 | Concrete
Model | PD_C35_d25_h60 | 35 | 608 | 34000 | 25 | 60 | 2.4 | 875.16 | 218.79 | 787.64 | 5.4748 | Concrete
Model | PD_C50_d25_h60 | 46 | 608 | 37000 | 25 | 60 | 2.4 | 967.34 | 241.835 | 870.61 | 6.7401 | Concrete
Model | PD_C70_d25_h60 | 70 | 608 | 41000 | 25 | 60 | 2.4 | 1082.8 | 270.7 | 974.54 | 8.8133 | Concrete
Model | PA_C100_d19_h50 | 102 | 692 | 45000 | 19 | 50 | 2.631579 | 835.6 | 208.9 | 752.04 | 8.1467 | Steel
Model | PA_C35_d19_h50 | 35 | 692 | 34000 | 19 | 50 | 2.631579 | 601.01 | 150.2525 | 540.91 | 6.1546 | Concrete
Model | PA_C50_d19_h50 | 46 | 692 | 37000 | 19 | 50 | 2.631579 | 649.4 | 162.35 | 584.46 | 8.6221 | Combined
Model | PA_C70_d19_h50 | 70 | 692 | 41000 | 19 | 50 | 2.631579 | 704.09 | 176.0225 | 633.68 | 8.5895 | Steel
Model | PD_C100_d19_h50 | 102 | 608 | 45000 | 19 | 50 | 2.631579 | 848.11 | 212.0275 | 763.3 | 8.9738 | Steel
Model | PD_C35_d19_h50 | 35 | 608 | 34000 | 19 | 50 | 2.631579 | 541.19 | 135.2975 | 487.07 | 5.8024 | Concrete
Model | PD_C50_d19_h50 | 46 | 608 | 37000 | 19 | 50 | 2.631579 | 599.6 | 149.9 | 539.64 | 7.8237 | Combined
Model | PD_C70_d19_h50 | 70 | 608 | 41000 | 19 | 50 | 2.631579 | 689.26 | 172.315 | 620.33 | 9.3054 | Steel
Model | PA_C100_d22_h60 | 102 | 692 | 45000 | 22 | 60 | 2.727273 | 1044.3 | 261.075 | 939.91 | 8.0656 | Steel
Model | PA_C35_d22_h60 | 35 | 692 | 34000 | 22 | 60 | 2.727273 | 767.99 | 191.9975 | 691.19 | 6.8309 | Concrete
Model | PA_C50_d22_h60 | 46 | 692 | 37000 | 22 | 60 | 2.727273 | 832.79 | 208.1975 | 749.51 | 7.9469 | Concrete
Model | PA_C70_d22_h60 | 70 | 692 | 41000 | 22 | 60 | 2.727273 | 901.66 | 225.415 | 811.5 | 8.3035 | Concrete
Model | PD_C100_d22_h60 | 102 | 608 | 45000 | 22 | 60 | 2.727273 | 1050.9 | 262.725 | 945.81 | 9.0857 | Steel
Model | PD_C35_d22_h60 | 35 | 608 | 34000 | 22 | 60 | 2.727273 | 703.5 | 175.875 | 633.15 | 5.3783 | Concrete
Model | PD_C50_d22_h60 | 46 | 608 | 37000 | 22 | 60 | 2.727273 | 783.86 | 195.965 | 705.48 | 7.0006 | Concrete
Model | PD_C70_d22_h60 | 70 | 608 | 41000 | 22 | 60 | 2.727273 | 874.16 | 218.54 | 786.75 | 9.052 | Concrete
Model | PA_C100_d25_h75 | 102 | 692 | 45000 | 25 | 75 | 3 | 1286.7 | 321.675 | 1158 | 8.5642 | Concrete
Model | PA_C35_d25_h75 | 35 | 692 | 34000 | 25 | 75 | 3 | 962.63 | 240.6575 | 866.37 | 6.754 | Concrete
Model | PA_C50_d25_h75 | 46 | 692 | 37000 | 25 | 75 | 3 | 1033 | 258.25 | 929.71 | 7.3363 | Concrete
Model | PA_C70_d25_h75 | 70 | 692 | 41000 | 25 | 75 | 3 | 1124 | 281 | 1011.6 | 7.7267 | Concrete
Model | PD_C100_d25_h75 | 102 | 608 | 45000 | 25 | 75 | 3 | 1281.8 | 320.45 | 1153.6 | 9.3355 | Concrete
Model | PD_C35_d25_h75 | 35 | 608 | 34000 | 25 | 75 | 3 | 878.1 | 219.525 | 790.29 | 5.3233 | Concrete
Model | PD_C50_d25_h75 | 46 | 608 | 37000 | 25 | 75 | 3 | 972.1 | 243.025 | 874.89 | 6.5992 | Concrete
Model | PD_C70_d25_h75 | 70 | 608 | 41000 | 25 | 75 | 3 | 1084.9 | 271.225 | 976.38 | 8.6589 | Concrete
Model | PA_C100_d16_h50 | 102 | 692 | 45000 | 16 | 50 | 3.125 | 648.71 | 162.1775 | 583.84 | 8.1004 | Steel
Model | PA_C35_d16_h50 | 35 | 692 | 34000 | 16 | 50 | 3.125 | 434.24 | 108.56 | 390.81 | 7.8909 | Steel
Model | PA_C50_d16_h50 | 46 | 692 | 37000 | 16 | 50 | 3.125 | 486.82 | 121.705 | 438.14 | 9.01 | Steel
Model | PA_C70_d16_h50 | 70 | 692 | 41000 | 16 | 50 | 3.125 | 550.6 | 137.65 | 495.54 | 9.7265 | Steel
Model | PD_C100_d16_h50 | 102 | 608 | 45000 | 16 | 50 | 3.125 | 656.6 | 164.15 | 590.94 | 8.9627 | Steel
Model | PD_C35_d16_h50 | 35 | 608 | 34000 | 16 | 50 | 3.125 | 384.35 | 96.0875 | 345.91 | 7.1124 | Steel
Model | PD_C50_d16_h50 | 46 | 608 | 37000 | 16 | 50 | 3.125 | 455.31 | 113.8275 | 409.78 | 8.2521 | Steel
Model | PD_C70_d16_h50 | 70 | 608 | 41000 | 16 | 50 | 3.125 | 557.3 | 139.325 | 501.57 | 9.8976 | Steel
Model | PA_C100_d19_h60 | 102 | 692 | 45000 | 19 | 60 | 3.157895 | 845.12 | 211.28 | 760.61 | 8.4487 | Steel
Model | PA_C35_d19_h60 | 35 | 692 | 34000 | 19 | 60 | 3.157895 | 604.66 | 151.165 | 544.2 | 6.1933 | Concrete
Model | PA_C50_d19_h60 | 46 | 692 | 37000 | 19 | 60 | 3.157895 | 654.11 | 163.5275 | 588.7 | 8.52 | Combined
Model | PA_C70_d19_h60 | 70 | 692 | 41000 | 19 | 60 | 3.157895 | 707.88 | 176.97 | 637.1 | 8.6677 | Steel
Model | PD_C100_d19_h60 | 102 | 608 | 45000 | 19 | 60 | 3.157895 | 857.53 | 214.3825 | 771.78 | 9.1867 | Steel
Model | PD_C35_d19_h60 | 35 | 608 | 34000 | 19 | 60 | 3.157895 | 545.7 | 136.425 | 491.13 | 5.5206 | Concrete
Model | PD_C50_d19_h60 | 46 | 608 | 37000 | 19 | 60 | 3.157895 | 603.95 | 150.9875 | 543.55 | 8.0417 | Combined
Model | PD_C70_d19_h60 | 70 | 608 | 41000 | 19 | 60 | 3.157895 | 695.73 | 173.9325 | 626.15 | 9.4532 | Steel
Model | PA_C100_d22_h75 | 102 | 692 | 45000 | 22 | 75 | 3.409091 | 1047 | 261.75 | 942.3 | 7.9998 | Steel
Model | PA_C35_d22_h75 | 35 | 692 | 34000 | 22 | 75 | 3.409091 | 769.31 | 192.3275 | 692.38 | 6.7695 | Concrete
Model | PA_C50_d22_h75 | 46 | 692 | 37000 | 22 | 75 | 3.409091 | 834.95 | 208.7375 | 751.46 | 7.968 | Concrete
Model | PA_C70_d22_h75 | 70 | 692 | 41000 | 22 | 75 | 3.409091 | 901.97 | 225.4925 | 811.77 | 8.2896 | Concrete
Model | PD_C100_d22_h75 | 102 | 608 | 45000 | 22 | 75 | 3.409091 | 1052.7 | 263.175 | 947.42 | 9.1929 | Steel
Model | PD_C35_d22_h75 | 35 | 608 | 34000 | 22 | 75 | 3.409091 | 703.81 | 175.9525 | 633.43 | 5.3304 | Concrete
Model | PD_C50_d22_h75 | 46 | 608 | 37000 | 22 | 75 | 3.409091 | 785.68 | 196.42 | 707.11 | 6.9702 | Concrete
Model | PD_C70_d22_h75 | 70 | 608 | 41000 | 22 | 75 | 3.409091 | 873.01 | 218.2525 | 785.71 | 9.0127 | Concrete
Model | PA_C100_d16_h60 | 102 | 692 | 45000 | 16 | 60 | 3.75 | 646.17 | 161.5425 | 581.55 | 7.9602 | Steel
Model | PA_C35_d16_h60 | 35 | 692 | 34000 | 16 | 60 | 3.75 | 432.29 | 108.0725 | 389.06 | 7.9012 | Steel
Model | PA_C50_d16_h60 | 46 | 692 | 37000 | 16 | 60 | 3.75 | 484.51 | 121.1275 | 436.06 | 9.0143 | Steel
Model | PA_C70_d16_h60 | 70 | 692 | 41000 | 16 | 60 | 3.75 | 547.85 | 136.9625 | 493.07 | 9.8453 | Steel
Model | PD_C100_d16_h60 | 102 | 608 | 45000 | 16 | 60 | 3.75 | 654.29 | 163.5725 | 588.86 | 8.8724 | Steel
Model | PD_C35_d16_h60 | 35 | 608 | 34000 | 16 | 60 | 3.75 | 383.25 | 95.8125 | 344.93 | 7.1271 | Steel
Model | PD_C50_d16_h60 | 46 | 608 | 37000 | 16 | 60 | 3.75 | 452.99 | 113.2475 | 407.7 | 8.1364 | Steel
Model | PD_C70_d16_h60 | 70 | 608 | 41000 | 16 | 60 | 3.75 | 553.66 | 138.415 | 498.3 | 9.8987 | Steel
Model | PA_C100_d19_h75 | 102 | 692 | 45000 | 19 | 75 | 3.947368 | 844.72 | 211.18 | 760.25 | 8.3563 | Steel
Model | PA_C35_d19_h75 | 35 | 692 | 34000 | 19 | 75 | 3.947368 | 606.06 | 151.515 | 545.45 | 6.1545 | Concrete
Model | PA_C50_d19_h75 | 46 | 692 | 37000 | 19 | 75 | 3.947368 | 654.76 | 163.69 | 589.28 | 8.3355 | Combined
Model | PA_C70_d19_h75 | 70 | 692 | 41000 | 19 | 75 | 3.947368 | 707.82 | 176.955 | 637.03 | 8.7826 | Steel
Model | PD_C100_d19_h75 | 102 | 608 | 45000 | 19 | 75 | 3.947368 | 855.65 | 213.9125 | 770.08 | 9.2846 | Steel
Model | PD_C35_d19_h75 | 35 | 608 | 34000 | 19 | 75 | 3.947368 | 545.88 | 136.47 | 491.3 | 5.9783 | Concrete
Model | PD_C50_d19_h75 | 46 | 608 | 37000 | 19 | 75 | 3.947368 | 604.96 | 151.24 | 544.47 | 7.8851 | Combined
Model | PD_C70_d19_h75 | 70 | 608 | 41000 | 19 | 75 | 3.947368 | 696.25 | 174.0625 | 626.62 | 9.3737 | Steel
Model | PA_C100_d25_h100 | 102 | 692 | 45000 | 25 | 100 | 4 | 1283 | 320.75 | 1154.7 | 8.4523 | Concrete
Model | PA_C35_d25_h100 | 35 | 692 | 34000 | 25 | 100 | 4 | 959.68 | 239.92 | 863.71 | 6.6424 | Concrete
Model | PA_C50_d25_h100 | 46 | 692 | 37000 | 25 | 100 | 4 | 1032.1 | 258.025 | 928.87 | 7.3658 | Concrete
Model | PA_C70_d25_h100 | 70 | 692 | 41000 | 25 | 100 | 4 | 1122.4 | 280.6 | 1010.1 | 7.6841 | Concrete
Model | PD_C100_d25_h100 | 102 | 608 | 45000 | 25 | 100 | 4 | 1277.1 | 319.275 | 1149.4 | 9.4778 | Concrete
Model | PD_C35_d25_h100 | 35 | 608 | 34000 | 25 | 100 | 4 | 877.13 | 219.2825 | 789.41 | 5.3287 | Concrete
Model | PD_C50_d25_h100 | 46 | 608 | 37000 | 25 | 100 | 4 | 969.56 | 242.39 | 872.6 | 6.5137 | Concrete
Model | PD_C70_d25_h100 | 70 | 608 | 41000 | 25 | 100 | 4 | 1083.7 | 270.925 | 975.31 | 8.6627 | Concrete
Zhou et al. (2023) | P6 | 70 | 608 | 39441.38 | 19 | 80 | 4.210526 |  | 142 |  | 7.4 | Concrete
Model | PA_C100_d22_h100 | 102 | 692 | 45000 | 22 | 100 | 4.545455 | 1040 | 260 | 936.02 | 8.1144 | Steel
Model | PA_C35_d22_h100 | 35 | 692 | 34000 | 22 | 100 | 4.545455 | 767.65 | 191.9125 | 690.89 | 6.7185 | Concrete
Model | PA_C50_d22_h100 | 46 | 692 | 37000 | 22 | 100 | 4.545455 | 832.71 | 208.1775 | 749.44 | 7.8921 | Concrete
Model | PA_C70_d22_h100 | 70 | 692 | 41000 | 22 | 100 | 4.545455 | 899.89 | 224.9725 | 809.9 | 8.2035 | Concrete
Model | PD_C100_d22_h100 | 102 | 608 | 45000 | 22 | 100 | 4.545455 | 1049 | 262.25 | 944.13 | 9.0468 | Steel
Model | PD_C35_d22_h100 | 35 | 608 | 34000 | 22 | 100 | 4.545455 | 701.64 | 175.41 | 631.48 | 5.3286 | Concrete
Model | PD_C50_d22_h100 | 46 | 608 | 37000 | 22 | 100 | 4.545455 | 784.16 | 196.04 | 705.74 | 6.8972 | Concrete
Model | PD_C70_d22_h100 | 70 | 608 | 41000 | 22 | 100 | 4.545455 | 870.08 | 217.52 | 783.07 | 8.9144 | Concrete
Model | PA_C100_d16_h75 | 102 | 692 | 45000 | 16 | 75 | 4.6875 | 647.41 | 161.8525 | 582.67 | 8.0645 | Steel
Model | PA_C35_d16_h75 | 35 | 692 | 34000 | 16 | 75 | 4.6875 | 433.38 | 108.345 | 390.04 | 7.8438 | Steel
Model | PA_C50_d16_h75 | 46 | 692 | 37000 | 16 | 75 | 4.6875 | 485.14 | 121.285 | 436.62 | 8.7393 | Steel
Model | PA_C70_d16_h75 | 70 | 692 | 41000 | 16 | 75 | 4.6875 | 548.32 | 137.08 | 493.49 | 9.7828 | Steel
Model | PD_C100_d16_h75 | 102 | 608 | 45000 | 16 | 75 | 4.6875 | 655.49 | 163.8725 | 589.94 | 8.9741 | Steel
Model | PD_C35_d16_h75 | 35 | 608 | 34000 | 16 | 75 | 4.6875 | 383.92 | 95.98 | 345.53 | 6.8958 | Steel
Model | PD_C50_d16_h75 | 46 | 608 | 37000 | 16 | 75 | 4.6875 | 453.67 | 113.4175 | 408.31 | 8.14 | Steel
Model | PD_C70_d16_h75 | 70 | 608 | 41000 | 16 | 75 | 4.6875 | 554.57 | 138.6425 | 499.12 | 9.8988 | Steel
Zhou et al. (2023) | P2 | 70 | 608 | 39441.38 | 16 | 80 | 5 |  | 124 |  | 10.6 | Steel
Zhou et al. (2023) | P4 | 70 | 608 | 39441.38 | 16 | 80 | 5 |  | 124 |  | 11.6 | Steel
Zhou et al. (2023) | P7 | 42 | 608 | 33837.44 | 16 | 80 | 5 |  | 93 |  | 7.4 | Concrete
Zhou et al. (2023) | S2 | 42 | 608 | 33837.44 | 16 | 80 | 5 |  | 96 |  | 8.6 | Concrete
Model | PA_C100_d19_h100 | 102 | 692 | 45000 | 19 | 100 | 5.263158 | 840.22 | 210.055 | 756.19 | 8.263 | Steel
Model | PA_C35_d19_h100 | 35 | 692 | 34000 | 19 | 100 | 5.263158 | 603.61 | 150.9025 | 543.25 | 6.088 | Concrete
Model | PA_C50_d19_h100 | 46 | 692 | 37000 | 19 | 100 | 5.263158 | 653 | 163.25 | 587.7 | 8.3172 | Combined
Model | PA_C70_d19_h100 | 70 | 692 | 41000 | 19 | 100 | 5.263158 | 705.48 | 176.37 | 634.93 | 8.5331 | Steel
Model | PD_C100_d19_h100 | 102 | 608 | 45000 | 19 | 100 | 5.263158 | 851.58 | 212.895 | 766.42 | 9.1614 | Steel
Model | PD_C35_d19_h100 | 35 | 608 | 34000 | 19 | 100 | 5.263158 | 543.06 | 135.765 | 488.76 | 5.978 | Concrete
Model | PD_C50_d19_h100 | 46 | 608 | 37000 | 19 | 100 | 5.263158 | 602.56 | 150.64 | 542.3 | 7.785 | Combined
Model | PD_C70_d19_h100 | 70 | 608 | 41000 | 19 | 100 | 5.263158 | 692.72 | 173.18 | 623.45 | 9.3146 | Steel
Model | PA_C100_d25_h150 | 102 | 692 | 45000 | 25 | 150 | 6 | 1286.3 | 321.575 | 1157.7 | 8.6143 | Concrete
Model | PA_C35_d25_h150 | 35 | 692 | 34000 | 25 | 150 | 6 | 959.61 | 239.9025 | 863.65 | 6.6812 | Concrete
Model | PA_C50_d25_h150 | 46 | 692 | 37000 | 25 | 150 | 6 | 1032.6 | 258.15 | 929.38 | 7.3315 | Concrete
Model | PA_C70_d25_h150 | 70 | 692 | 41000 | 25 | 150 | 6 | 1124.1 | 281.025 | 1011.7 | 7.8065 | Concrete
Model | PD_C100_d25_h150 | 102 | 608 | 45000 | 25 | 150 | 6 | 1280.4 | 320.1 | 1152.4 | 9.3372 | Concrete
Model | PD_C35_d25_h150 | 35 | 608 | 34000 | 25 | 150 | 6 | 877.01 | 219.2525 | 789.31 | 5.3395 | Concrete
Model | PD_C50_d25_h150 | 46 | 608 | 37000 | 25 | 150 | 6 | 970.6 | 242.65 | 873.54 | 6.6251 | Concrete
Model | PD_C70_d25_h150 | 70 | 608 | 41000 | 25 | 150 | 6 | 1083.2 | 270.8 | 974.91 | 8.6097 | Concrete
Model | PA_C100_d16_h100 | 102 | 692 | 45000 | 16 | 100 | 6.25 | 649.84 | 162.46 | 584.86 | 8.1239 | Steel
Model | PA_C35_d16_h100 | 35 | 692 | 34000 | 16 | 100 | 6.25 | 433.6 | 108.4 | 390.24 | 7.653 | Steel
Model | PA_C50_d16_h100 | 46 | 692 | 37000 | 16 | 100 | 6.25 | 485.65 | 121.4125 | 437.09 | 8.8058 | Steel
Model | PA_C70_d16_h100 | 70 | 692 | 41000 | 16 | 100 | 6.25 | 550.45 | 137.6125 | 495.41 | 9.9017 | Steel
Model | PD_C100_d16_h100 | 102 | 608 | 45000 | 16 | 100 | 6.25 | 657.24 | 164.31 | 591.52 | 8.9577 | Steel
Model | PD_C35_d16_h100 | 35 | 608 | 34000 | 16 | 100 | 6.25 | 383.34 | 95.835 | 345 | 7.0273 | Steel
Model | PD_C50_d16_h100 | 46 | 608 | 37000 | 16 | 100 | 6.25 | 453.53 | 113.3825 | 408.17 | 8.1365 | Steel
Model | PD_C70_d16_h100 | 70 | 608 | 41000 | 16 | 100 | 6.25 | 556.67 | 139.1675 | 501.01 | 9.8984 | Steel
Model | PA_C100_d22_h150 | 102 | 692 | 45000 | 22 | 150 | 6.818182 | 1041.8 | 260.45 | 937.61 | 7.9948 | Steel
Model | PA_C35_d22_h150 | 35 | 692 | 34000 | 22 | 150 | 6.818182 | 768.09 | 192.0225 | 691.28 | 6.7779 | Concrete
Model | PA_C50_d22_h150 | 46 | 692 | 37000 | 22 | 150 | 6.818182 | 832.83 | 208.2075 | 749.55 | 7.8367 | Concrete
Model | PA_C70_d22_h150 | 70 | 692 | 41000 | 22 | 150 | 6.818182 | 899.71 | 224.9275 | 809.74 | 8.1451 | Concrete
Model | PD_C100_d22_h150 | 102 | 608 | 45000 | 22 | 150 | 6.818182 | 1052.4 | 263.1 | 947.15 | 9.1052 | Steel
Model | PD_C35_d22_h150 | 35 | 608 | 34000 | 22 | 150 | 6.818182 | 701 | 175.25 | 630.9 | 5.3692 | Concrete
Model | PD_C50_d22_h150 | 46 | 608 | 37000 | 22 | 150 | 6.818182 | 783.97 | 195.9925 | 705.57 | 6.9747 | Concrete
Model | PD_C70_d22_h150 | 70 | 608 | 41000 | 22 | 150 | 6.818182 | 872.27 | 218.0675 | 785.04 | 8.9935 | Concrete
Model | PA_C100_d19_h150 | 102 | 692 | 45000 | 19 | 150 | 7.894737 | 840.77 | 210.1925 | 756.69 | 8.3851 | Steel
Model | PA_C35_d19_h150 | 35 | 692 | 34000 | 19 | 150 | 7.894737 | 603.59 | 150.8975 | 543.23 | 6.3457 | Concrete
Model | PA_C50_d19_h150 | 46 | 692 | 37000 | 19 | 150 | 7.894737 | 651.13 | 162.7825 | 586.01 | 8.3024 | Combined
Model | PA_C70_d19_h150 | 70 | 692 | 41000 | 19 | 150 | 7.894737 | 705.4 | 176.35 | 634.86 | 8.6271 | Steel
Presswood et al. 2024 | P-A1 | 106 | 692 | 44669.84 | 19 | 150 | 7.894737 |  | 203 |  | 8.5 | Steel
Presswood et al. 2024 | P-A2 | 93 | 692 | 42950.43 | 19 | 150 | 7.894737 |  | 193 |  | 7.8 | Steel
Presswood et al. 2024 | P-A3 | 98 | 692 | 43630.53 | 19 | 150 | 7.894737 |  | 201 |  | 7.7 | Steel
Presswood et al. 2024 | P-A4 | 49 | 692 | 35439 | 19 | 150 | 7.894737 |  | 162 |  | 7.7 | Steel
Presswood et al. 2024 | P-A5 | 48 | 692 | 35220.46 | 19 | 150 | 7.894737 |  | 160 |  | 6 | Steel
Model | PD_C100_d19_h150 | 102 | 608 | 45000 | 19 | 150 | 7.894737 | 850.46 | 212.615 | 765.42 | 9.3432 | Steel
Model | PD_C35_d19_h150 | 35 | 608 | 34000 | 19 | 150 | 7.894737 | 542.11 | 135.5275 | 487.89 | 5.9758 | Concrete
Model | PD_C50_d19_h150 | 46 | 608 | 37000 | 19 | 150 | 7.894737 | 602.7 | 150.675 | 542.43 | 7.7209 | Combined
Model | PD_C70_d19_h150 | 70 | 608 | 41000 | 19 | 150 | 7.894737 | 693.44 | 173.36 | 624.1 | 9.3642 | Steel
Model | PA_C100_d25_h200 | 102 | 692 | 45000 | 25 | 200 | 8 | 1315 | 328.75 | 1183.5 | 8.9055 | Concrete
Model | PA_C35_d25_h200 | 35 | 692 | 34000 | 25 | 200 | 8 | 972.78 | 243.195 | 875.5 | 6.8305 | Concrete
Model | PA_C50_d25_h200 | 46 | 692 | 37000 | 25 | 200 | 8 | 1048.2 | 262.05 | 943.41 | 7.5093 | Concrete
Model | PA_C70_d25_h200 | 70 | 692 | 41000 | 25 | 200 | 8 | 1141 | 285.25 | 1026.9 | 7.8583 | Concrete
Model | PD_C100_d25_h200 | 102 | 608 | 45000 | 25 | 200 | 8 | 1303.1 | 325.775 | 1172.8 | 9.6558 | Concrete
Model | PD_C35_d25_h200 | 35 | 608 | 34000 | 25 | 200 | 8 | 887.85 | 221.9625 | 799.06 | 5.4515 | Concrete
Model | PD_C50_d25_h200 | 46 | 608 | 37000 | 25 | 200 | 8 | 986.59 | 246.6475 | 887.93 | 6.8053 | Concrete
Model | PD_C70_d25_h200 | 70 | 608 | 41000 | 25 | 200 | 8 | 1099.2 | 274.8 | 989.3 | 8.8156 | Concrete
Model | PA_C100_d22_h200 | 102 | 692 | 45000 | 22 | 200 | 9.090909 | 1056.9 | 264.225 | 951.17 | 8.1748 | Steel
Model | PA_C35_d22_h200 | 35 | 692 | 34000 | 22 | 200 | 9.090909 | 777.6 | 194.4 | 699.84 | 6.7683 | Concrete
Model | PA_C50_d22_h200 | 46 | 692 | 37000 | 22 | 200 | 9.090909 | 844.52 | 211.13 | 760.07 | 7.7065 | Concrete
Model | PA_C70_d22_h200 | 70 | 692 | 41000 | 22 | 200 | 9.090909 | 913.54 | 228.385 | 822.19 | 8.1695 | Concrete
Model | PD_C100_d22_h200 | 102 | 608 | 45000 | 22 | 200 | 9.090909 | 1057.3 | 264.325 | 951.53 | 9.1791 | Steel
Model | PD_C35_d22_h200 | 35 | 608 | 34000 | 22 | 200 | 9.090909 | 709.22 | 177.305 | 638.3 | 5.3822 | Concrete
Model | PD_C50_d22_h200 | 46 | 608 | 37000 | 22 | 200 | 9.090909 | 792.61 | 198.1525 | 713.35 | 7.0383 | Concrete
Model | PD_C70_d22_h200 | 70 | 608 | 41000 | 22 | 200 | 9.090909 | 880.62 | 220.155 | 792.56 | 8.8583 | Concrete
Model | PA_C100_d16_h150 | 102 | 692 | 45000 | 16 | 150 | 9.375 | 645.61 | 161.4025 | 581.05 | 7.9707 | Steel
Model | PA_C35_d16_h150 | 35 | 692 | 34000 | 16 | 150 | 9.375 | 432.05 | 108.0125 | 388.84 | 7.4924 | Steel
Model | PA_C50_d16_h150 | 46 | 692 | 37000 | 16 | 150 | 9.375 | 482.82 | 120.705 | 434.54 | 8.4732 | Steel
Model | PA_C70_d16_h150 | 70 | 692 | 41000 | 16 | 150 | 9.375 | 547.36 | 136.84 | 492.62 | 9.7058 | Steel
Model | PD_C100_d16_h150 | 102 | 608 | 45000 | 16 | 150 | 9.375 | 652.47 | 163.1175 | 587.22 | 8.9339 | Steel
Model | PD_C35_d16_h150 | 35 | 608 | 34000 | 16 | 150 | 9.375 | 382.42 | 95.605 | 344.18 | 6.6787 | Steel
Model | PD_C50_d16_h150 | 46 | 608 | 37000 | 16 | 150 | 9.375 | 450.78 | 112.695 | 405.7 | 7.9384 | Steel
Model | PD_C70_d16_h150 | 70 | 608 | 41000 | 16 | 150 | 9.375 | 552.27 | 138.0675 | 497.04 | 9.901 | Steel
Model | PA_C100_d25_h250 | 102 | 692 | 45000 | 25 | 250 | 10 | 1319.9 | 329.975 | 1187.9 | 8.983 | Concrete
Model | PA_C35_d25_h250 | 35 | 692 | 34000 | 25 | 250 | 10 | 977.35 | 244.3375 | 879.62 | 6.7858 | Concrete
Model | PA_C50_d25_h250 | 46 | 692 | 37000 | 25 | 250 | 10 | 1054 | 263.5 | 948.59 | 7.394 | Concrete
Model | PA_C70_d25_h250 | 70 | 692 | 41000 | 25 | 250 | 10 | 1145.3 | 286.325 | 1030.8 | 7.9535 | Concrete
Model | PD_C100_d25_h250 | 102 | 608 | 45000 | 25 | 250 | 10 | 1302.3 | 325.575 | 1172.1 | 9.5102 | Concrete
Model | PD_C35_d25_h250 | 35 | 608 | 34000 | 25 | 250 | 10 | 891.34 | 222.835 | 802.2 | 5.4607 | Concrete
Model | PD_C50_d25_h250 | 46 | 608 | 37000 | 25 | 250 | 10 | 990.57 | 247.6425 | 891.51 | 6.7211 | Concrete
Model | PD_C70_d25_h250 | 70 | 608 | 41000 | 25 | 250 | 10 | 1101.5 | 275.375 | 991.38 | 8.76 | Concrete
Model | PA_C100_d19_h200 | 102 | 692 | 45000 | 19 | 200 | 10.52632 | 847.27 | 211.8175 | 762.54 | 8.5511 | Steel
Model | PA_C35_d19_h200 | 35 | 692 | 34000 | 19 | 200 | 10.52632 | 610.61 | 152.6525 | 549.55 | 6.465 | Concrete
Model | PA_C50_d19_h200 | 46 | 692 | 37000 | 19 | 200 | 10.52632 | 658.09 | 164.5225 | 592.28 | 8.1621 | Combined
Model | PA_C70_d19_h200 | 70 | 692 | 41000 | 19 | 200 | 10.52632 | 715.54 | 178.885 | 643.99 | 8.5222 | Steel
Model | PD_C100_d19_h200 | 102 | 608 | 45000 | 19 | 200 | 10.52632 | 850.88 | 212.72 | 765.79 | 9.584 | Steel
Model | PD_C35_d19_h200 | 35 | 608 | 34000 | 19 | 200 | 10.52632 | 546.21 | 136.5525 | 491.59 | 6.0027 | Concrete
Model | PD_C50_d19_h200 | 46 | 608 | 37000 | 19 | 200 | 10.52632 | 607.34 | 151.835 | 546.61 | 7.6188 | Combined
Model | PD_C70_d19_h200 | 70 | 608 | 41000 | 19 | 200 | 10.52632 | 698.68 | 174.67 | 628.81 | 9.1975 | Steel
Model | PA_C100_d22_h250 | 102 | 692 | 45000 | 22 | 250 | 11.36364 | 1059 | 264.75 | 953.14 | 8.2196 | Steel
Model | PA_C35_d22_h250 | 35 | 692 | 34000 | 22 | 250 | 11.36364 | 782.38 | 195.595 | 704.14 | 6.7849 | Concrete
Model | PA_C50_d22_h250 | 46 | 692 | 37000 | 22 | 250 | 11.36364 | 848.73 | 212.1825 | 763.85 | 7.908 | Concrete
Model | PA_C70_d22_h250 | 70 | 692 | 41000 | 22 | 250 | 11.36364 | 917.43 | 229.3575 | 825.68 | 8.2169 | Concrete
Model | PD_C100_d22_h250 | 102 | 608 | 45000 | 22 | 250 | 11.36364 | 1060.2 | 265.05 | 954.19 | 9.28 | Steel
Model | PD_C35_d22_h250 | 35 | 608 | 34000 | 22 | 250 | 11.36364 | 712.12 | 178.03 | 640.91 | 5.5295 | Concrete
Model | PD_C50_d22_h250 | 46 | 608 | 37000 | 22 | 250 | 11.36364 | 796.73 | 199.1825 | 717.05 | 6.9325 | Concrete
Model | PD_C70_d22_h250 | 70 | 608 | 41000 | 22 | 250 | 11.36364 | 884.31 | 221.0775 | 795.88 | 8.9855 | Concrete
Model | PA_C100_d16_h200 | 102 | 692 | 45000 | 16 | 200 | 12.5 | 648.41 | 162.1025 | 583.57 | 8.1844 | Steel
Model | PA_C35_d16_h200 | 35 | 692 | 34000 | 16 | 200 | 12.5 | 436.12 | 109.03 | 392.51 | 7.3446 | Steel
Model | PA_C50_d16_h200 | 46 | 692 | 37000 | 16 | 200 | 12.5 | 488.36 | 122.09 | 439.52 | 8.2859 | Steel
Model | PA_C70_d16_h200 | 70 | 692 | 41000 | 16 | 200 | 12.5 | 552.36 | 138.09 | 497.12 | 9.555 | Steel
Model | PD_C100_d16_h200 | 102 | 608 | 45000 | 16 | 200 | 12.5 | 651.32 | 162.83 | 586.18 | 9.0559 | Steel
Model | PD_C35_d16_h200 | 35 | 608 | 34000 | 16 | 200 | 12.5 | 384.58 | 96.145 | 346.12 | 6.4971 | Steel
Model | PD_C50_d16_h200 | 46 | 608 | 37000 | 16 | 200 | 12.5 | 454.4 | 113.6 | 408.96 | 7.7007 | Steel
Model | PD_C70_d16_h200 | 70 | 608 | 41000 | 16 | 200 | 12.5 | 556.68 | 139.17 | 501.01 | 9.8923 | Steel
Model | PA_C100_d19_h250 | 102 | 692 | 45000 | 19 | 250 | 13.15789 | 846.75 | 211.6875 | 762.07 | 8.6213 | Steel
Model | PA_C35_d19_h250 | 35 | 692 | 34000 | 19 | 250 | 13.15789 | 612.58 | 153.145 | 551.33 | 7.0182 | Concrete
Model | PA_C50_d19_h250 | 46 | 692 | 37000 | 19 | 250 | 13.15789 | 659.05 | 164.7625 | 593.15 | 8.1789 | Combined
Model | PA_C70_d19_h250 | 70 | 692 | 41000 | 19 | 250 | 13.15789 | 716 | 179 | 644.4 | 8.5532 | Steel
Model | PD_C100_d19_h250 | 102 | 608 | 45000 | 19 | 250 | 13.15789 | 850.41 | 212.6025 | 765.37 | 9.694 | Steel
Model | PD_C35_d19_h250 | 35 | 608 | 34000 | 19 | 250 | 13.15789 | 548.98 | 137.245 | 494.09 | 5.8116 | Concrete
Model | PD_C50_d19_h250 | 46 | 608 | 37000 | 19 | 250 | 13.15789 | 610.45 | 152.6125 | 549.41 | 7.5609 | Combined
Model | PD_C70_d19_h250 | 70 | 608 | 41000 | 19 | 250 | 13.15789 | 699.46 | 174.865 | 629.51 | 9.311 | Steel
Model | PA_C100_d16_h250 | 102 | 692 | 45000 | 16 | 250 | 15.625 | 649.89 | 162.4725 | 584.9 | 8.2388 | Steel
Model | PA_C35_d16_h250 | 35 | 692 | 34000 | 16 | 250 | 15.625 | 436.45 | 109.1125 | 392.81 | 7.3511 | Steel
Model | PA_C50_d16_h250 | 46 | 692 | 37000 | 16 | 250 | 15.625 | 488.72 | 122.18 | 439.84 | 8.2402 | Steel
Model | PA_C70_d16_h250 | 70 | 692 | 41000 | 16 | 250 | 15.625 | 552.19 | 138.0475 | 496.97 | 9.4958 | Steel
Model | PD_C100_d16_h250 | 102 | 608 | 45000 | 16 | 250 | 15.625 | 651.55 | 162.8875 | 586.39 | 9.0644 | Steel
Model | PD_C35_d16_h250 | 35 | 608 | 34000 | 16 | 250 | 15.625 | 385.25 | 96.3125 | 346.72 | 6.5253 | Steel
Model | PD_C50_d16_h250 | 46 | 608 | 37000 | 16 | 250 | 15.625 | 453.36 | 113.34 | 408.02 | 7.6738 | Steel
Model | PD_C70_d16_h250 | 70 | 608 | 41000 | 16 | 250 | 15.625 | 556.17 | 139.0425 | 500.55 | 9.8898 | Steel