## Legend
Column | Parameter | Description | Color code | Description
A | Reference | Reference for the experimental research (includes names and year) | NR | Not Reported in the literature
B | Specimen ID | Specimen name/label | Font in yellow | Quantity is assumed or dedcued from figures or other relevant research
C | Thread | Thread type [PT: partial-thread; FT: fully-thread] | Font in black (Specimen ID) | Not included in plastic elongation analysis due to the stripping failure or very outlier responses
D | Grade | Bolt steel grade [8.8, A325, 10.9, A490, 12.9] | Font in black (Specimen ID) | Not included in strength analysis due to the outlier responses
E | Finish | Bolt surface finish/coating [BZP: Bright zinc plating; GLV: Glavanised plating; BOC: Black oxide coating]
F | nnut | Number of nuts
G | nwasher | Number of washers
H | v | Loading speed (maximum reached) [mm/s]
I | db | Bolt nominal diameter [mm]
J | Lbolt | Total bolt length [mm]
K | Lg | Gripp length [mm]
L | Ls | Bolt shank length [mm]
M | Lthread | Bolt thread length [mm]
N | Lt | Bolt thread length within the gripped length [mm]
O | th | Bolt head thickness [mm]
P | tn | Bolt nut thickness [mm]
Q | twasher | Washer thickness [mm]
R | As | Bolt stress area [mm2]
S | Anom | Bolt nominal area [mm2]
T | Ke | Initial elastic stiffness [kN/mm]
U | Fy | Yield force [kN]
V | Fu | Ultiamte force [kN]
W | Ff | Failure force [kN]
X | Δy | Elongation at yield force [mm]
Y | Δu | Elongation at ultiamte force [mm]
Z | Δf | Elongation at failure [mm]
AA | Δu,p | Plastic elongation at ultiamte point [mm]
AB | Δf,p | Plastic elongation at failure point [mm]
AC | fy | Engineering yield stress [MPa]
AD | fu | Engineering ultimate stress [MPa]
AE | ff | Engineering failure stress [MPa]
AF | Dmax | Damage parameter (i.e., 1-Ff / Fu)
AG | Failure Type/Location | Details of the bolt failure types and their location

## Database
Reference | Specimen ID | Bolt Assembly |  |  |  |  | v | Geometrical Parameters | [10 empty] | Measured Response Parameters | [12 empty] | Failure Type/Location
|  | Thread | Grade | Finish | nnut | nwasher |  | db | Lbolt | Lg | Lshank | Lthread | Lt | th | tn | twasher | As | Anom | Ke | Fy | Fu | Ff | Δy | Δu | Δf | Δu,p | Δf,p | fy | fu | ff | Dmax
Ding and Elkady (2025) | M16-BZP-88-75-00-A | PT | 8.8 | BZP | 1 | 0 | 0.05 | 16 | 75 | 61 | 34 | 41 | 27 | 10 | 13 | 0 | 157 | 200.96 | 172.2 | 124 | 135.38 | 94 | 1.02 | 1.7 | 2.06 | 0.68 | 1.04 | 789.8089 | 862.293 | 598.7261 | 0.6943419 | Thread Stripping
| M16-BZP-88-75-00-B | PT | 8.8 | BZP | 1 | 0 | 0.05 | 16 | 75 | 61 | 34 | 41 | 27 | 10 | 13 | 0 | 157 | 200.96 | 157.1 | 128.1 | 134.2 | 76.9 | 1.05 | 1.5 | 2.12 | 0.45 | 1.07 | 820 | 850 | 489 | 0.4269747 | Thread Stripping
| M16-BZP-88-75-00-C | PT | 8.8 | BZP | 1 | 0 | 0.05 | 16 | 75 | 61 | 34 | 41 | 27 | 10 | 13 | 0 | 157 | 200.96 | 209.8 | 128.2 | 143.3 | 88.4 | 0.8 | 2.3 | 3.34 | 1.5 | 2.54 | 820 | 910 | 571 | 0.3831124 | Thread Stripping
| M16-BZP-88-85-00-A | PT | 8.8 | BZP | 2 | 0 | 0.05 | 16 | 85 | 61 | 45 | 40 | 16 | 10 | 13 | 0 | 157 | 200.96 | 219.2 | 140.2 | 147.9 | 84.8 | 0.84 | 1.6 | 6.9 | 0.76 | 6.06 | 892.9936 | 942.0382 | 540.1274 | 0.4266396 | Thread Rupture
| M16-BZP-88-85-00-B | PT | 8.8 | BZP | 2 | 0 | 0.05 | 16 | 85 | 61 | 45 | 40 | 16 | 10 | 13 | 0 | 157 | 200.96 | 230.4 | 136.6 | 145.1 | 83.9 | 0.79 | 1.6 | 6.8 | 0.81 | 6.01 | 870.0637 | 924.2038 | 534.3949 | 0.4217781 | Thread Rupture
| M16-BZP-88-85-00-C | PT | 8.8 | BZP | 2 | 0 | 0.05 | 16 | 85 | 61 | 45 | 40 | 16 | 10 | 13 | 0 | 157 | 200.96 | 206.4 | 133.9 | 145.9 | 86.5 | 0.95 | 1.9 | 7.1 | 0.95 | 6.15 | 852.8662 | 929.2994 | 550.9554 | 0.4071282 | Thread Rupture
| M16-BZP-88-100-00-A | PT | 8.8 | BZP | 2 | 0 | 0.05 | 16 | 100 | 61 | 55 | 45 | 6 | 10 | 13 | 0 | 157 | 200.96 | 125.5 | 101 | 135.6 | 93.5 | 1.1 | 3.9 | 11 | 2.8 | 9.9 | 643.3121 | 863.6943 | 595.5414 | 0.310472 | Shank Rupture
| M16-BZP-88-100-00-B | PT | 8.8 | BZP | 2 | 0 | 0.05 | 16 | 100 | 61 | 55 | 45 | 6 | 10 | 13 | 0 | 157 | 200.96 | 137.2 | 99.7 | 143.3 | 107.6 | 1.13 | 5.3 | 8.4 | 4.17 | 7.27 | 635.0318 | 912.7389 | 685.3503 | 0.2491277 | Thread Rupture (close to shank)
| M16-BZP-88-100-00-C | PT | 8.8 | BZP | 2 | 0 | 0.05 | 16 | 100 | 61 | 55 | 45 | 6 | 10 | 13 | 0 | 157 | 200.96 | 130.3 | 130.3 | 146.2 | 114.1 | 0.92 | 2 | 4.5 | 1.08 | 3.58 | 829.9363 | 931.2102 | 726.7516 | 0.2195622 | Thread Rupture (close to shank/nut)
| M16-BZP-88-90-00-A-F | FT | 8.8 | BZP | 2 | 0 | 0.05 | 16 | 90 | 61 | 0 | 90 | 61 | 10 | 13 | 0 | 157 | 200.96 | 192.7 | 112.9 | 138.5 | 91.3 | 0.79 | 4.8 | 10.6 | 4.01 | 9.81 | 719.1083 | 882.1656 | 581.5287 | 0.3407942 | Thread Rupture
| M16-BZP-88-90-00-B-F | FT | 8.8 | BZP | 2 | 0 | 0.05 | 16 | 90 | 61 | 0 | 90 | 61 | 10 | 13 | 0 | 157 | 200.96 | 176.4 | 126.4 | 140.4 | 85.9 | 1.02 | 3.9 | 10.7 | 2.88 | 9.68 | 805.0955 | 894.2675 | 547.1338 | 0.3881766 | Thread Rupture
| M16-BZP-88-90-00-C-F | FT | 8.8 | BZP | 2 | 0 | 0.05 | 16 | 90 | 61 | 0 | 90 | 61 | 10 | 13 | 0 | 157 | 200.96 | 199.5 | 127.5 | 140 | 85.8 | 1.04 | 4 | 10.8 | 2.96 | 9.76 | 812.1019 | 891.7197 | 546.4968 | 0.3871429 | Thread Rupture
| M16-BZP-88-90-00-A-P | PT | 8.8 | BZP | 2 | 0 | 0.05 | 16 | 90 | 61 | 53 | 37 | 8 | 10 | 13 | 0 | 157 | 200.96 | 153.3 | 125.7 | 140.8 | 103.5 | 1.39 | 2.9 | 6.8 | 1.51 | 5.41 | 800.6369 | 896.8153 | 659.2357 | 0.2649148 | Thread Rupture
| M16-BZP-88-90-00-B-P | PT | 8.8 | BZP | 2 | 0 | 0.05 | 16 | 90 | 61 | 53 | 37 | 8 | 10 | 13 | 0 | 157 | 200.96 | 131.6 | 110.8 | 132.2 | 93 | 1.14 | 3 | 7 | 1.86 | 5.86 | 705.7325 | 842.0382 | 592.3567 | 0.2965204 | Thread Rupture
| M16-BZP-88-90-00-C-P | PT | 8.8 | BZP | 2 | 0 | 0.05 | 16 | 90 | 61 | 53 | 37 | 8 | 10 | 13 | 0 | 157 | 200.96 | 152.3 | 120.8 | 143 | 97.3 | 1.34 | 2.5 | 6.9 | 1.16 | 5.56 | 769.4268 | 910.828 | 619.7452 | 0.3195804 | Thread Rupture
| M20-BZP-88-85-00-A | PT | 8.8 | BZP | 2 | 0 | 0.05 | 20 | 85 | 61 | 33 | 52 | 28 | 12.5 | 16 | 0 | 245 | 314 | 270 | 192.5 | 220.2 | 163 | 1.16 | 3.5 | 9.6 | 2.34 | 8.44 | 785.7143 | 898.7755 | 665.3061 | 0.2597639 | Thread Rupture
| M20-BZP-88-85-00-B | PT | 8.8 | BZP | 2 | 0 | 0.05 | 20 | 85 | 61 | 33 | 52 | 28 | 12.5 | 16 | 0 | 245 | 314 | 320 | 189.8 | 220.9 | 158.7 | 0.97 | 3.3 | 9.4 | 2.33 | 8.43 | 774.6939 | 901.6327 | 647.7551 | 0.2815754 | Thread Rupture
| M20-BZP-88-85-00-C | PT | 8.8 | BZP | 2 | 0 | 0.05 | 20 | 85 | 61 | 33 | 52 | 28 | 12.5 | 16 | 0 | 245 | 314 | 290 | 194.6 | 221.4 | 158.9 | 1.07 | 3.2 | 9.1 | 2.13 | 8.03 | 794.2857 | 903.6735 | 648.5714 | 0.2822945 | Thread Rupture
| M20-BZP-88-90-00-A-F | FT | 8.8 | BZP | 2 | 0 | 0.05 | 20 | 90 | 61 | 0 | 90 | 61 | 12.5 | 16 | 0 | 245 | 314 | 322.2 | 225.1 | 242.9 | 154.2 | 1 | 3.6 | 10.5 | 2.6 | 9.5 | 918.7755 | 991.4286 | 629.3878 | 0.3651709 | Thread Rupture
| M20-BZP-88-90-00-B-F | FT | 8.8 | BZP | 2 | 0 | 0.05 | 20 | 90 | 61 | 0 | 90 | 61 | 12.5 | 16 | 0 | 245 | 314 | 327.8 | 220.2 | 241.5 | 150.6 | 0.97 | 3.4 | 10.8 | 2.43 | 9.83 | 898.7755 | 985.7143 | 614.6939 | 0.3763975 | Thread Rupture
| M20-BZP-88-90-00-C-F | FT | 8.8 | BZP | 2 | 0 | 0.05 | 20 | 90 | 61 | 0 | 90 | 61 | 12.5 | 16 | 0 | 245 | 314 | 331 | 221.9 | 241 | 147.8 | 0.97 | 3.7 | 10.6 | 2.73 | 9.63 | 905.7143 | 983.6735 | 603.2653 | 0.386722 | Thread Rupture
| M20-BZP-88-100-00-A | PT | 8.8 | BZP | 2 | 0 | 0.05 | 20 | 100 | 61 | 53 | 47 | 8 | 12.5 | 16 | 0 | 245 | 314 | 176 | 192.2 | 209.1 | 128.5 | 1.95 | 3 | 8.9 | 1.05 | 6.95 | 784.4898 | 853.4694 | 524.4898 | 0.3854615 | Thread Rupture
| M20-BZP-88-100-00-B | PT | 8.8 | BZP | 2 | 0 | 0.05 | 20 | 100 | 61 | 53 | 47 | 8 | 12.5 | 16 | 0 | 245 | 314 | 184.6 | 214.8 | 228.5 | 154.2 | 2.07 | 3.1 | 7.9 | 1.03 | 5.83 | 876.7347 | 932.6531 | 629.3878 | 0.3251641 | Thread Rupture
| M20-BZP-88-100-00-C | PT | 8.8 | BZP | 2 | 0 | 0.05 | 20 | 100 | 61 | 53 | 47 | 8 | 12.5 | 16 | 0 | 245 | 314 | 161.6 | 208.1 | 218.2 | 135.3 | 2.4 | 3.3 | 9.1 | 0.9 | 6.7 | 849.3878 | 890.6122 | 552.2449 | 0.3799267 | Thread Rupture
| M16-BZP-109-100-00-A | PT | 10.9 | BZP | 2 | 0 | 0.05 | 16 | 100 | 61 | 57 | 43 | 4 | 10 | 13 | 0 | 157 | 200.96 | 223.5 | 178.2 | 199.2 | 159.6 | 1.1 | 1.8 | 3.47 | 0.7 | 2.37 | 1130 | 1270 | 1016.5 | 0.1987952 | Thread Rupture (close to shank)
| M16-BZP-109-100-00-B | PT | 10.9 | BZP | 2 | 0 | 0.05 | 16 | 100 | 61 | 57 | 43 | 4 | 10 | 13 | 0 | 157 | 200.96 | 229.6 | 177.9 | 196.3 | 150.16 | 0.97 | 1.5 | 3.7 | 0.53 | 2.73 | 1130 | 1250 | 956.4 | 0.2350484 | Thread Rupture (close to shank)
| M16-BZP-109-100-00-C | PT | 10.9 | BZP | 2 | 0 | 0.05 | 16 | 100 | 61 | 57 | 43 | 4 | 10 | 13 | 0 | 157 | 200.96 | 234 | 188.9 | 201.6 | 160.6 | 1.06 | 1.5 | 3.3 | 0.44 | 2.24 | 1200 | 1280 | 1023 | 0.203373 | Thread Rupture (close to shank)
| M16-BZP-109-100-00-C-W1 | PT | 10.9 | BZP | 2 | 1 | 0.05 | 16 | 100 | 61 | 57 | 43 | 4 | 10 | 13 | 3.88 | 157 | 200.96 | 204.3 | 196.5 | 196.5 | 140.6 | 1.14 | 1.8 | 4 | 0.66 | 2.86 | 1160 | 1250 | 895 | 0.2844784 | Thread Rupture (close to shank)
| M20-BZP-109-90-00-A | PT | 10.9 | BZP | 2 | 0 | 0.05 | 20 | 90 | 61 | 38 | 52 | 23 | 12.5 | 16 | 0 | 245 | 314 | 253.95 | 267.5 | 280.2 | 192.6 | 1.99 | 3 | 8.3 | 1.01 | 6.31 | 1090 | 1140 | 786.11 | 0.3126338 | Thread Rupture
| M20-BZP-109-90-00-B | PT | 10.9 | BZP | 2 | 0 | 0.05 | 20 | 90 | 61 | 38 | 52 | 23 | 12.5 | 16 | 0 | 245 | 314 | 271.5 | 263.7 | 283.7 | 196.1 | 1.17 | 2.2 | 7.5 | 1.03 | 6.33 | 1080 | 1160 | 800.46 | 0.3087769 | Thread Rupture
| M20-BZP-109-90-00-C | PT | 10.9 | BZP | 2 | 0 | 0.05 | 20 | 90 | 61 | 38 | 52 | 23 | 12.5 | 16 | 0 | 245 | 314 | 320.8 | 263 | 285.8 | 198.1 | 0.97 | 1.9 | 7.3 | 0.93 | 6.33 | 1070 | 1170 | 808.65 | 0.3068579 | Thread Rupture
| M20-BZP-109-100-00-A | PT | 10.9 | BZP | 2 | 0 | 0.05 | 20 | 100 | 61 | 48 | 52 | 13 | 12.5 | 16 | 0 | 245 | 314 | 280.2 | 260 | 281.2 | 212.9 | 1.18 | 2 | 5.8 | 0.82 | 4.62 | 1060 | 1150 | 868.9 | 0.2428876 | Thread Rupture
| M20-BZP-109-100-00-B | PT | 10.9 | BZP | 2 | 0 | 0.05 | 20 | 100 | 61 | 48 | 52 | 13 | 12.5 | 16 | 0 | 245 | 314 | 297.2 | 250.7 | 276 | 191.9 | 1.1 | 2 | 6.3 | 0.9 | 5.2 | 1020 | 1130 | 783.4 | 0.3047101 | Thread Rupture
| M20-BZP-109-100-00-C | PT | 10.9 | BZP | 2 | 0 | 0.05 | 20 | 100 | 61 | 48 | 52 | 13 | 12.5 | 16 | 0 | 245 | 314 | 310.3 | 268.27 | 288.7 | 199.1 | 1.12 | 1.8 | 6.2 | 0.68 | 5.08 | 1090 | 1180 | 812.5 | 0.3103568 | Thread Rupture
| M24-BZP-88-100-00-A | PT | 8.8 | BZP | 2 | 0 | 0.05 | 24 | 100 | 61 | 43 | 57 | 18 | 15 | 19 | 0 | 353 | 452.16 | 350 | 309 | 348.4 | 238.8 | 2 | 3.4 | 9.6 | 1.4 | 7.6 | 875 | 990 | 677 | 0.3145809 | Thread Rupture
| M24-BZP-88-100-00-B | PT | 8.8 | BZP | 2 | 0 | 0.05 | 24 | 100 | 61 | 43 | 57 | 18 | 15 | 19 | 0 | 353 | 452.16 | 300.5 | 314.2 | 343.6 | 230.3 | 1.44 | 2.8 | 8.1 | 1.36 | 6.66 | 890 | 970 | 652 | 0.3297439 | Thread Rupture
| M24-BZP-88-100-00-C | PT | 8.8 | BZP | 2 | 0 | 0.05 | 24 | 100 | 61 | 43 | 57 | 18 | 15 | 19 | 0 | 353 | 452.16 | 336 | 330.7 | 352.3 | 241.5 | 1.3 | 2.4 | 8.1 | 1.1 | 6.8 | 940 | 1000 | 684.1 | 0.3145047 | Thread Rupture
| M24-BZP-88-90-00-A | FT | 8.8 | BZP | 2 | 0 | 0.05 | 24 | 90 | 61 | 0 | 90 | 61 | 15 | 19 | 0 | 353 | 452.16 | 387.9 | 303.7 | 342 | 236.5 | 1 | 3.9 | 11.4 | 2.9 | 10.4 | 860 | 970 | 670 | 0.3084795 | Thread Rupture
| M24-BZP-88-90-00-B | FT | 8.8 | BZP | 2 | 0 | 0.05 | 24 | 90 | 61 | 0 | 90 | 61 | 15 | 19 | 0 | 353 | 452.16 | 370.1 | 308.9 | 347.3 | 231 | 1.04 | 3.7 | 11.6 | 2.66 | 10.56 | 880 | 980 | 654 | 0.334869 | Thread Rupture
| M24-BZP-88-90-00-C | FT | 8.8 | BZP | 2 | 0 | 0.05 | 24 | 90 | 61 | 0 | 90 | 61 | 15 | 19 | 0 | 353 | 452.16 | 369.2 | 313.9 | 353.1 | 240.1 | 1.05 | 3.8 | 11.6 | 2.75 | 10.55 | 890 | 1000 | 680 | 0.3200227 | Thread Rupture
| M16-BZP-109-80-00-A | PT | 10.9 | BZP | 2 | 0 | 0.05 | 16 | 80 | 61 | 39 | 41 | 22 | 10 | 13 | 0 | 157 | 200.96 | 200 | 156.8 | 172 | 127.3 | 1 | 2 | 5.4 | 1 | 4.4 | 1000 | 1100 | 811 | 0.2598837 | Thread Rupture
| M16-BZP-109-80-00-B | PT | 10.9 | BZP | 2 | 0 | 0.05 | 16 | 80 | 61 | 39 | 41 | 22 | 10 | 13 | 0 | 157 | 200.96 | 213.4 | 157.4 | 172.4 | 122.6 | 1.04 | 2.1 | 5.8 | 1.06 | 4.76 | 1000 | 1100 | 780.6 | 0.2888631 | Thread Rupture
| M16-BZP-109-80-00-C | PT | 10.9 | BZP | 2 | 0 | 0.05 | 16 | 80 | 61 | 39 | 41 | 22 | 10 | 13 | 0 | 157 | 200.96 | 224.2 | 158.3 | 173.2 | 128.8 | 0.9 | 1.9 | 5.2 | 1 | 4.3 | 1010 | 1100 | 820.47 | 0.256351 | Thread Rupture
| M20-BZP-88-85-00-A | PT | 8.8 | BZP | 2 | 0 | 0.05 | 20 | 85 | 61 | 33 | 52 | 28 | 12.5 | 16 | 0 | 245 | 314 | 256.9 | 190.4 | 220.7 | 155.6 | 1.04 | 3.3 | 9.4 | 2.26 | 8.36 | 780 | 900 | 635 | 0.2949705 | Thread Rupture
| M20-BZP-88-85-00-B | PT | 8.8 | BZP | 2 | 0 | 0.05 | 20 | 85 | 61 | 33 | 52 | 28 | 12.5 | 16 | 0 | 245 | 314 | 305.6 | 193 | 221.8 | 157.4 | 0.8 | 2.9 | 9 | 2.1 | 8.2 | 790 | 910 | 642 | 0.2903517 | Thread Rupture
| M20-BZP-88-85-00-C | PT | 8.8 | BZP | 2 | 0 | 0.05 | 20 | 85 | 61 | 33 | 52 | 28 | 12.5 | 16 | 0 | 245 | 314 | 287.2 | 196.3 | 224.1 | 159.4 | 0.89 | 2.9 | 8.8 | 2.01 | 7.91 | 800 | 910 | 650 | 0.2887104 | Thread Rupture
| M24-BZP-109-90-00-A | PT | 10.9 | BZP | 2 | 0 | 0.05 | 24 | 90 | 61 | 32 | 58 | 29 | 15 | 19 | 0 | 353 | 452.16 | 428.8 | 356.6 | 394.8 | 311.1 | 1.03 | 2.5 | 6.7 | 1.47 | 5.67 | 1010 | 1120 | 881 | 0.2120061 | Thread Rupture
| M24-BZP-109-90-00-B | PT | 10.9 | BZP | 2 | 0 | 0.05 | 24 | 90 | 61 | 32 | 58 | 29 | 15 | 19 | 0 | 353 | 452.16 | 384.8 | 358.3 | 394.7 | 313.8 | 1.13 | 2.5 | 6.7 | 1.37 | 5.57 | 1020 | 1120 | 889 | 0.2049658 | Thread Rupture
| M24-BZP-109-90-00-C | PT | 10.9 | BZP | 2 | 0 | 0.05 | 24 | 90 | 61 | 32 | 58 | 29 | 15 | 19 | 0 | 353 | 452.16 | 405.4 | 342.8 | 392 | 296.1 | 1.05 | 2.6 | 7.3 | 1.55 | 6.25 | 970 | 1110 | 838.8 | 0.2446429 | Thread Rupture
| M24-BZP-109-100-00-A | PT | 10.9 | BZP | 2 | 0 | 0.05 | 24 | 100 | 61 | 42 | 58 | 19 | 15 | 19 | 0 | 353 | 452.16 | 439.2 | 343.3 | 399.1 | 367.4 | 0.88 | 2 | 3.7 | 1.12 | 2.82 | 970 | 1130 | 1040 | 0.07942871 | Thread Rupture (close to shank)
| M24-BZP-109-100-00-B | PT | 10.9 | BZP | 2 | 0 | 0.05 | 24 | 100 | 61 | 42 | 58 | 19 | 15 | 19 | 0 | 353 | 452.16 | 421.1 | 359.3 | 396 | 364.1 | 1.05 | 2.2 | 3.8 | 1.15 | 2.75 | 1020 | 1120 | 1031 | 0.08055556 | Thread Rupture (close to shank)
| M24-BZP-109-100-00-C | PT | 10.9 | BZP | 2 | 0 | 0.05 | 24 | 100 | 61 | 42 | 58 | 19 | 15 | 19 | 0 | 353 | 452.16 | 409 | 366.8 | 398.3 | 364.5 | 1.1 | 2.1 | 3.9 | 1 | 2.8 | 1040 | 1130 | 1032 | 0.08486066 | Thread Rupture (close to shank)
| M24-BZP-88-75-00-A | PT | 8.8 | BZP | 1 | 0 | 0.05 | 24 | 75 | 61 | 19 | 56 | 42 | 15 | 19 | 0 | 353 | 452.16 | 317.1 | 207.2 | 229.5 | 132.8 | 0.8 | 1 | 2.35 | 0.2 | 1.55 | 590 | 650 | 376.5 | 0.4213508 | Thread Stripping
| M24-BZP-88-75-00-B | PT | 8.8 | BZP | 1 | 0 | 0.05 | 24 | 75 | 61 | 19 | 56 | 42 | 15 | 19 | 0 | 353 | 452.16 | 318.3 | 223.7 | 245 | 135 | 0.85 | 1.1 | 2.6 | 0.25 | 1.75 | 630 | 690 | 384 | 0.4489796 | Thread Stripping
| M24-BZP-88-75-00-C | PT | 8.8 | BZP | 1 | 0 | 0.05 | 24 | 75 | 61 | 19 | 56 | 42 | 15 | 19 | 0 | 353 | 452.16 | 335.2 | 217.9 | 238.5 | 139 | 0.9 | 1.1 | 2.4 | 0.2 | 1.5 | 620 | 680 | 394 | 0.4171908 | Thread Stripping
| M24-BZP-88-85-00-A | PT | 8.8 | BZP | 1 | 0 | 0.05 | 24 | 85 | 61 | 22 | 63 | 39 | 15 | 19 | 0 | 353 | 452.16 | 400.3 | 308.8 | 327.4 | 213.2 | 1.02 | 2.8 | 10.7 | 1.78 | 9.68 | 870 | 930 | 603.8 | 0.3488088 | Thread Rupture
| M24-BZP-88-85-00-B | PT | 8.8 | BZP | 1 | 0 | 0.05 | 24 | 85 | 61 | 22 | 63 | 39 | 15 | 19 | 0 | 353 | 452.16 | 379.6 | 298.8 | 322.2 | 208.46 | 1.04 | 2.9 | 11 | 1.86 | 9.96 | 850 | 910 | 590 | 0.3530106 | Thread Rupture
| M24-BZP-88-85-00-C | PT | 8.8 | BZP | 1 | 0 | 0.05 | 24 | 85 | 61 | 22 | 63 | 39 | 15 | 19 | 0 | 353 | 452.16 | 403.1 | 301.5 | 321.6 | 206.6 | 1 | 2.9 | 10.8 | 1.9 | 9.8 | 850 | 910 | 585.4 | 0.3575871 | Thread Rupture
| M24-BZP-88-75-00-A-2Washers | PT | 8.8 | BZP | 2 | 2 | 0.05 | 24 | 75 | 40 | 19 | 56 | 21 | 15 | 19 | 4 | 353 | 452.16 | 314.3 | 287.8 | 320.2 | 209.2 | 1.31 | 3.2 | 10.5 | 1.89 | 9.19 | 820 | 910 | 593 | 0.3466583 | Thread Rupture
| M24-BZP-88-75-00-B-2Washers | PT | 8.8 | BZP | 2 | 2 | 0.05 | 24 | 75 | 40 | 19 | 56 | 21 | 15 | 19 | 4 | 353 | 452.16 | 321.7 | 288.2 | 319 | 205.2 | 1.3 | 3.1 | 10.7 | 1.8 | 9.4 | 820 | 900 | 581 | 0.3567398 | Thread Rupture
| M24-BZP-88-75-00-C-2Washers | PT | 8.8 | BZP | 2 | 2 | 0.05 | 24 | 75 | 40 | 19 | 56 | 21 | 15 | 19 | 4 | 353 | 452.16 | 319.7 | 291.7 | 318.3 | 204.5 | 1.31 | 3 | 9.6 | 1.69 | 8.29 | 830 | 900 | 579 | 0.3575243 | Thread Rupture
| M16-GLV-88-90-00-A | FT | 8.8 | GLV | 2 | 0 | 0.05 | 16 | 90 | 61 | 0 | 90 | 61 | 10 | 13 | 0 | 157 | 200.96 | 226.1 | 132.2 | 148 | 93.4 | 0.73 | 3.8 | 9.6 | 3.07 | 8.87 | 842.0382 | 942.6752 | 594.9045 | 0.3689189 | Thread Rupture
| M16-GLV-88-90-00-B | FT | 8.8 | GLV | 2 | 0 | 0.05 | 16 | 90 | 61 | 0 | 90 | 61 | 10 | 13 | 0 | 157 | 200.96 | 220.5 | 128 | 145.8 | 95.4 | 0.73 | 3.6 | 9.4 | 2.87 | 8.67 | 815.2866 | 928.6624 | 607.6433 | 0.345679 | Thread Rupture
| M16-GLV-88-90-00-W1 | FT | 8.8 | GLV | 2 | 1 | 0.05 | 16 | 90 | 61 | 0 | 90 | 61 | 10 | 13 | 4 | 157 | 200.96 | 206 | 133 | 148 | 97.6 | 0.74 | 4.1 | 9.9 | 3.36 | 9.16 | 847.1338 | 942.6752 | 621.6561 | 0.3405405 | Thread Rupture
| M16-GLV-88-90-00-W2 | FT | 8.8 | GLV | 2 | 2 | 0.05 | 16 | 90 | 61 | 0 | 90 | 61 | 10 | 13 | 4 | 157 | 200.96 | 180 | 127 | 147 | 97 | 0.81 | 4.7 | 10.4 | 3.89 | 9.59 | 808.9172 | 936.3057 | 617.8344 | 0.3401361 | Thread Rupture
| M20-GLV-88-90-00-A | FT | 8.8 | GLV | 2 | 0 | 0.05 | 20 | 90 | 61 | 0 | 90 | 61 | 12.5 | 16 | 0 | 245 | 314 | 300 | 209 | 239 | 153.7 | 0.8 | 3.7 | 10.3 | 2.9 | 9.5 | 853.0612 | 975.5102 | 627.3469 | 0.3569038 | Thread Rupture
| M24-GLV-88-90-00-A | FT | 8.8 | GLV | 2 | 0 | 0.05 | 24 | 90 | 61 | 0 | 90 | 61 | 15 | 19 | 0 | 353 | 452.16 | 397 | 285 | 324 | 215 | 0.82 | 4 | 12.3 | 3.18 | 11.48 | 807.3654 | 917.847 | 609.0652 | 0.3364198 | Thread Rupture
| M24-GLV-88-90-00-B | FT | 8.8 | GLV | 2 | 0 | 0.05 | 24 | 90 | 61 | 0 | 90 | 61 | 15 | 19 | 0 | 353 | 452.16 | 365 | 276 | 323 | 218 | 0.95 | 4.5 | 12.3 | 3.55 | 11.35 | 781.8697 | 915.0142 | 617.5637 | 0.3250774 | Thread Rupture
| M24-GLV-88-90-00-W1 | FT | 8.8 | GLV | 2 | 1 | 0.05 | 24 | 90 | 61 | 0 | 90 | 61 | 15 | 19 | 4 | 353 | 452.16 | 325 | 279 | 323 | 207 | 1.06 | 4.6 | 12.9 | 3.54 | 11.84 | 790.3683 | 915.0142 | 586.4023 | 0.3591331 | Thread Rupture
| M16-BZP-88-90-00-W2 | FT | 8.8 | BZP | 2 | 2 | 0.05 | 16 | 90 | 61 | 0 | 90 | 61 | 10 | 13 | 4 | 157 | 200.96 | 143 | 130 | 142 | 93 | 1.06 | 4.5 | 10.8 | 3.44 | 9.74 | 828.0255 | 904.4586 | 592.3567 | 0.3450704 | Thread Rupture
| M16-BZP-88-100-00-W2 | PT | 8.8 | BZP | 2 | 2 | 0.05 | 16 | 100 | 61 | 55 | 45 | 6 | 10 | 13 | 4 | 157 | 200.96 | 132 | 120 | 142 | 89 | 0.8 | 5.1 | 12.5 | 4.3 | 11.7 | 764.3312 | 904.4586 | 566.879 | 0.3732394 | Shank Rupture
| M24-BZP-88-90-00-W1-1Nut | FT | 8.8 | BZP | 2 | 1 | 0.05 | 24 | 90 | 61 | 0 | 90 | 61 | 15 | 19 | 4 | 353 | 452.16 | 314 | 294 | 335 | 228 | 1.33 | 4.8 | 12.7 | 3.47 | 11.37 | 832.8612 | 949.0085 | 645.8924 | 0.319403 | Thread Rupture
| M24-BZP-109-90-00-W1-A | PT | 10.9 | BZP | 2 | 1 | 0.05 | 24 | 90 | 61 | 32 | 58 | 29 | 15 | 19 | 4 | 353 | 452.16 | 328 | 331 | 396 | 305 | 1.26 | 3.6 | 8.1 | 2.34 | 6.84 | 937.6771 | 1121.813 | 864.0227 | 0.229798 | Thread Rupture
| M24-BZP-109-100-00-W1-A | PT | 10.9 | BZP | 2 | 1 | 0.05 | 24 | 100 | 61 | 42 | 58 | 19 | 15 | 19 | 4 | 353 | 452.16 | 280 | 332 | 397 | 346 | 1.6 | 3.2 | 5.8 | 1.6 | 4.2 | 940.5099 | 1124.646 | 980.17 | 0.1284635 | Thread Rupture
| M24-BZP-109-100-00-W1-B | PT | 10.9 | BZP | 2 | 1 | 0.05 | 24 | 100 | 61 | 42 | 58 | 19 | 15 | 19 | 4 | 353 | 452.16 | 291 | 334 | 395 | 342 | 1.53 | 3.1 | 6.1 | 1.57 | 4.57 | 946.1756 | 1118.98 | 968.8385 | 0.1341772 | Thread Rupture
| M24-GLV-88-90-00-W1-A | FT | 8.8 | GLV | 2 | 1 | 0.05 | 24 | 90 | 61 | 0 | 90 | 61 | 15 | 19 | 4 | 353 | 452.16 | 293 | 286 | 323 | 203 | 1.53 | 4.7 | 13.1 | 3.17 | 11.57 | 810.1983 | 915.0142 | 575.0708 | 0.371517 | Thread Rupture
| M20-BZP-109-90-00-W1-A | PT | 10.9 | BZP | 2 | 1 | 0.05 | 20 | 90 | 61 | 38 | 52 | 23 | 12.5 | 16 | 2.8 | 245 | 314 | 272 | 252 | 277 | 186 | 1.23 | 2.3 | 7.8 | 1.07 | 6.57 | 1028.571 | 1130.612 | 759.1837 | 0.3285199 | Thread Rupture
| M20-BZP-109-100-00-W1-A | PT | 10.9 | BZP | 2 | 1 | 0.05 | 20 | 100 | 61 | 48 | 52 | 13 | 12.5 | 16 | 2.8 | 245 | 314 | 297 | 256 | 281 | 185 | 1.26 | 2.2 | 7.6 | 0.94 | 6.34 | 1044.898 | 1146.939 | 755.102 | 0.341637 | Thread Rupture
| M20-GLV-88-90-00-W1-A | FT | 8.8 | GLV | 2 | 1 | 0.05 | 20 | 90 | 61 | 0 | 90 | 61 | 12.5 | 16 | 2.8 | 245 | 314 | 341 | 213 | 239 | 153 | 0.83 | 3.7 | 10.5 | 2.87 | 9.67 | 869.3878 | 975.5102 | 624.4898 | 0.3598326 | Thread Rupture
| M20-GLV-88-90-00-W1-B | FT | 8.8 | GLV | 2 | 1 | 0.05 | 20 | 90 | 61 | 0 | 90 | 61 | 12.5 | 16 | 2.8 | 245 | 314 | 324 | 210 | 235 | 159 | 0.85 | 3.9 | 10.3 | 3.05 | 9.45 | 857.1429 | 959.1837 | 648.9796 | 0.3234043 | Thread Rupture
| M20-GLV-88-90-00-W1-C | FT | 8.8 | GLV | 2 | 1 | 0.05 | 20 | 90 | 61 | 0 | 90 | 61 | 12.5 | 16 | 2.8 | 245 | 314 | 296 | 215 | 238 | 158 | 1.1 | 3.9 | 10.3 | 2.8 | 9.2 | 877.551 | 971.4286 | 644.898 | 0.3361345 | Thread Rupture
| M16-BZP-88-140-00-W1-A-Lt80mm | FT | 8.8 | BZP | 2 | 1 | 0.05 | 16 | 140 | 80 | 0 | 140 | 80 | 10 | 13 | 3 | 157 | 200.96 | 134 | 121 | 141 | 102 | 1.2 | 5.5 | 11.4 | 4.3 | 10.2 | 770.7006 | 898.0892 | 649.6815 | 0.2765957 | Thread Rupture
| M16-BZP-88-140-00-W1-A-Lt100mm | FT | 8.8 | BZP | 2 | 1 | 0.05 | 16 | 140 | 100 | 0 | 140 | 100 | 10 | 13 | 3 | 157 | 200.96 | 117 | 123 | 141 | 107 | 1.2 | 5.4 | 11.6 | 4.2 | 10.4 | 783.4395 | 898.0892 | 681.5287 | 0.2411348 | Thread Rupture
| M20-BZP-88-140-00-W1-A-Lt80mm | FT | 8.8 | BZP | 2 | 1 | 0.05 | 20 | 140 | 80 | 0 | 140 | 80 | 12.5 | 16 | 3 | 245 | 314 | 145 | 196 | 208 | 140 | 1.5 | 6.1 | 12 | 4.6 | 10.5 | 800 | 848.9796 | 571.4286 | 0.3269231 | Thread Rupture
| M20-BZP-88-140-00-W1-A-Lt100mm | FT | 8.8 | BZP | 2 | 1 | 0.05 | 20 | 140 | 100 | 0 | 140 | 100 | 12.5 | 16 | 3 | 245 | 314 | 140 | 192 | 207 | 145 | 1.57 | 6.3 | 13.5 | 4.73 | 11.93 | 783.6735 | 844.898 | 591.8367 | 0.2995169 | Thread Rupture
| M12-BZP-88-85-00-A-Partial | PT | 8.8 | BZP | 2 | 0 | 0.05 | 12 | 85 | 61 | 53 | 32 | 8 | 7.5 | 10 | 0 | 84.3 | 113.04 | 148 | 75 | 79 | 47 | 0.6 | 1.1 | 4.3 | 0.5 | 3.7 | 889.6797 | 937.1293 | 557.5326 | 0.4050633 | Thread Rupture
| M12-BZP-88-85-00-B-Partial | PT | 8.8 | BZP | 2 | 0 | 0.05 | 12 | 85 | 61 | 53 | 32 | 8 | 7.5 | 10 | 0 | 84.3 | 113.04 | 146 | 75 | 79 | 47 | 0.61 | 1.1 | 4.3 | 0.49 | 3.69 | 889.6797 | 937.1293 | 557.5326 | 0.4050633 | Thread Rupture
| M12-BZP-88-85-00-C-Partial | PT | 8.8 | BZP | 2 | 0 | 0.05 | 12 | 85 | 61 | 53 | 32 | 8 | 7.5 | 10 | 0 | 84.3 | 113.04 | 145.6 | 76 | 80 | 49 | 0.61 | 1 | 4.1 | 0.39 | 3.49 | 901.5421 | 948.9917 | 581.2574 | 0.3875 | Thread Rupture
| M12-BZP-88-90-00-A-Fully | FT | 8.8 | BZP | 2 | 0 | 0.05 | 12 | 90 | 61 | 0 | 90 | 61 | 7.5 | 10 | 0 | 84.3 | 113.04 | 129 | 70 | 77 | 51 | 0.74 | 3.8 | 7.6 | 3.06 | 6.86 | 830.3677 | 913.4045 | 604.9822 | 0.3376623 | Thread Rupture
| M12-BZP-88-90-00-B-Fully | FT | 8.8 | BZP | 2 | 0 | 0.05 | 12 | 90 | 61 | 0 | 90 | 61 | 7.5 | 10 | 0 | 84.3 | 113.04 | 132 | 70 | 76 | 52 | 0.7 | 3.2 | 6.9 | 2.5 | 6.2 | 830.3677 | 901.5421 | 616.8446 | 0.3157895 | Thread Rupture
| M12-BZP-88-90-00-C-Fully | FT | 8.8 | BZP | 2 | 0 | 0.05 | 12 | 90 | 61 | 0 | 90 | 61 | 7.5 | 10 | 0 | 84.3 | 113.04 | 129 | 70 | 77 | 52 | 0.74 | 3.4 | 7.1 | 2.66 | 6.36 | 830.3677 | 913.4045 | 616.8446 | 0.3246753 | Thread Rupture
| M12-BZP-88-90-00-A-Partial | PT | 8.8 | BZP | 2 | 0 | 0.05 | 12 | 90 | 61 | 58.5 | 31.5 | 2.5 | 7.5 | 10 | 0 | 84.3 | 113.04 | 154 | 83 | 85 | 59 | 0.64 | 0.9 | 2.7 | 0.26 | 2.06 | 984.5789 | 1008.304 | 699.8814 | 0.3058824 | Thread Rupture
| M12-BZP-88-90-00-B-Partial | PT | 8.8 | BZP | 2 | 0 | 0.05 | 12 | 90 | 61 | 58.5 | 31.5 | 2.5 | 7.5 | 10 | 0 | 84.3 | 113.04 | 153 | 81 | 84 | 59 | 0.63 | 1 | 2.7 | 0.37 | 2.07 | 960.8541 | 996.4413 | 699.8814 | 0.297619 | Thread Rupture
| M12-BZP-88-90-00-C-Partial | PT | 8.8 | BZP | 2 | 0 | 0.05 | 12 | 90 | 61 | 58.5 | 31.5 | 2.5 | 7.5 | 10 | 0 | 84.3 | 113.04 | 154 | 81 | 84 | 59 | 0.63 | 1 | 2.8 | 0.37 | 2.17 | 960.8541 | 996.4413 | 699.8814 | 0.297619 | Thread Rupture
| M12-GLV-88-90-00-A-Fully | FT | 8.8 | GLV | 2 | 0 | 0.05 | 12 | 90 | 61 | 0 | 90 | 61 | 7.5 | 10 | 0 | 84.3 | 113.04 | 129 | 67 | 75 | 49 | 0.62 | 3.8 | 7.7 | 3.18 | 7.08 | 794.7805 | 889.6797 | 581.2574 | 0.3466667 | Thread Rupture
| M12-GLV-88-90-00-B-Fully | FT | 8.8 | GLV | 2 | 0 | 0.05 | 12 | 90 | 61 | 0 | 90 | 61 | 7.5 | 10 | 0 | 84.3 | 113.04 | 132 | 69 | 76 | 50 | 0.62 | 3.3 | 7.5 | 2.68 | 6.88 | 818.5053 | 901.5421 | 593.1198 | 0.3421053 | Thread Rupture
| M12-GLV-88-90-00-C-Fully | FT | 8.8 | GLV | 2 | 0 | 0.05 | 12 | 90 | 61 | 0 | 90 | 61 | 7.5 | 10 | 0 | 84.3 | 113.04 | 127 | 66 | 74 | 49 | 0.63 | 3.5 | 7.1 | 2.87 | 6.47 | 782.9181 | 877.8173 | 581.2574 | 0.3378378 | Thread Rupture
| M12-BZP-88-140-00-A-Lt80mm-NoGap | FT | 8.8 | BZP | 2 | 0 | 0.05 | 12 | 140 | 80 | 0 | 140 | 80 | 7.5 | 10 | 0 | 84.3 | 113.04 | 92 | 65 | 72 | 52 | 0.91 | 5.4 | 9.6 | 4.49 | 8.69 | 771.0558 | 854.0925 | 616.8446 | 0.2777778 | Thread Rupture
| M12-BZP-88-140-00-A-Lt100mm-NoGap | FT | 8.8 | BZP | 2 | 0 | 0.05 | 12 | 140 | 100 | 0 | 140 | 100 | 7.5 | 10 | 0 | 84.3 | 113.04 | 78 | 64 | 70 | 50 | 1.1 | 6.2 | 10 | 5.1 | 8.9 | 759.1934 | 830.3677 | 593.1198 | 0.2857143 | Thread Rupture
| M12-BZP-88-140-100-A-Lt80mm-Gap10mm | FT | 8.8 | BZP | 2 | 0 | 80 | 12 | 140 | 80 | 0 | 140 | 80 | 7.5 | 10 | 0 | 84.3 | 113.04 | 106 | 68 | 73 | 51 | 0.7 | 5.9 | 9.4 | 5.2 | 8.7 | 806.6429 | 865.9549 | 604.9822 | 0.3013699 | Thread Rupture
| M12-BZP-88-140-100-A-Lt100mm-Gap20mm | FT | 8.8 | BZP | 2 | 0 | 80 | 12 | 140 | 100 | 0 | 140 | 100 | 7.5 | 10 | 0 | 84.3 | 113.04 | 95 | 70 | 73 | 44 | 1 | 7.5 | 11.7 | 6.5 | 10.7 | 830.3677 | 865.9549 | 521.9454 | 0.3972603 | Thread Rupture
| M16-BZP-109-100-00-A-W1-Lt60mm-NoGap | FT | 10.9 | BZP | 2 | 1 | 0.05 | 16 | 100 | 60 | 0 | 100 | 60 | 10 | 13 | 4 | 157 | 200.96 | 139 | 156 | 170 | 109 | 1.4 | 3.7 | 8.8 | 2.3 | 7.4 | 993.6306 | 1082.803 | 694.2675 | 0.3588235 | Thread Rupture
| M16-BZP-109-100-00-A-W1-Lt70mm-NoGap | FT | 10.9 | BZP | 2 | 1 | 0.05 | 16 | 100 | 70 | 0 | 100 | 70 | 10 | 13 | 4 | 157 | 200.96 | 128 | 152 | 170 | 112 | 1.5 | 4.5 | 9.5 | 3 | 8 | 968.1529 | 1082.803 | 713.3758 | 0.3411765 | Thread Rupture
| M20-BZP-109-150-00-A-W1-Lt70mm-NoGap | FT | 10.9 | BZP | 2 | 1 | 0.05 | 20 | 150 | 70 | 0 | 150 | 70 | 12.5 | 16 | 3 | 245 | 314 | 181 | 251 | 273 | 184 | 1.7 | 4.5 | 10.8 | 2.8 | 9.1 | 1024.49 | 1114.286 | 751.0204 | 0.3260073 | Thread Rupture
| M20-BZP-109-150-00-A-W1-Lt80mm-NoGap | FT | 10.9 | BZP | 2 | 1 | 0.05 | 20 | 150 | 80 | 0 | 150 | 80 | 12.5 | 16 | 3 | 245 | 314 | 166 | 249 | 272 | 182 | 1.8 | 5.2 | 11.6 | 3.4 | 9.8 | 1016.327 | 1110.204 | 742.8571 | 0.3308824 | Thread Rupture
| M24-BZP-109-150-00-A-W1-Lt80mm-Gap | FT | 10.9 | BZP | 2 | 1 | 0.05 | 24 | 150 | 80 | 0 | 150 | 80 | 15 | 19 | 4 | 353 | 452.16 | 397 | 331 | 378 | 255 | 2 | 5.3 | 13.2 | 3.3 | 11.2 | 937.6771 | 1070.822 | 722.3796 | 0.3253968 | Thread Rupture
| M24-BZP-109-150-00-A-W1-Lt100mm-Gap | FT | 10.9 | BZP | 2 | 1 | 0.05 | 24 | 150 | 100 | 0 | 150 | 100 | 15 | 19 | 4 | 353 | 452.16 | 342 | 336 | 376 | 254 | 2.2 | 6.4 | 14.7 | 4.2 | 12.5 | 951.8414 | 1065.156 | 719.5467 | 0.3244681 | Thread Rupture
| M12-BZP-109-140-00-A-Lt80mm-NoGap | FT | 10.9 | BZP | 2 | 0 | 0.05 | 12 | 140 | 80 | 0 | 140 | 80 | 7.5 | 10 | 0 | 84.3 | 113.04 | 111 | 83 | 92 | 71 | 1.05 | 4.1 | 6.6 | 3.05 | 5.55 | 984.5789 | 1091.34 | 842.2301 | 0.2282609 | Thread Rupture
| M12-BZP-109-140-00-A-Lt90mm-NoGap | FT | 10.9 | BZP | 2 | 0 | 0.05 | 12 | 140 | 90 | 0 | 140 | 90 | 7.5 | 10 | 0 | 84.3 | 113.04 | 92 | 83 | 93 | 70 | 1.2 | 4.5 | 6.9 | 3.3 | 5.7 | 984.5789 | 1103.203 | 830.3677 | 0.2473118 | Thread Rupture
| M20-BZP-109-150-00-A-W1-Lt100mm-Gap | FT | 10.9 | BZP | 2 | 1 | 0.05 | 20 | 150 | 100 | 0 | 150 | 100 | 12.5 | 16 | 3 | 245 | 314 | 150 | 255 | 271 | 180 | 1.8 | 6 | 12 | 4.2 | 10.2 | 1040.816 | 1106.122 | 734.6939 | 0.3357934 | Thread Rupture
| M12-BZP-109-140-100-A-Lt80mm-Gap | FT | 10.9 | BZP | 2 | 0 | 80 | 12 | 140 | 80 | 0 | 140 | 80 | 7.5 | 10 | 0 | 84.3 | 113.04 | 104 | 84 | 94 | 68 | 1 | 4.1 | 7 | 3.1 | 6 | 996.4413 | 1115.065 | 806.6429 | 0.2765957 | Thread Rupture
| M12-BZP-109-140-100-A-Lt90mm-Gap | FT | 10.9 | BZP | 2 | 0 | 80 | 12 | 140 | 90 | 0 | 140 | 90 | 7.5 | 10 | 0 | 84.3 | 113.04 | 105 | 86 | 96 | 74 | 1.3 | 5.3 | 8.37 | 4 | 7.07 | 1020.166 | 1138.79 | 877.8173 | 0.2291667 | Thread Rupture
| M16-BZP-109-100-10-A-W1-Lt70mm-Gap | FT | 10.9 | BZP | 2 | 1 | 10 | 16 | 100 | 70 | 0 | 100 | 70 | 10 | 13 | 4 | 157 | 200.96 | 162 | 161 | 177 | 113 | 1.476 | 4.28 | 9.3 | 2.804 | 7.824 | 1025.478 | 1127.389 | 719.7452 | 0.3615819 | Thread Rupture
| M16-BZP-109-100-100-A-W1-Lt60mm-NoGap | FT | 10.9 | BZP | 2 | 1 | 80 | 16 | 100 | 60 | 0 | 100 | 60 | 10 | 13 | 4 | 157 | 200.96 | 154 | 168 | 179 | 114 | 1.33 | 3.8 | 8.9 | 2.47 | 7.57 | 1070.064 | 1140.127 | 726.1146 | 0.3631285 | Thread Rupture
| M16-BZP-109-100-100-A-W1-Lt70mm-Gap | FT | 10.9 | BZP | 2 | 1 | 80 | 16 | 100 | 70 | 0 | 100 | 70 | 10 | 13 | 4 | 157 | 200.96 | 156 | 164 | 178 | 116 | 1.61 | 4.7 | 9.675 | 3.09 | 8.065 | 1044.586 | 1133.758 | 738.8535 | 0.3483146 | Thread Rupture
| M20-BZP-109-150-100-A-W1-Lt100mm-Gap | FT | 10.9 | BZP | 2 | 1 | 80 | 20 | 150 | 100 | 0 | 150 | 100 | 12.5 | 16 | 3 | 245 | 314 | 163 | 257 | 278 | 186 | 2.315 | 6.88 | 13.767 | 4.565 | 11.452 | 1048.98 | 1134.694 | 759.1837 | 0.3309353 | Thread Rupture
| M24-BZP-109-150-100-A-W1-Lt80mm-Gap | FT | 10.9 | BZP | 2 | 1 | 80 | 24 | 150 | 80 | 0 | 150 | 80 | 15 | 19 | 4 | 353 | 452.16 | 275 | 373 | 395 | 261 | 1.6 | 4.9 | 12.9 | 3.3 | 11.3 | 1056.657 | 1118.98 | 739.3768 | 0.3392405 | Thread Rupture
| M24-BZP-109-150-100-A-W1-Lt100mm-Gap | FT | 10.9 | BZP | 2 | 1 | 80 | 24 | 150 | 100 | 0 | 150 | 100 | 15 | 19 | 4 | 353 | 452.16 | 258 | 377 | 411 | 265 | 2.478 | 6.6 | 14.2 | 4.122 | 11.722 | 1067.989 | 1164.306 | 750.7082 | 0.3552311 | Thread Rupture
| M20-BZP-109-150-100-A-W1-Lt80mm-Gap-A | FT | 10.9 | BZP | 2 | 1 | 80 | 20 | 150 | 80 | 0 | 150 | 80 | 12.5 | 16 | 3 | 245 | 314 | 170 | 257 | 278 | 185 | 2.315 | 6.9 | 13.767 | 4.585 | 11.452 | 1048.98 | 1134.694 | 755.102 | 0.3345324 | Thread Rupture
| M20-BZP-109-150-100-A-W1-Lt80mm-Gap-B | FT | 10.9 | BZP | 2 | 1 | 80 | 20 | 150 | 80 | 0 | 150 | 80 | 12.5 | 16 | 3 | 245 | 314 | 170 | 257 | 278 | 185 | 2.315 | 6.9 | 13.767 | 4.585 | 11.452 | 1048.98 | 1134.694 | 755.102 | 0.3345324 | Thread Rupture
| M16-BZP-88-85-10-D | PT | 8.8 | BZP | 2 | 0 | 10 | 16 | 85 | 61 | 45 | 40 | 16 | 10 | 13 | 0 | 157 | 200.96 | 186 | 139 | 147 | 86 | 0.85 | 1.7 | 6.48 | 0.85 | 5.63 | 885.3503 | 936.3057 | 547.7707 | 0.414966 | Thread Rupture
| M16-BZP-88-85-100-A | PT | 8.8 | BZP | 2 | 0 | 80 | 16 | 85 | 61 | 45 | 40 | 16 | 10 | 13 | 0 | 157 | 200.96 | 196 | 147 | 152 | 88 | 0.9 | 1.72 | 6.42 | 0.82 | 5.52 | 936.3057 | 968.1529 | 560.5096 | 0.4210526 | Thread Rupture
| M16-BZP-88-85-100-B | PT | 8.8 | BZP | 2 | 0 | 80 | 16 | 85 | 61 | 45 | 40 | 16 | 10 | 13 | 0 | 157 | 200.96 | 204 | 149 | 153 | 91 | 0.97 | 1.8 | 6.36 | 0.83 | 5.39 | 949.0446 | 974.5223 | 579.6178 | 0.4052288 | Thread Rupture
| M16-BZP-88-90-10-D-F | FT | 8.8 | BZP | 2 | 0 | 10 | 16 | 90 | 61 | 0 | 90 | 61 | 10 | 13 | 0 | 157 | 200.96 | 158 | 132 | 144 | 85 | 0.95 | 4.2 | 11 | 3.25 | 10.05 | 840.7643 | 917.1975 | 541.4013 | 0.4097222 | Thread Rupture
| M16-BZP-88-90-100-A-F | FT | 8.8 | BZP | 2 | 0 | 80 | 16 | 90 | 61 | 0 | 90 | 61 | 10 | 13 | 0 | 157 | 200.96 | 170 | 137 | 148 | 90 | 1.03 | 4.4 | 11.3 | 3.37 | 10.27 | 872.6115 | 942.6752 | 573.2484 | 0.3918919 | Thread Rupture
| M16-BZP-88-90-100-B-F | FT | 8.8 | BZP | 2 | 0 | 80 | 16 | 90 | 61 | 0 | 90 | 61 | 10 | 13 | 0 | 157 | 200.96 | 186 | 138 | 146 | 89 | 0.96 | 4.48 | 11.3 | 3.52 | 10.34 | 878.9809 | 929.9363 | 566.879 | 0.390411 | Thread Rupture
| M16-BZP-88-100-10-D | PT | 8.8 | BZP | 2 | 0 | 10 | 16 | 100 | 61 | 55 | 45 | 6 | 10 | 13 | 0 | 157 | 200.96 | 215 | 140 | 155 | 121 | 0.75 | 1.7 | 3.8 | 0.95 | 3.05 | 891.7197 | 987.2611 | 770.7006 | 0.2193548 | Thread Rupture
| M16-BZP-88-100-100-A | PT | 8.8 | BZP | 2 | 0 | 80 | 16 | 100 | 61 | 55 | 45 | 6 | 10 | 13 | 0 | 157 | 200.96 | 187 | 146 | 161 | 118 | 0.85 | 2.13 | 4.3 | 1.28 | 3.45 | 929.9363 | 1025.478 | 751.5924 | 0.2670807 | Thread Rupture
| M16-BZP-88-100-100-B | PT | 8.8 | BZP | 2 | 0 | 80 | 16 | 100 | 61 | 55 | 45 | 6 | 10 | 13 | 0 | 157 | 200.96 | 210 | 144 | 157 | 113 | 0.78 | 1.87 | 4.28 | 1.09 | 3.5 | 917.1975 | 1000 | 719.7452 | 0.2802548 | Thread Rupture
| M16-BZP-109-80-10-D | PT | 10.9 | BZP | 2 | 0 | 10 | 16 | 80 | 61 | 39 | 41 | 22 | 10 | 13 | 0 | 157 | 200.96 | 215 | 160 | 176 | 132 | 0.93 | 1.9 | 4.9 | 0.97 | 3.97 | 1019.108 | 1121.019 | 840.7643 | 0.25 | Thread Rupture
| M16-BZP-109-80-100-A | PT | 10.9 | BZP | 2 | 0 | 80 | 16 | 80 | 61 | 39 | 41 | 22 | 10 | 13 | 0 | 157 | 200.96 | 230 | 161 | 180 | 131 | 0.84 | 2 | 5 | 1.16 | 4.16 | 1025.478 | 1146.497 | 834.3949 | 0.2722222 | Thread Rupture
| M16-BZP-109-80-100-B | PT | 10.9 | BZP | 2 | 0 | 80 | 16 | 80 | 61 | 39 | 41 | 22 | 10 | 13 | 0 | 157 | 200.96 | 240 | 161 | 180 | 133 | 0.76 | 2 | 4.8 | 1.24 | 4.04 | 1025.478 | 1146.497 | 847.1338 | 0.2611111 | Thread Rupture
| M16-BZP-109-100-10-D | PT | 10.9 | BZP | 2 | 0 | 10 | 16 | 100 | 61 | 57 | 43 | 4 | 10 | 13 | 0 | 157 | 200.96 | 220 | 188 | 199 | 153 | 0.96 | 1.5 | 3.3 | 0.54 | 2.34 | 1197.452 | 1267.516 | 974.5223 | 0.2311558 | Thread Rupture
| M16-BZP-109-100-100-A | PT | 10.9 | BZP | 2 | 0 | 80 | 16 | 100 | 61 | 57 | 43 | 4 | 10 | 13 | 0 | 157 | 200.96 | 231 | 192 | 202 | 148 | 0.96 | 1.4 | 3.04 | 0.44 | 2.08 | 1222.93 | 1286.624 | 942.6752 | 0.2673267 | Thread Rupture
| M16-BZP-109-100-100-B | PT | 10.9 | BZP | 2 | 0 | 80 | 16 | 100 | 61 | 57 | 43 | 4 | 10 | 13 | 0 | 157 | 200.96 | 209 | 200 | 209 | 148 | 1.08 | 1.6 | 3.1 | 0.52 | 2.02 | 1273.885 | 1331.21 | 942.6752 | 0.291866 | Thread Rupture
| M20-BZP-88-85-10-D | PT | 8.8 | BZP | 2 | 0 | 10 | 20 | 85 | 61 | 33 | 52 | 28 | 12.5 | 16 | 0 | 245 | 314 | 248 | 194 | 224 | 152 | 0.88 | 3.3 | 9 | 2.42 | 8.12 | 791.8367 | 914.2857 | 620.4082 | 0.3214286 | Thread Rupture
| M20-BZP-88-85-100-A | PT | 8.8 | BZP | 2 | 0 | 80 | 20 | 85 | 61 | 33 | 52 | 28 | 12.5 | 16 | 0 | 245 | 314 | 284 | 202 | 230 | 159 | 0.81 | 3.3 | 8.8 | 2.49 | 7.99 | 824.4898 | 938.7755 | 648.9796 | 0.3086957 | Thread Rupture
| M20-BZP-88-85-100-B | PT | 8.8 | BZP | 2 | 0 | 80 | 20 | 85 | 61 | 33 | 52 | 28 | 12.5 | 16 | 0 | 245 | 314 | 288 | 203 | 231 | 164 | 0.8 | 3.4 | 8.7 | 2.6 | 7.9 | 828.5714 | 942.8571 | 669.3878 | 0.2900433 | Thread Rupture
| M20-BZP-88-90-10-D-F | FT | 8.8 | BZP | 2 | 0 | 10 | 20 | 90 | 61 | 0 | 90 | 61 | 12.5 | 16 | 0 | 245 | 314 | 215 | 213 | 226 | 131 | 1.3 | 3.9 | 11.2 | 2.6 | 9.9 | 869.3878 | 922.449 | 534.6939 | 0.420354 | Thread Rupture
| M20-BZP-88-90-100-A-F | FT | 8.8 | BZP | 2 | 0 | 80 | 20 | 90 | 61 | 0 | 90 | 61 | 12.5 | 16 | 0 | 245 | 314 | 221 | 215 | 226 | 134 | 1.27 | 4.3 | 11.5 | 3.03 | 10.23 | 877.551 | 922.449 | 546.9388 | 0.4070796 | Thread Rupture
| M20-BZP-88-90-100-B-F | FT | 8.8 | BZP | 2 | 0 | 80 | 20 | 90 | 61 | 0 | 90 | 61 | 12.5 | 16 | 0 | 245 | 314 | 245 | 220 | 228 | 135 | 1.2 | 3.9 | 11.4 | 2.7 | 10.2 | 897.9592 | 930.6122 | 551.0204 | 0.4078947 | Thread Rupture
| M20-BZP-109-90-10-A | PT | 10.9 | BZP | 2 | 0 | 10 | 20 | 90 | 61 | 38 | 52 | 23 | 12.5 | 16 | 0 | 245 | 314 | 280 | 260 | 283 | 193 | 1.13 | 2.1 | 7.1 | 0.97 | 5.97 | 1061.224 | 1155.102 | 787.7551 | 0.3180212 | Thread Rupture
| M20-BZP-109-90-100-A | PT | 10.9 | BZP | 2 | 0 | 80 | 20 | 90 | 61 | 38 | 52 | 23 | 12.5 | 16 | 0 | 245 | 314 | 279 | 262 | 281 | 197 | 1.13 | 2.4 | 7 | 1.27 | 5.87 | 1069.388 | 1146.939 | 804.0816 | 0.2989324 | Thread Rupture
| M20-BZP-109-90-100-B | PT | 10.9 | BZP | 2 | 0 | 80 | 20 | 90 | 61 | 38 | 52 | 23 | 12.5 | 16 | 0 | 245 | 314 | 236 | 259 | 282 | 198 | 1.2 | 2.3 | 7.1 | 1.1 | 5.9 | 1057.143 | 1151.02 | 808.1633 | 0.2978723 | Thread Rupture
| M20-BZP-109-100-10-D | PT | 10.9 | BZP | 2 | 0 | 10 | 20 | 100 | 61 | 48 | 52 | 13 | 12.5 | 16 | 0 | 245 | 314 | 303 | 262 | 283 | 197 | 1 | 1.9 | 6.1 | 0.9 | 5.1 | 1069.388 | 1155.102 | 804.0816 | 0.3038869 | Thread Rupture
| M20-BZP-109-100-100-A | PT | 10.9 | BZP | 2 | 0 | 80 | 20 | 100 | 61 | 48 | 52 | 13 | 12.5 | 16 | 0 | 245 | 314 | 310 | 271 | 295 | 214 | 1.05 | 2 | 5.66 | 0.95 | 4.61 | 1106.122 | 1204.082 | 873.4694 | 0.2745763 | Thread Rupture
| M20-BZP-109-100-100-B | PT | 10.9 | BZP | 2 | 0 | 80 | 20 | 100 | 61 | 48 | 52 | 13 | 12.5 | 16 | 0 | 245 | 314 | 281 | 262 | 286 | 204 | 1.2 | 2.2 | 6.3 | 1 | 5.1 | 1069.388 | 1167.347 | 832.6531 | 0.2867133 | Thread Rupture
| M24-BZP-88-85-10-D | PT | 8.8 | BZP | 1 | 0 | 10 | 24 | 85 | 61 | 22 | 63 | 39 | 15 | 19 | 0 | 353 | 452.16 | 361 | 301 | 327 | 202 | 1.14 | 3.3 | 10.7 | 2.16 | 9.56 | 852.6912 | 926.3456 | 572.238 | 0.382263 | Thread Rupture
| M24-BZP-88-85-100-A | PT | 8.8 | BZP | 1 | 0 | 80 | 24 | 85 | 61 | 22 | 63 | 39 | 15 | 19 | 0 | 353 | 452.16 | 310 | 304 | 329 | 204 | 1.3 | 3.6 | 11 | 2.3 | 9.7 | 861.1898 | 932.0113 | 577.9037 | 0.3799392 | Thread Rupture
| M24-BZP-88-85-100-B | PT | 8.8 | BZP | 1 | 0 | 80 | 24 | 85 | 61 | 22 | 63 | 39 | 15 | 19 | 0 | 353 | 452.16 | 380 | 312 | 331 | 200 | 1.15 | 3.3 | 10.6 | 2.15 | 9.45 | 883.8527 | 937.6771 | 566.5722 | 0.3957704 | Thread Rupture
| M24-BZP-88-90-10-D | FT | 8.8 | BZP | 2 | 0 | 10 | 24 | 90 | 61 | 0 | 90 | 61 | 15 | 19 | 0 | 353 | 452.16 | 331 | 293 | 326 | 202 | 1.2 | 4.6 | 13 | 3.4 | 11.8 | 830.0283 | 923.5127 | 572.238 | 0.3803681 | Thread Rupture
| M24-BZP-88-90-100-A | FT | 8.8 | BZP | 2 | 0 | 80 | 24 | 90 | 61 | 0 | 90 | 61 | 15 | 19 | 0 | 353 | 452.16 | 347 | 295 | 327 | 208 | 1.2 | 5.3 | 13 | 4.1 | 11.8 | 835.6941 | 926.3456 | 589.2351 | 0.3639144 | Thread Rupture
| M24-BZP-88-90-100-B | FT | 8.8 | BZP | 2 | 0 | 80 | 24 | 90 | 61 | 0 | 90 | 61 | 15 | 19 | 0 | 353 | 452.16 | 377 | 294 | 328 | 206 | 1.1 | 4.8 | 13 | 3.7 | 11.9 | 832.8612 | 929.1785 | 583.5694 | 0.3719512 | Thread Rupture
| M24-BZP-88-100-10-D | PT | 8.8 | BZP | 2 | 0 | 10 | 24 | 100 | 61 | 43 | 57 | 18 | 15 | 19 | 0 | 353 | 452.16 | 300 | 335 | 358 | 238 | 1.38 | 2.7 | 8.4 | 1.32 | 7.02 | 949.0085 | 1014.164 | 674.221 | 0.3351955 | Thread Rupture
| M24-BZP-88-100-100-A | PT | 8.8 | BZP | 2 | 0 | 80 | 24 | 100 | 61 | 43 | 57 | 18 | 15 | 19 | 0 | 353 | 452.16 | 286 | 321 | 352 | 233 | 1.39 | 3 | 8.6 | 1.61 | 7.21 | 909.3484 | 997.1671 | 660.0567 | 0.3380682 | Thread Rupture
| M24-BZP-88-100-100-B | PT | 8.8 | BZP | 2 | 0 | 80 | 24 | 100 | 61 | 43 | 57 | 18 | 15 | 19 | 0 | 353 | 452.16 | 341 | 325 | 367 | 250 | 1.2 | 2.9 | 8.2 | 1.7 | 7 | 920.6799 | 1039.66 | 708.2153 | 0.3188011 | Thread Rupture
| M24-BZP-109-90-10-D | PT | 10.9 | BZP | 2 | 0 | 10 | 24 | 90 | 61 | 32 | 58 | 29 | 15 | 19 | 0 | 353 | 452.16 | 300 | 320 | 406 | 299 | 1.3 | 3.2 | 7.8 | 1.9 | 6.5 | 906.5156 | 1150.142 | 847.0255 | 0.2635468 | Thread Rupture
| M24-BZP-109-90-100-A | PT | 10.9 | BZP | 2 | 0 | 80 | 24 | 90 | 61 | 32 | 58 | 29 | 15 | 19 | 0 | 353 | 452.16 | 323 | 323 | 414 | 305 | 1.25 | 3.3 | 7.6 | 2.05 | 6.35 | 915.0142 | 1172.805 | 864.0227 | 0.263285 | Thread Rupture
| M16-BZP-88-85-10-A | PT | 8.8 | BZP | 2 | 0 | 10 | 16 | 85 | 61 | 45 | 40 | 16 | 10 | 13 | 0 | 157 | 200.96 | 215.4 | 136.6 | 147.5 | 91.5 | 0.84 | 1.8 | 6.3 | 0.96 | 5.46 | 870 | 940 | 583 | 0.379661 | Thread Rupture
| M16-BZP-88-85-10-B | PT | 8.8 | BZP | 2 | 0 | 10 | 16 | 85 | 61 | 45 | 40 | 16 | 10 | 13 | 0 | 157 | 200.96 | 220.3 | 137.4 | 149.1 | 92.8 | 0.83 | 1.7 | 6.2 | 0.87 | 5.37 | 870 | 950 | 591 | 0.3775989 | Thread Rupture
| M16-BZP-88-85-10-C | PT | 8.8 | BZP | 2 | 0 | 10 | 16 | 85 | 61 | 45 | 40 | 16 | 10 | 13 | 0 | 157 | 200.96 | 222.8 | 138 | 150 | 92.3 | 0.82 | 1.8 | 6.4 | 0.98 | 5.58 | 880 | 960 | 588 | 0.3846667 | Thread Rupture
| M16-BZP-88-90-10-A | FT | 8.8 | BZP | 2 | 0 | 10 | 16 | 90 | 61 | 0 | 90 | 61 | 10 | 13 | 0 | 157 | 200.96 | 197.7 | 126.7 | 143.7 | 91.4 | 0.84 | 4.2 | 10.9 | 3.36 | 10.06 | 810 | 920 | 583 | 0.3639527 | Thread Rupture
| M16-BZP-88-90-10-B | FT | 8.8 | BZP | 2 | 0 | 10 | 16 | 90 | 61 | 0 | 90 | 61 | 10 | 13 | 0 | 157 | 200.96 | 188.8 | 114.1 | 141 | 101.5 | 0.9 | 4.7 | 8.9 | 3.8 | 8 | 730 | 900 | 646 | 0.2801418 | Thread Rupture (close to nut)
| M16-BZP-88-90-10-C | FT | 8.8 | BZP | 2 | 0 | 10 | 16 | 90 | 61 | 0 | 90 | 61 | 10 | 13 | 0 | 157 | 200.96 | 187.4 | 113.2 | 137.6 | 97.9 | 0.9 | 4.4 | 8.4 | 3.5 | 7.5 | 720 | 880 | 624 | 0.2885174 | Thread Rupture (close to head)
| M16-BZP-88-100-10-A | PT | 8.8 | BZP | 2 | 0 | 10 | 16 | 100 | 61 | 55 | 45 | 6 | 10 | 13 | 0 | 157 | 200.96 | 167.9 | 103 | 150.7 | 88.5 | 0.92 | 4.3 | 11 | 3.38 | 10.08 | 660 | 960 | 563 | 0.4127405 | Shank Rupture
| M16-BZP-88-100-10-B | PT | 8.8 | BZP | 2 | 0 | 10 | 16 | 100 | 61 | 55 | 45 | 6 | 10 | 13 | 0 | 157 | 200.96 | 227.1 | 135.3 | 152.1 | 122.1 | 0.8 | 1.8 | 3.9 | 1 | 3.1 | 860 | 970 | 778 | 0.1972387 | Thread Rupture
| M16-BZP-88-100-10-C | PT | 8.8 | BZP | 2 | 0 | 10 | 16 | 100 | 61 | 55 | 45 | 6 | 10 | 13 | 0 | 157 | 200.96 | 225.5 | 132.3 | 150.1 | 121 | 0.8 | 1.9 | 4 | 1.1 | 3.2 | 840 | 960 | 770 | 0.1938708 | Thread Rupture
| M20-BZP-88-85-10-A | PT | 8.8 | BZP | 2 | 0 | 10 | 20 | 85 | 61 | 33 | 52 | 28 | 12.5 | 16 | 0 | 245 | 314 | 288.7 | 195.5 | 226.7 | 162.5 | 0.9 | 3.2 | 8.7 | 2.3 | 7.8 | 800 | 930 | 663 | 0.2831936 | Thread Rupture
| M20-BZP-88-85-10-B | PT | 8.8 | BZP | 2 | 0 | 10 | 20 | 85 | 61 | 33 | 52 | 28 | 12.5 | 16 | 0 | 245 | 314 | 315.3 | 197.2 | 228.9 | 164.7 | 0.83 | 3.1 | 8.4 | 2.27 | 7.57 | 800 | 930 | 672 | 0.2804718 | Thread Rupture
| M20-BZP-88-85-10-C | PT | 8.8 | BZP | 2 | 0 | 10 | 20 | 85 | 61 | 33 | 52 | 28 | 12.5 | 16 | 0 | 245 | 314 | 310.7 | 190.1 | 229.5 | 162.7 | 0.81 | 3.1 | 8.7 | 2.29 | 7.89 | 780 | 940 | 664 | 0.2910675 | Thread Rupture
| M20-BZP-88-90-10-A | FT | 8.8 | BZP | 2 | 0 | 10 | 20 | 90 | 61 | 0 | 90 | 61 | 12.5 | 16 | 0 | 245 | 314 | 270.9 | 216.8 | 245.8 | 159 | 1 | 4.1 | 10.9 | 3.1 | 9.9 | 880 | 1000 | 650 | 0.3531326 | Thread Rupture
| M20-BZP-88-90-10-B | FT | 8.8 | BZP | 2 | 0 | 10 | 20 | 90 | 61 | 0 | 90 | 61 | 12.5 | 16 | 0 | 245 | 314 | 283.6 | 206.9 | 246.9 | 159.4 | 0.93 | 4.1 | 10.9 | 3.17 | 9.97 | 840 | 1010 | 651 | 0.3543945 | Thread Rupture
| M20-BZP-88-90-10-C | FT | 8.8 | BZP | 2 | 0 | 10 | 20 | 90 | 61 | 0 | 90 | 61 | 12.5 | 16 | 0 | 245 | 314 | 295.4 | 226.7 | 251.3 | 161.9 | 1.1 | 4 | 10.9 | 2.9 | 9.8 | 930 | 1030 | 661 | 0.3557501 | Thread Rupture
| M20-BZP-88-100-10-A | PT | 8.8 | BZP | 2 | 0 | 10 | 20 | 100 | 61 | 53 | 47 | 8 | 12.5 | 16 | 0 | 245 | 314 | 158 | 201.7 | 222.2 | 154.2 | 1.7 | 3.2 | 7.6 | 1.5 | 5.9 | 820 | 910 | 629 | 0.3060306 | Thread Rupture
| M20-BZP-88-100-10-B | PT | 8.8 | BZP | 2 | 0 | 10 | 20 | 100 | 61 | 53 | 47 | 8 | 12.5 | 16 | 0 | 245 | 314 | 170.4 | 199.5 | 220.4 | 142.7 | 1.6 | 2.8 | 7.7 | 1.2 | 6.1 | 810 | 900 | 582 | 0.3525408 | Thread Rupture
| M20-BZP-88-100-10-C | PT | 8.8 | BZP | 2 | 0 | 10 | 20 | 100 | 61 | 53 | 47 | 8 | 12.5 | 16 | 0 | 245 | 314 | 169.6 | 195.2 | 213 | 136 | 1.86 | 3 | 8.3 | 1.14 | 6.44 | 800 | 870 | 555 | 0.3615023 | Thread Rupture
| M24-BZP-88-90-10-A | FT | 8.8 | BZP | 2 | 0 | 10 | 24 | 90 | 61 | 0 | 90 | 61 | 15 | 19 | 0 | 353 | 452.16 | 350 | 326.3 | 356 | 254 | 1.63 | 4.6 | 11.4 | 2.97 | 9.77 | 920 | 1010 | 720 | 0.2865169 | Thread Rupture
| M24-BZP-88-90-10-B | FT | 8.8 | BZP | 2 | 0 | 10 | 24 | 90 | 61 | 0 | 90 | 61 | 15 | 19 | 0 | 353 | 452.16 | 360.3 | 309 | 351.1 | 240.5 | 1.06 | 4.1 | 11.3 | 3.04 | 10.24 | 870 | 900 | 681 | 0.31501 | Thread Rupture
| M24-BZP-88-90-10-C | FT | 8.8 | BZP | 2 | 0 | 10 | 24 | 90 | 61 | 0 | 90 | 61 | 15 | 19 | 0 | 353 | 452.16 | 343 | 318.5 | 362.9 | 245.1 | 1.13 | 4.1 | 11.2 | 2.97 | 10.07 | 900 | 1030 | 694 | 0.3246073 | Thread Rupture
| M24-BZP-88-100-10-A | PT | 8.8 | BZP | 2 | 0 | 10 | 24 | 100 | 61 | 43 | 57 | 18 | 15 | 19 | 0 | 353 | 452.16 | 320 | 324.8 | 353 | 245.2 | 1.6 | 2.9 | 8.5 | 1.3 | 6.9 | 920 | 1000 | 694 | 0.3053824 | Thread Rupture
| M24-BZP-88-100-10-B | PT | 8.8 | BZP | 2 | 0 | 10 | 24 | 100 | 61 | 43 | 57 | 18 | 15 | 19 | 0 | 353 | 452.16 | 372 | 321.9 | 350.4 | 241.7 | 1.47 | 2.7 | 8.6 | 1.23 | 7.13 | 910 | 990 | 684.7 | 0.3102169 | Thread Rupture
| M24-BZP-88-100-10-C | PT | 8.8 | BZP | 2 | 0 | 10 | 24 | 100 | 61 | 43 | 57 | 18 | 15 | 19 | 0 | 353 | 452.16 | 347 | 329.8 | 355.8 | 246.3 | 1.4 | 2.6 | 8.3 | 1.2 | 6.9 | 930 | 1010 | 663 | 0.3077572 | Thread Rupture
| M16-BZP-109-80-10-A | PT | 10.9 | BZP | 2 | 0 | 10 | 16 | 80 | 61 | 39 | 41 | 22 | 10 | 13 | 0 | 157 | 200.96 | 186.8 | 158.3 | 175.2 | 135.1 | 1.05 | 2.2 | 5.2 | 1.15 | 4.15 | 1010 | 1120 | 860.5 | 0.2288813 | Thread Rupture
| M16-BZP-109-80-10-B | PT | 10.9 | BZP | 2 | 0 | 10 | 16 | 80 | 61 | 39 | 41 | 22 | 10 | 13 | 0 | 157 | 200.96 | 201.6 | 154.1 | 176.4 | 139.3 | 0.92 | 2 | 4.8 | 1.08 | 3.88 | 980 | 1120 | 887 | 0.2103175 | Thread Rupture
| M16-BZP-109-80-10-C | PT | 10.9 | BZP | 2 | 0 | 10 | 16 | 80 | 61 | 39 | 41 | 22 | 10 | 13 | 0 | 157 | 200.96 | 210.1 | 154.6 | 175 | 135.2 | 0.94 | 2 | 5 | 1.06 | 4.06 | 980 | 1110 | 861 | 0.2274286 | Thread Rupture
| M16-BZP-109-100-10-A | PT | 10.9 | BZP | 2 | 0 | 10 | 16 | 100 | 61 | 57 | 43 | 4 | 10 | 13 | 0 | 157 | 200.96 | 218.3 | 176.8 | 205.5 | 171.5 | 1 | 1.7 | 3.1 | 0.7 | 2.1 | 1130 | 1310 | 1092 | 0.1654501 | Thread Rupture (close to shank)
| M16-BZP-109-100-10-B | PT | 10.9 | BZP | 2 | 0 | 10 | 16 | 100 | 61 | 57 | 43 | 4 | 10 | 13 | 0 | 157 | 200.96 | 222.2 | 180.5 | 198.6 | 160.3 | 1 | 1.6 | 3.3 | 0.6 | 2.3 | 1150 | 1270 | 1020 | 0.1928499 | Thread Rupture (close to shank)
| M16-BZP-109-100-10-C | PT | 10.9 | BZP | 2 | 0 | 10 | 16 | 100 | 61 | 57 | 43 | 4 | 10 | 13 | 0 | 157 | 200.96 | 208.1 | 172.3 | 192.7 | 153.1 | 1 | 1.7 | 3.5 | 0.7 | 2.5 | 1100 | 1230 | 975 | 0.2055008 | Thread Rupture (close to shank)
| M20-BZP-109-90-10-A | PT | 10.9 | BZP | 2 | 0 | 10 | 20 | 90 | 61 | 38 | 52 | 23 | 12.5 | 16 | 0 | 245 | 314 | 286.2 | 259.5 | 287.5 | 205.5 | 1.1 | 2.2 | 6.9 | 1.1 | 5.8 | 1060 | 1170 | 839 | 0.2852174 | Thread Rupture
| M20-BZP-109-90-10-B | PT | 10.9 | BZP | 2 | 0 | 10 | 20 | 90 | 61 | 38 | 52 | 23 | 12.5 | 16 | 0 | 245 | 314 | 240 | 241.9 | 275.4 | 198.5 | 1.4 | 2.9 | 7.6 | 1.5 | 6.2 | 990 | 1120 | 810 | 0.2792302 | Thread Rupture
| M20-BZP-109-90-10-C | PT | 10.9 | BZP | 2 | 0 | 10 | 20 | 90 | 61 | 38 | 52 | 23 | 12.5 | 16 | 0 | 245 | 314 | 254.6 | 264.1 | 287.5 | 207.4 | 1.5 | 3.4 | 8 | 1.9 | 6.5 | 1080 | 1170 | 846 | 0.2786087 | Thread Rupture
| M20-BZP-109-100-10-A | PT | 10.9 | BZP | 2 | 0 | 10 | 20 | 100 | 61 | 48 | 52 | 13 | 12.5 | 16 | 0 | 245 | 314 | 254.2 | 268.9 | 288.6 | 208.5 | 1.36 | 2.2 | 6.4 | 0.84 | 5.04 | 1100 | 1180 | 851 | 0.2775468 | Thread Rupture
| M20-BZP-109-100-10-B | PT | 10.9 | BZP | 2 | 0 | 10 | 20 | 100 | 61 | 48 | 52 | 13 | 12.5 | 16 | 0 | 245 | 314 | 266.3 | 267.7 | 292.7 | 208.7 | 1.56 | 2.4 | 6.8 | 0.84 | 5.24 | 1090 | 1190 | 851 | 0.2869833 | Thread Rupture
| M20-BZP-109-100-10-C | PT | 10.9 | BZP | 2 | 0 | 10 | 20 | 100 | 61 | 48 | 52 | 13 | 12.5 | 16 | 0 | 245 | 314 | 255.4 | 255.6 | 281.5 | 204.2 | 1.3 | 2.3 | 6.4 | 1 | 5.1 | 1040 | 1150 | 833 | 0.2746004 | Thread Rupture
| M24-BZP-88-85-10-A | PT | 8.8 | BZP | 1 | 0 | 10 | 24 | 85 | 61 | 22 | 63 | 39 | 15 | 19 | 0 | 353 | 452.16 | 327 | 308.1 | 333 | 211 | 1.15 | 3.2 | 10.5 | 2.05 | 9.35 | 870 | 940 | 597 | 0.3663664 | Thread Rupture
| M24-BZP-88-85-10-B | PT | 8.8 | BZP | 1 | 0 | 10 | 24 | 85 | 61 | 22 | 63 | 39 | 15 | 19 | 0 | 353 | 452.16 | 322.9 | 296.8 | 325.6 | 208.7 | 1.23 | 3.4 | 10.6 | 2.17 | 9.37 | 840 | 920 | 591 | 0.3590295 | Thread Rupture
| M24-BZP-88-85-10-C | PT | 8.8 | BZP | 1 | 0 | 10 | 24 | 85 | 61 | 22 | 63 | 39 | 15 | 19 | 0 | 353 | 452.16 | 325.2 | 304 | 326.8 | 205.7 | 1.24 | 3.4 | 10.7 | 2.16 | 9.46 | 860 | 930 | 583 | 0.370563 | Thread Rupture
| M24-BZP-109-90-10-A | PT | 10.9 | BZP | 2 | 0 | 10 | 24 | 90 | 61 | 32 | 58 | 29 | 15 | 19 | 0 | 353 | 452.16 | 353.9 | 366.1 | 409 | 328.3 | 1.24 | 2.8 | 6.6 | 1.56 | 5.36 | 1040 | 1160 | 930 | 0.1973105 | Thread Rupture
| M24-BZP-109-90-10-B | PT | 10.9 | BZP | 2 | 0 | 10 | 24 | 90 | 61 | 32 | 58 | 29 | 15 | 19 | 0 | 353 | 452.16 | 334.5 | 347.4 | 401 | 317.2 | 1.34 | 3 | 6.9 | 1.66 | 5.56 | 980 | 1140 | 898 | 0.2089776 | Thread Rupture
| M24-BZP-109-90-10-C | PT | 10.9 | BZP | 2 | 0 | 10 | 24 | 90 | 61 | 32 | 58 | 29 | 15 | 19 | 0 | 353 | 452.16 | 392 | 380.7 | 405 | 322.2 | 1.28 | 2.9 | 6.8 | 1.62 | 5.52 | 1080 | 1150 | 913 | 0.2044444 | Thread Rupture
Hu et al (2016) | M20HR-1 | PT | 8.8 | BZP | 1 | 1 | 0.05 | 20 | 100 | 77.5 | 54 | 46 | 22.5 | 13 | 16 | 4 | 245 | 314 | 387.5 | 158 | 198 | 154 | 0.6 | 3.2 | 7.2 | 2.6 | 6.6 | 644.898 | 808.1633 | 628.5714 | 0.2222222 | Thread Rupture
| M20HR-2 | PT | 8.8 | BOC | 1 | 1 | 0.05 | 20 | 100 | 77.5 | 54 | 46 | 22.5 | 13 | 16 | 4 | 245 | 314 | 302 | 158 | 202 | 152 | 0.37 | 2.56 | 6 | 2.19 | 5.63 | 644.898 | 824.4898 | 620.4082 | 0.2475248 | Thread Rupture
| M20HV-1 | PT | 8.8 | BZP | 1 | 1 | 0.05 | 20 | 100 | 77.5 | 54 | 46 | 22.5 | 13 | 16 | 4 | 245 | 314 | 383.3 | 150 | 200 | 93 | 0.4 | 0.7 | 2.8 | 0.3 | 2.4 | 612.2449 | 816.3265 | 379.5918 | 0.535 | Thread stripping
| M20HV-2 | PT | 8.8 | BZP | 1 | 1 | 0.05 | 20 | 100 | 77.5 | 54 | 46 | 22.5 | 13 | 16 | 4 | 245 | 314 | 383.3 | 143 | 181 | 60 | 0.6 | 2.5 | 6.4 | 1.9 | 5.8 | 583.6735 | 738.7755 | 244.898 | 0.6685083 | Thread stripping
D’Aniello et al (2016) | M16-HR | PT | 10.9 | NR | 1 | 0 | 0.05 | 16 | 99.2 | 80 | 56.3 | 42.9 | 23.7 | 10 | 14.4 | 0 | 157 | 200.96 | 187 | 160 | 172 | 117 | 0.7 | 1.78 | 5.76 | 1.08 | 5.06 | 1019.108 | 1095.541 | 745.2229 | 0.3197674 | Thread Rupture
| M20-HR | PT | 10.9 | NR | 1 | 0 | 0.05 | 20 | 108.7 | 80 | 61 | 47.4 | 19 | 12.5 | 17.5 | 0 | 245 | 314 | 250 | 250 | 270 | 160 | 1 | 2.1 | 6.8 | 1.1 | 5.8 | 1020.408 | 1102.041 | 653.0612 | 0.4074074 | Thread Rupture
| M24-HR | PT | 10.9 | NR | 1 | 0 | 0.05 | 24 | 119.9 | 80 | 57.3 | 62.6 | 22.7 | 15 | 21 | 0 | 353 | 452.16 | 387 | 350 | 400 | 330 | 1 | 2.1 | 5.2 | 1.1 | 4.2 | 991.5014 | 1133.144 | 934.8442 | 0.175 | Thread Rupture
| M16-HV | PT | 10.9 | NR | 1 | 0 | 0.05 | 16 | 99.9 | 80 | 69.9 | 30 | 10.1 | 10 | 13 | 0 | 157 | 200.96 | 255.41 | 141 | 159 | 48 | 0.5 | 0.85 | 1.6 | 0.35 | 1.1 | 898.0892 | 1012.739 | 305.7325 | 0.6981132 | Thread stripping
| M20-HV | PT | 10.9 | NR | 1 | 0 | 0.05 | 20 | 109.3 | 80 | 70.7 | 38.6 | 9.3 | 12.5 | 16.2 | 0 | 245 | 314 | 260.57 | 237 | 276 | 34 | 1.08 | 2.54 | 4.9 | 1.46 | 3.82 | 967.3469 | 1126.531 | 138.7755 | 0.8768116 | Thread stripping
| M24-HV | PT | 10.9 | NR | 1 | 0 | 0.05 | 24 | 119.6 | 80 | 73 | 46.6 | 7.1 | 15 | 19.9 | 0 | 353 | 452.16 | 367.77 | 363 | 394 | 40 | 1.02 | 1.62 | 6.2 | 0.6 | 5.18 | 1028.329 | 1116.147 | 113.3144 | 0.8984772 | Thread stripping
| M16-HV-2nut | PT | 10.9 | NR | 2 | 0 | 0.05 | 16 | 99.9 | 80 | 69.9 | 30 | 10.1 | 10 | 13 | 0 | 157 | 200.96 | 190 | 150 | 170 | 115 | 0.7 | 1.5 | 4.3 | 0.8 | 3.6 | 955.414 | 1082.803 | 732.4841 | 0.3235294 | Thread Rupture
| M20-HV-2nut-1 | PT | 10.9 | NR | 2 | 0 | 0.05 | 20 | 109.3 | 80 | 70.7 | 38.6 | 9.3 | 12.5 | 16.2 | 0 | 245 | 314 | 259 | 250 | 270 | 225 | 0.8 | 1.9 | 4.3 | 1.1 | 3.5 | 1020.408 | 1102.041 | 918.3673 | 0.1666667 | Thread Rupture
| M20-HV-2nut-2 | PT | 10.9 | NR | 2 | 0 | 0.05 | 20 | 109.3 | 80 | 70.7 | 38.6 | 9.3 | 12.5 | 16.2 | 0 | 245 | 314 | 228.54 | 250 | 270 | 225 | 0.8 | 1.9 | 4.3 | 1.1 | 3.5 | 1020.408 | 1102.041 | 918.3673 | 0.1666667 | Thread Rupture
| M24-HV-2nut-1 | PT | 10.9 | NR | 2 | 0 | 0.05 | 24 | 119.6 | 80 | 73 | 46.6 | 7.1 | 15 | 19.9 | 0 | 353 | 452.16 | 358.55 | 370 | 400 | 320 | 1.2 | 2.3 | 4.8 | 1.1 | 3.6 | 1048.159 | 1133.144 | 906.5156 | 0.2 | Thread Rupture
| M24-HV-2nut-2 | PT | 10.9 | NR | 2 | 0 | 0.05 | 24 | 119.6 | 80 | 73 | 46.6 | 7.1 | 15 | 19.9 | 0 | 353 | 452.16 | 298.18 | 370 | 400 | 300 | 1.2 | 2.3 | 5.7 | 1.1 | 4.5 | 1048.159 | 1133.144 | 849.8584 | 0.25 | Thread Rupture
Li et al (2019) | M20-Group2 | PT | 10.9 | NR | 1 | 0 | 0.05 | 20 | 140 | 100 | 86 | 54 | 14 | 12.5 | 16 | 0 | 245 | 314 | 255.6 | 236 | 263 | 193 | 1.14 | 2.47 | 5.3 | 1.33 | 4.16 | 963.2653 | 1073.469 | 787.7551 | 0.2661597 | Thread Rupture
| M20-Group4 | FT | 10.9 | NR | 1 | 0 | 0.05 | 20 | 140 | 100 | 0 | 140 | 100 | 12.5 | 16 | 0 | 245 | 314 | 232 | 239 | 268 | 206 | 1.36 | 5.8 | 12.5 | 4.44 | 11.14 | 975.5102 | 1093.878 | 840.8163 | 0.2313433 | Thread Rupture
| M24-Group3 | PT | 10.9 | NR | 1 | 0 | 0.05 | 24 | 140 | 100 | 76 | 64 | 24 | 15 | 19 | 0 | 353 | 452.16 | 297.84 | 340 | 386 | 313 | 1.27 | 3 | 7.24 | 1.73 | 5.97 | 963.1728 | 1093.484 | 886.6856 | 0.1891192 | Thread Rupture
| M16-Group1 | PT | 10.9 | NR | 1 | 0 | 0.05 | 16 | 140 | 100 | 95 | 45 | 5 | 10 | 14 | 0 | 157 | 200.96 | 150 | 154 | 169 | 141 | 0.95 | 1.94 | 3.9 | 0.99 | 2.95 | 980.8917 | 1076.433 | 898.0892 | 0.1656805 | Thread Rupture
Li et al (2019) | M16-Partial | PT | 12.9 | NR | 1 | 0 | 0.05 | 16 | 114 | 100 | 94 | 20 | 6 | 9 | 14 | 0 | 157 | 200.96 | 156.7 | 180 | 207 | 187 | 1.2 | 2.1 | 3.9 | 0.9 | 2.7 | 1146.497 | 1318.471 | 1191.083 | 0.09661836 | Thread Rupture
| M20-Partial | PT | 12.9 | NR | 1 | 0 | 0.05 | 20 | 116 | 100 | 86 | 30 | 14 | 12 | 16 | 0 | 245 | 314 | 220.8 | 280 | 309 | 230 | 1.3 | 2.54 | 6.44 | 1.24 | 5.14 | 1142.857 | 1261.224 | 938.7755 | 0.2556634 | Thread Rupture
| M24-Partial | PT | 12.9 | NR | 1 | 0 | 0.05 | 24 | 118 | 100 | 78 | 40 | 22 | 14 | 18 | 0 | 353 | 452.16 | 434.5 | 405 | 467 | 337 | 1.36 | 3.06 | 7.2 | 1.7 | 5.84 | 1147.309 | 1322.946 | 954.6742 | 0.2783726 | Thread Rupture
| M20-Fully | FT | 12.9 | NR | 1 | 0 | 0.05 | 20 | 100 | 100 | 0 | 100 | 100 | 12 | 16 | 0 | 245 | 314 | 237 | 259 | 301 | 256 | 1.7 | 5.7 | 11 | 4 | 9.3 | 1057.143 | 1228.571 | 1044.898 | 0.1495017 | Thread Rupture
Godrich (2019) | M20-1 | PT | 8.8 | NR | 1 | 0 | 0.05 | 20 | 138.7 | 123.7 | 81.5 | 57.2 | 42.2 | 12.5 | 15 | 0 | 245 | 314 | 325 | 208.6 | 208.6 | NR | 1.035032 | 2.32 | 3.71 | 1.284968 | 2.674968 | 730 | 851.4286 | NR | NR | Thread Stripping
| M16-2 | PT | 10.9 | NR | 1 | 2 | 0.05 | 16 | 161.4 | 144.4 | 109 | 52.4 | 35.4 | 10 | 17 | 4 | 157 | 200.96 | 134 | 175.6 | 175.6 | NR | 0.6667994 | 3.02 | 4.62 | 2.353201 | 3.953201 | 990 | 1118.471 | NR | NR | Thread Rupture (close to nut)
| M16-3 | PT | 10.9 | NR | 1 | 2 | 0.05 | 16 | 129.2 | 112.2 | 108.2 | 21 | 4 | 10 | 17 | 4.1 | 157 | 200.96 | 159 | 180.2 | 180.2 | NR | 0.7912022 | 2.35 | 3.2 | 1.558798 | 2.408798 | 990 | 1147.771 | NR | NR | Thread Rupture (close to nut)
| M16-4 | PT | 10.9 | NR | 1 | 2 | 0.05 | 16 | 131.4 | 118.7 | 108.2 | 23.2 | 10.5 | 10 | 12.7 | 4.1 | 157 | 200.96 | 168 | 175.2 | 175.2 | NR | 0.8359873 | 1.54 | 1.61 | 0.7040127 | 0.7740127 | 990 | 1115.924 | NR | NR | Thread Stripping
| M20-5 | PT | 8.8 | NR | 1 | 0 | 0.05 | 20 | 105.7 | 90.6 | 57.7 | 48 | 32.9 | 12.5 | 15.1 | 0 | 254 | 314 | 308 | 200.7 | 200.7 | NR | 0.9808917 | 2.62 | 4.84 | 1.639108 | 3.859108 | 730 | 790.1575 | NR | NR | Thread Stripping
| M20-6 | FT | 8.8 | NR | 1 | 2 | 0.05 | 20 | 114.9 | 99.3 | 0 | 114.9 | 99.3 | 12.5 | 15.6 | 3.1 | 254 | 314 | 279 | 188.9 | 188.9 | NR | 0.888535 | 1.97 | 3.59 | 1.081465 | 2.701465 | 730 | 743.7008 | NR | NR | Thread Stripping
| M20-7 | PT | 8.8 | NR | 1 | 0 | 0.05 | 20 | 107.2 | 91.7 | 57.3 | 49.9 | 34.4 | 12.5 | 15.5 | 0 | 254 | 314 | 254 | 207.6 | 207.6 | NR | 0.8089172 | 2.3 | 3.71 | 1.491083 | 2.901083 | 730 | 817.3228 | NR | NR | Thread Stripping
| M20-8 | PT | 8.8 | NR | 1 | 2 | 0.05 | 20 | 105 | 89.8 | 57.7 | 47.3 | 32.1 | 12.5 | 15.2 | 3 | 254 | 314 | 395 | 200 | 200 | NR | 1.257962 | 2.12 | 4.25 | 0.8620382 | 2.992038 | 730 | 787.4016 | NR | NR | Thread Stripping
| M20-9 | PT | 8.8 | NR | 1 | 0 | 0.05 | 20 | 104.7 | 89.4 | 57.7 | 47 | 31.7 | 12.5 | 15.3 | 0 | 254 | 314 | 364 | 202 | 202 | NR | 1.159236 | 1.85 | 3.94 | 0.6907643 | 2.780764 | 730 | 795.2756 | NR | NR | Thread Stripping
| M20-10 | PT | 8.8 | NR | 1 | 2 | 0.05 | 20 | 118 | 102.8 | 83.4 | 34.6 | 19.4 | 12.5 | 15.2 | 2.9 | 254 | 314 | 345 | 230.1 | 230.1 | NR | 1.098726 | 5.21 | 8.76 | 4.111274 | 7.661274 | 730 | 905.9055 | NR | NR | Thread Rupture (close to nut)
| M20-11 | FT | 8.8 | NR | 2 | 0 | 0.05 | 20 | 114.5 | 83.5 | 0 | 114.5 | 83.5 | 12.5 | 15.5 | 0 | 254 | 314 | 274 | 230.9 | 230.9 | NR | 0.8726115 | 4.44 | 8.2 | 3.567389 | 7.327389 | 730 | 909.0551 | NR | NR | Thread Rupture (close to head)
| M16-12 | PT | 8.8 | NR | 2 | 0 | 0.05 | 16 | 160.5 | 126.3 | 107.7 | 52.8 | 18.6 | 12.5 | 17.1 | 0 | 254 | 200.96 | 171 | 178.6 | 178.6 | NR | 0.8509156 | 2.59 | 3.88 | 1.739084 | 3.029084 | 640 | 703.1496 | NR | NR | Thread Rupture (close to nut)
| M16-13 | PT | 8.8 | NR | 1 | 2 | 0.05 | 16 | 146.2 | 133.5 | 108.1 | 38.1 | 25.4 | 12.5 | 12.7 | 4.1 | 254 | 200.96 | 151 | 169.7 | 169.7 | NR | 0.7513933 | 2.45 | 3.41 | 1.698607 | 2.658607 | 640 | 668.1102 | NR | NR | Thread Stripping
Grimsmo et al (2016) | PT-124 | PT | 8.8 | NR | 1 | 0 | 0.05 | 16 | 153 | 124 | 113 | 40 | 11 | 10 | 13 | 0 | 157 | 200.96 | 190 | 140 | 152 | 111 | 1 | 2.7 | 5.7 | 1.7 | 4.7 | 891.7197 | 968.1529 | 707.0064 | 0.2697368 | Thread Rupture
| PT-128 | PT | 8.8 | NR | 1 | 0 | 0.05 | 16 | 153 | 128 | 113 | 40 | 15 | 10 | 13 | 0 | 157 | 200.96 | 250 | 142 | 152 | 98 | 1.3 | 3 | 6.4 | 1.7 | 5.1 | 904.4586 | 968.1529 | 624.2038 | 0.3552632 | Thread Rupture
| PT-130 | PT | 8.8 | NR | 1 | 0 | 0.05 | 16 | 153 | 130 | 113 | 40 | 17 | 10 | 13 | 0 | 157 | 200.96 | 286 | 144 | 150 | 101 | 1.5 | 3.2 | 6.7 | 1.7 | 5.2 | 917.1975 | 955.414 | 643.3121 | 0.3266667 | Thread Rupture
| PT-118 | FT | 8.8 | NR | 1 | 0 | 0.05 | 16 | 153 | 118 | 0 | 153 | 118 | 10 | 13 | 0 | 157 | 200.96 | 278 | 130 | 141 | 100 | 2.1 | 7.3 | 14.8 | 5.2 | 12.7 | 828.0255 | 898.0892 | 636.9427 | 0.2907801 | Thread Rupture
Schauwecker (2022) | FLTL-5 | PT | 10.9 | NR | 1 | 0 | 0.05 | 10 | NR | 60 | 55 | NR | 5 | 6.4 | 8 | 0 | 290 | 78.5 | 230 | 62 | 67 | 48 | 0.22 | 0.45 | 2.1 | 0.23 | 1.88 | 1068.966 | 1155.172 | 827.5862 | 0.2835821 | Thread Rupture
| FLTL-15 | PT | 10.9 | NR | 1 | 0 | 0.05 | 10 | NR | 60 | 45 | NR | 15 | 6.4 | 8 | 0 | 301 | 78.5 | 230 | 59 | 67 | 44 | 0.22 | 0.6 | 3.1 | 0.38 | 2.88 | 1017.241 | 1155.172 | 758.6207 | 0.3432836 | Thread Rupture
| FLTL-40 | PT | 10.9 | NR | 1 | 0 | 0.05 | 10 | NR | 60 | 20 | NR | 40 | 6.4 | 8 | 0 | 246 | 78.5 | 210 | 58 | 64 | 40 | 0.29 | 1.7 | 4.7 | 1.41 | 4.41 | 1000 | 1103.448 | 689.6552 | 0.375 | Thread Rupture
| FLTL-60 | FT | 10.9 | NR | 1 | 0 | 0.05 | 10 | NR | 60 | 0 | NR | 60 | 6.4 | 8 | 0 | 218 | 78.5 | 210 | 58 | 65 | 41 | 0.25 | 2.12 | 5.2 | 1.87 | 4.95 | 1000 | 1120.69 | 706.8966 | 0.3692308 | Thread Rupture (close to nut)
Christopher (1966) | A490-916-416 | PT | A490 | NR | 1 | 1 | 0.05 | 22 | NR | 103 | 88.7 | NR | 14.3 | 14.7 | 21.6 | 3 | 298 | 379.94 | 415 | 286 | 338 | 304 | 0.45 | 1.5 | 3.2 | 1.05 | 2.75 | 959.7315 | 1134.228 | 1020.134 | 0.1005917 | Thread Rupture
| A490-18-358 | PT | A490 | NR | 1 | 1 | 0.05 | 22 | NR | 92 | 88.8 | NR | 3.2 | 14.7 | 21.6 | 3 | 298 | 379.94 | 430 | 308 | 369 | 351 | 0.4 | 1.1 | 1.9 | 0.7 | 1.5 | 1033.557 | 1238.255 | 1177.852 | 0.04878049 | Thread Rupture
Bendigo and Rumpf (1959) | T-lot-A325 | PT | A325 | NR | 1 | 0 | 0.05 | 22 | NR | 120.65 | 63.65 | NR | 57 | 14.7 | 21.6 | 0 | 298 | 379.94 | 277 | 198 | 238 | 185 | 0.6 | 3.81 | 8.9 | 3.21 | 8.3 | 664.4295 | 798.6577 | 620.8054 | 0.2226891 | Thread Rupture
| U-lot-A325 | PT | A325 | NR | 1 | 0 | 0.05 | 22 | NR | 133.35 | 76.35 | NR | 57 | 14.7 | 21.6 | 0 | 298 | 379.94 | 280 | 198 | 238 | 185 | 0.6 | 3.8 | 8.4 | 3.2 | 7.8 | 664.4295 | 798.6577 | 620.8054 | 0.2226891 | Thread Rupture
| V-lot-A325 | PT | A325 | NR | 1 | 0 | 0.05 | 22 | NR | 152.4 | 95.4 | NR | 57 | 14.7 | 21.6 | 0 | 298 | 379.94 | 279 | 198 | 238 | 185 | 0.6 | 3.9 | 8.6 | 3.3 | 8 | 664.4295 | 798.6577 | 620.8054 | 0.2226891 | Thread Rupture
| W-lot-A325 | PT | A325 | NR | 1 | 0 | 0.05 | 22 | NR | 171.45 | 114.45 | NR | 57 | 14.7 | 21.6 | 0 | 298 | 379.94 | 280 | 198 | 238 | 185 | 0.6 | 3.8 | 8.89 | 3.2 | 8.29 | 664.4295 | 798.6577 | 620.8054 | 0.2226891 | Thread Rupture
| S-lot-A325 | FT | A325 | NR | 1 | 0 | 0.05 | 22 | NR | 102 | 0 | NR | 102 | 14.7 | 21.6 | 0 | 298 | 379.94 | 253 | 190 | 242 | 176 | 0.75 | 5.5 | 12.7 | 4.75 | 11.95 | 637.5839 | 812.0805 | 590.604 | 0.2727273 | Thread Rupture
| Q-lot-A325 | PT | A325 | NR | 1 | 0 | 0.05 | 22 | NR | 102 | 51 | NR | 51 | 14.7 | 21.6 | 0 | 298 | 379.94 | 380 | 190 | 242 | 198 | 0.5 | 3 | 8.3 | 2.5 | 7.8 | 637.5839 | 812.0805 | 664.4295 | 0.1818182 | Thread Rupture
| G-lot-A325 | PT | A325 | NR | 1 | 0 | 0.05 | 28.6 | NR | 102 | 38.5 | NR | 63.5 | 19.5 | 28 | 0 | 492 | 642.0986 | 580 | 320 | 410 | 308 | 0.3 | 4 | 8.6 | 3.7 | 8.3 | 650.4065 | 833.3333 | 626.0163 | 0.2487805 | Thread Rupture
| A-lot-A325 | PT | A325 | NR | 1 | 0 | 0.05 | 25 | NR | 102 | 45 | NR | 57 | 16.5 | 25.4 | 0 | 391 | 490.625 | 500 | 250 | 290 | 200 | 0.5 | 3.9 | 8.3 | 3.4 | 7.8 | 639.3862 | 741.688 | 511.509 | 0.3103448 | Thread Rupture
Dlugosz and Fisher (1962) | 8B-lot-A325 | PT | A325 | NR | 1 | 2 | 0.05 | 22 | NR | 108 | 104.8 | NR | 3.2 | 14.7 | 21.6 | 2 | 298 | 379.94 | 388 | 194 | 242 | 180 | 0.3 | 1.5 | 4.6 | 1.2 | 4.3 | 651.0067 | 812.0805 | 604.0268 | 0.2561983 | Thread Rupture
| B-Lot-A325 | PT | A325 | NR | 1 | 2 | 0.05 | 22 | NR | 108 | 89 | NR | 19 | 14.7 | 21.6 | 2 | 298 | 379.94 | 370 | 194 | 242 | 180 | 0.3 | 2.54 | 7.6 | 2.24 | 7.3 | 651.0067 | 812.0805 | 604.0268 | 0.2561983 | Thread Rupture
Stranghoner (2024) | Fully thread - 8.8-1 | FT | 8.8 | BZP | 1 | 0 | 0.05 | 16 | 100 | 87 | 0 | 100 | 87 | 10 | 13 | 0 | 157 | 200.96 | 217 | 125 | 141 | 102 | 0.6 | 5.4 | 10 | 4.8 | 9.4 | 796.1783 | 898.0892 | 649.6815 | 0.2765957 | Thread Rupture
| Fully thread - 10.9-1 | FT | 10.9 | BZP | 1 | 0 | 0.05 | 16 | 100 | 87 | 0 | 100 | 87 | 10 | 13 | 0 | 157 | 200.96 | 231 | 154 | 172 | 112 | 0.68 | 4.05 | 9.8 | 3.37 | 9.12 | 980.8917 | 1095.541 | 713.3758 | 0.3488372 | Thread Rupture
| Fully thread - 8.8-2 | FT | 8.8 | BZP | 1 | 0 | 0.05 | 16 | 100 | 87 | 0 | 100 | 87 | 10 | 13 | 0 | 157 | 200.96 | 226 | 125 | 141 | 96 | 0.58 | 5.6 | 10.2 | 5.02 | 9.62 | 796.1783 | 898.0892 | 611.465 | 0.3191489 | Thread Rupture
| Fully thread - 10.9-2 | FT | 10.9 | BZP | 1 | 0 | 0.05 | 16 | 100 | 87 | 0 | 100 | 87 | 10 | 13 | 0 | 157 | 200.96 | 221 | 153 | 170 | 113 | 0.71 | 4.3 | 9.5 | 3.59 | 8.79 | 974.5223 | 1082.803 | 719.7452 | 0.3352941 | Thread Rupture
| Fully thread - 8.8-3 | FT | 8.8 | BZP | 1 | 0 | 0.05 | 16 | 100 | 87 | 0 | 100 | 87 | 10 | 13 | 0 | 157 | 200.96 | 227 | 125 | 140 | 97 | 0.55 | 5.6 | 10.3 | 5.05 | 9.75 | 796.1783 | 891.7197 | 617.8344 | 0.3071429 | Thread Rupture
| Fully thread - 10.9-3 | FT | 10.9 | BZP | 1 | 0 | 0.05 | 16 | 100 | 87 | 0 | 100 | 87 | 10 | 13 | 0 | 157 | 200.96 | 230 | 155 | 172 | 112 | 0.64 | 4.45 | 9.4 | 3.81 | 8.76 | 987.2611 | 1095.541 | 713.3758 | 0.3488372 | Thread Rupture
| Fully thread - 8.8-4 | FT | 8.8 | BZP | 1 | 0 | 0.05 | 16 | 100 | 87 | 0 | 100 | 87 | 10 | 13 | 0 | 157 | 200.96 | 226 | 129 | 142 | 97 | 0.63 | 5.5 | 10.5 | 4.87 | 9.87 | 821.6561 | 904.4586 | 617.8344 | 0.3169014 | Thread Rupture
| Fully thread - 10.9-4 | FT | 10.9 | BZP | 1 | 0 | 0.05 | 16 | 100 | 87 | 0 | 100 | 87 | 10 | 13 | 0 | 157 | 200.96 | 225 | 154 | 172 | 118 | 0.59 | 4.2 | 8.8 | 3.61 | 8.21 | 980.8917 | 1095.541 | 751.5924 | 0.3139535 | Thread Rupture
| Fully thread - 8.8-5 | FT | 8.8 | BZP | 1 | 0 | 0.05 | 16 | 100 | 87 | 0 | 100 | 87 | 10 | 13 | 0 | 157 | 200.96 | 232 | 126 | 142 | 99 | 0.59 | 5.2 | 10 | 4.61 | 9.41 | 802.5478 | 904.4586 | 630.5732 | 0.3028169 | Thread Rupture
| Fully thread - 10.9-5 | FT | 10.9 | BZP | 1 | 0 | 0.05 | 16 | 100 | 87 | 0 | 100 | 87 | 10 | 13 | 0 | 157 | 200.96 | 250 | 154 | 170 | 109 | 0.62 | 4.1 | 9.02 | 3.48 | 8.4 | 980.8917 | 1082.803 | 694.2675 | 0.3588235 | Thread Rupture
| Partial thread - 8.8-1 | PT | 8.8 | BZP | 1 | 0 | 0.05 | 16 | 100 | 87 | 67 | NR | 20 | 10 | 13 | 0 | 157 | 200.96 | 222 | 127 | 140 | 94 | 0.53 | 2 | 7.2 | 1.47 | 6.67 | 808.9172 | 891.7197 | 598.7261 | 0.3285714 | Thread Rupture
| Partial thread - 10.9-1 | PT | 10.9 | BZP | 1 | 0 | 0.05 | 16 | 100 | 87 | 67 | NR | 20 | 10 | 13 | 0 | 157 | 200.96 | 221 | 165 | 179 | 120 | 0.6 | 1.6 | 5.9 | 1 | 5.3 | 1050.955 | 1140.127 | 764.3312 | 0.3296089 | Thread Rupture
| Partial thread - 8.8-2 | PT | 8.8 | BZP | 1 | 0 | 0.05 | 16 | 100 | 87 | 67 | NR | 20 | 10 | 13 | 0 | 157 | 200.96 | 214 | 127 | 140 | 93 | 0.53 | 2.1 | 7 | 1.57 | 6.47 | 808.9172 | 891.7197 | 592.3567 | 0.3357143 | Thread Rupture
| Partial thread - 10.9-2 | PT | 10.9 | BZP | 1 | 0 | 0.05 | 16 | 100 | 87 | 67 | NR | 20 | 10 | 13 | 0 | 157 | 200.96 | 210 | 156 | 180 | 122 | 0.55 | 1.4 | 6 | 0.85 | 5.45 | 993.6306 | 1146.497 | 777.0701 | 0.3222222 | Thread Rupture
| Partial thread - 8.8-3 | PT | 8.8 | BZP | 1 | 0 | 0.05 | 16 | 100 | 87 | 67 | NR | 20 | 10 | 13 | 0 | 157 | 200.96 | 190 | 124 | 138 | 87 | 0.48 | 2.05 | 7.1 | 1.57 | 6.62 | 789.8089 | 878.9809 | 554.1401 | 0.3695652 | Thread Rupture
| Partial thread - 10.9-3 | PT | 10.9 | BZP | 1 | 0 | 0.05 | 16 | 100 | 87 | 67 | NR | 20 | 10 | 13 | 0 | 157 | 200.96 | 230 | 165 | 185 | 128 | 0.47 | 1.46 | 5.8 | 0.99 | 5.33 | 1050.955 | 1178.344 | 815.2866 | 0.3081081 | Thread Rupture
| Partial thread - 8.8-4 | PT | 8.8 | BZP | 1 | 0 | 0.05 | 16 | 100 | 87 | 67 | NR | 20 | 10 | 13 | 0 | 157 | 200.96 | 222 | 126 | 138 | 92 | 0.53 | 2.2 | 6.9 | 1.67 | 6.37 | 802.5478 | 878.9809 | 585.9873 | 0.3333333 | Thread Rupture
| Partial thread - 10.9-4 | PT | 10.9 | BZP | 1 | 0 | 0.05 | 16 | 100 | 87 | 67 | NR | 20 | 10 | 13 | 0 | 157 | 200.96 | 234 | 150 | 180 | 125 | 0.51 | 1.5 | 5.8 | 0.99 | 5.29 | 955.414 | 1146.497 | 796.1783 | 0.3055556 | Thread Rupture
| Partial thread - 8.8-5 | PT | 8.8 | BZP | 1 | 0 | 0.05 | 16 | 100 | 87 | 67 | NR | 20 | 10 | 13 | 0 | 157 | 200.96 | 223 | 128 | 140 | 93 | 0.55 | 2.2 | 7.04 | 1.65 | 6.49 | 815.2866 | 891.7197 | 592.3567 | 0.3357143 | Thread Rupture
| Partial thread - 10.9-5 | PT | 10.9 | BZP | 1 | 0 | 0.05 | 16 | 100 | 87 | 67 | NR | 20 | 10 | 13 | 0 | 157 | 200.96 | 220 | 155 | 181 | 153 | 0.46 | 1.5 | 3.8 | 1.04 | 3.34 | 987.2611 | 1152.866 | 974.5223 | 0.1546961 | Thread Rupture (no necking)